## Cycle-Tab
Cycle | CapC/mAh | CapD/mAh | SpeCapC/mAh/g | SpeCapD/mAh/g | Efficiency/% | EnergyC/mWh | EnergyD/mWh | MedVoltC/V | MedVoltD/V | CC-Cap/mAh | CC-Perc/% | PlatCapD/mAh | PlatSpeCapD/mAh/g | PlatPercD/% | PlatTimeD/Sec | CaptnC/F | CaptnD/F | rd/mOhm | rd2/mOhm | SpeEnergyC/Wh/kg | SpeEnergyD/Wh/kg | EndVoltD/V | RetentionD/% | DCIR_C/mOhm | DCIR_D/mOhm
1 | 2.74823 | 3.03312 | 3392.871 | 3744.593 | 90.6072 | 1.24423 | 0.26101 | 0.077815 | 0.0758 | 2.74823 | 100 | 0 | 0 | 0 | 0 | 0 | 0 | 0 | 0 | 1536.088 | 322.231 | 0.049913 | 123.4886 | 0 | 0
2 | 2.39283 | 2.55267 | 2954.112 | 3151.441 | 93.7384 | 0.97967 | 0.50703 | 0.39016 | 0.197948 | 2.39283 | 100 | 0 | 0 | 0 | 0 | 0 | 0 | 0 | 0 | 1209.472 | 625.961 | 0.049913 | 107.5193 | 0 | 0
3 | 2.22549 | 2.35058 | 2747.518 | 2901.953 | 94.6782 | 0.8995 | 0.45622 | 0.383805 | 0.193607 | 2.22549 | 100 | 0 | 0 | 0 | 0 | 0 | 0 | 0 | 0 | 1110.496 | 563.23 | 0.049913 | 100 | 0 | 0
4 | 1.94575 | 2.07391 | 2402.164 | 2560.377 | 93.8207 | 0.81274 | 0.37576 | 0.400236 | 0.184927 | 1.94575 | 100 | 0 | 0 | 0 | 0 | 0 | 0 | 0 | 0 | 1003.389 | 463.897 | 0.049913 | 87.4304 | 0 | 0
5 | 1.85461 | 1.90388 | 2289.637 | 2350.469 | 97.4119 | 0.7775 | 0.33911 | 0.402561 | 0.179657 | 1.85461 | 100 | 0 | 0 | 0 | 0 | 0 | 0 | 0 | 0 | 959.874 | 418.657 | 0.049913 | 83.3347 | 0 | 0
6 | 1.42162 | 1.5459 | 1755.086 | 1908.52 | 91.9606 | 0.66108 | 0.24888 | 0.451854 | 0.172836 | 1.42162 | 100 | 0 | 0 | 0 | 0 | 0 | 0 | 0 | 0 | 816.154 | 307.26 | 0.049913 | 63.879 | 0 | 0
7 | 1.37725 | 1.39646 | 1700.306 | 1724.026 | 98.6242 | 0.64556 | 0.2203 | 0.455109 | 0.166326 | 1.37725 | 100 | 0 | 0 | 0 | 0 | 0 | 0 | 0 | 0 | 796.991 | 271.979 | 0.049913 | 61.8852 | 0 | 0
8 | 1.32905 | 1.3447 | 1640.799 | 1660.126 | 98.8358 | 0.62619 | 0.2132 | 0.458209 | 0.168031 | 1.32905 | 100 | 0 | 0 | 0 | 0 | 0 | 0 | 0 | 0 | 773.076 | 263.21 | 0.049913 | 59.7193 | 0 | 0
9 | 1.26874 | 1.28526 | 1566.344 | 1586.739 | 98.7147 | 0.60494 | 0.20627 | 0.46379 | 0.170976 | 1.26874 | 100 | 0 | 0 | 0 | 0 | 0 | 0 | 0 | 0 | 746.842 | 254.65 | 0.049913 | 57.0094 | 0 | 0
10 | 1.20325 | 1.21376 | 1485.489 | 1498.47 | 99.1337 | 0.58081 | 0.1967 | 0.46875 | 0.173301 | 1.20325 | 100 | 0 | 0 | 0 | 0 | 0 | 0 | 0 | 0 | 717.047 | 242.838 | 0.049913 | 54.0666 | 0 | 0
11 | 1.12977 | 1.1375 | 1394.784 | 1404.32 | 99.3209 | 0.55616 | 0.18673 | 0.477121 | 0.175316 | 1.12977 | 100 | 0 | 0 | 0 | 0 | 0 | 0 | 0 | 0 | 686.616 | 230.527 | 0.049913 | 50.7652 | 0 | 0
12 | 1.07213 | 1.0761 | 1323.615 | 1328.523 | 99.6306 | 0.53471 | 0.17894 | 0.482236 | 0.177951 | 1.07213 | 100 | 0 | 0 | 0 | 0 | 0 | 0 | 0 | 0 | 660.132 | 220.918 | 0.049913 | 48.1749 | 0 | 0
13 | 1.01534 | 1.01832 | 1253.51 | 1257.188 | 99.7075 | 0.51371 | 0.17257 | 0.488591 | 0.181052 | 1.01534 | 100 | 0 | 0 | 0 | 0 | 0 | 0 | 0 | 0 | 634.209 | 213.052 | 0.049913 | 45.6234 | 0 | 0
14 | 0.96528 | 0.96632 | 1191.705 | 1192.991 | 99.8921 | 0.49555 | 0.16528 | 0.494792 | 0.182912 | 0.96528 | 100 | 0 | 0 | 0 | 0 | 0 | 0 | 0 | 0 | 611.792 | 204.053 | 0.049913 | 43.3739 | 0 | 0

## Record-Tab
Record | TestTime/Sec | StepTime/Sec | Current/mA | Capacity/mAh | SpeCap/mAh/g | SOC¦DOD/% | Voltage/V | Energy/mWh | SpeEnergy/Wh/kg | AuxTemp/dC. | AuxVolt/V | SysTime | Cycle-Index | Step-Index | Step-State
1 | 0 | 0 | 0 | 0 | 0 | 0 | 2.81529 | 0 | 0 | - | - | 2021-02-25 13:41 | 1 | 1 | R
2 | 120 | 120 | 0 | 0 | 0 | 0 | 2.833891 | 0 | 0 | - | - | 2021-02-25 13:43 | 1 | 1 | R
3 | 240 | 240 | 0 | 0 | 0 | 0 | 2.848152 | 0 | 0 | - | - | 2021-02-25 13:45 | 1 | 1 | R
4 | 360 | 360 | 0 | 0 | 0 | 0 | 2.860553 | 0 | 0 | - | - | 2021-02-25 13:47 | 1 | 1 | R
5 | 480 | 480 | 0 | 0 | 0 | 0 | 2.869854 | 0 | 0 | - | - | 2021-02-25 13:49 | 1 | 1 | R
6 | 600 | 600 | 0 | 0 | 0 | 0 | 2.879464 | 0 | 0 | - | - | 2021-02-25 13:51 | 1 | 1 | R
7 | 720 | 720 | 0 | 0 | 0 | 0 | 2.888455 | 0 | 0 | - | - | 2021-02-25 13:53 | 1 | 1 | R
8 | 840 | 840 | 0 | 0 | 0 | 0 | 2.894655 | 0 | 0 | - | - | 2021-02-25 13:55 | 1 | 1 | R
9 | 960 | 960 | 0 | 0 | 0 | 0 | 2.902406 | 0 | 0 | - | - | 2021-02-25 13:57 | 1 | 1 | R
10 | 1080 | 1080 | 0 | 0 | 0 | 0 | 2.908296 | 0 | 0 | - | - | 2021-02-25 13:59 | 1 | 1 | R
11 | 1200 | 1200 | 0 | 0 | 0 | 0 | 2.913877 | 0 | 0 | - | - | 2021-02-25 14:01 | 1 | 1 | R
12 | 1320 | 1320 | 0 | 0 | 0 | 0 | 2.919147 | 0 | 0 | - | - | 2021-02-25 14:03 | 1 | 1 | R
13 | 1440 | 1440 | 0 | 0 | 0 | 0 | 2.924727 | 0 | 0 | - | - | 2021-02-25 14:05 | 1 | 1 | R
14 | 1560 | 1560 | 0 | 0 | 0 | 0 | 2.929067 | 0 | 0 | - | - | 2021-02-25 14:07 | 1 | 1 | R
15 | 1680 | 1680 | 0 | 0 | 0 | 0 | 2.933098 | 0 | 0 | - | - | 2021-02-25 14:09 | 1 | 1 | R
16 | 1800 | 1800 | 0 | 0 | 0 | 0 | 2.938058 | 0 | 0 | - | - | 2021-02-25 14:11 | 1 | 1 | R
17 | 1920 | 1920 | 0 | 0 | 0 | 0 | 2.941158 | 0 | 0 | - | - | 2021-02-25 14:13 | 1 | 1 | R
18 | 2040 | 2040 | 0 | 0 | 0 | 0 | 2.944879 | 0 | 0 | - | - | 2021-02-25 14:15 | 1 | 1 | R
19 | 2160 | 2160 | 0 | 0 | 0 | 0 | 2.949529 | 0 | 0 | - | - | 2021-02-25 14:17 | 1 | 1 | R
20 | 2280 | 2280 | 0 | 0 | 0 | 0 | 2.952939 | 0 | 0 | - | - | 2021-02-25 14:19 | 1 | 1 | R
21 | 2400 | 2400 | 0 | 0 | 0 | 0 | 2.954799 | 0 | 0 | - | - | 2021-02-25 14:21 | 1 | 1 | R
22 | 2520 | 2520 | 0 | 0 | 0 | 0 | 2.958519 | 0 | 0 | - | - | 2021-02-25 14:23 | 1 | 1 | R
23 | 2640 | 2640 | 0 | 0 | 0 | 0 | 2.96162 | 0 | 0 | - | - | 2021-02-25 14:25 | 1 | 1 | R
24 | 2760 | 2760 | 0 | 0 | 0 | 0 | 2.9641 | 0 | 0 | - | - | 2021-02-25 14:27 | 1 | 1 | R
25 | 2880 | 2880 | 0 | 0 | 0 | 0 | 2.96689 | 0 | 0 | - | - | 2021-02-25 14:29 | 1 | 1 | R
26 | 3000 | 3000 | 0 | 0 | 0 | 0 | 2.96999 | 0 | 0 | - | - | 2021-02-25 14:31 | 1 | 1 | R
27 | 3120 | 3120 | 0 | 0 | 0 | 0 | 2.97247 | 0 | 0 | - | - | 2021-02-25 14:33 | 1 | 1 | R
28 | 3240 | 3240 | 0 | 0 | 0 | 0 | 2.97433 | 0 | 0 | - | - | 2021-02-25 14:35 | 1 | 1 | R
29 | 3360 | 3360 | 0 | 0 | 0 | 0 | 2.978361 | 0 | 0 | - | - | 2021-02-25 14:37 | 1 | 1 | R
30 | 3480 | 3480 | 0 | 0 | 0 | 0 | 2.980221 | 0 | 0 | - | - | 2021-02-25 14:39 | 1 | 1 | R
31 | 3600 | 3600 | 0 | 0 | 0 | 0 | 2.981461 | 0 | 0 | - | - | 2021-02-25 14:41 | 1 | 1 | R
32 | 3720 | 3720 | 0 | 0 | 0 | 0 | 2.983941 | 0 | 0 | - | - | 2021-02-25 14:43 | 1 | 1 | R
33 | 3840 | 3840 | 0 | 0 | 0 | 0 | 2.986111 | 0 | 0 | - | - | 2021-02-25 14:45 | 1 | 1 | R
34 | 3960 | 3960 | 0 | 0 | 0 | 0 | 2.989211 | 0 | 0 | - | - | 2021-02-25 14:47 | 1 | 1 | R
35 | 4080 | 4080 | 0 | 0 | 0 | 0 | 2.989831 | 0 | 0 | - | - | 2021-02-25 14:49 | 1 | 1 | R
36 | 4200 | 4200 | 0 | 0 | 0 | 0 | 2.992002 | 0 | 0 | - | - | 2021-02-25 14:51 | 1 | 1 | R
37 | 4320 | 4320 | 0 | 0 | 0 | 0 | 2.994482 | 0 | 0 | - | - | 2021-02-25 14:53 | 1 | 1 | R
38 | 4440 | 4440 | 0 | 0 | 0 | 0 | 2.995412 | 0 | 0 | - | - | 2021-02-25 14:55 | 1 | 1 | R
39 | 4560 | 4560 | 0 | 0 | 0 | 0 | 2.998202 | 0 | 0 | - | - | 2021-02-25 14:57 | 1 | 1 | R
40 | 4680 | 4680 | 0 | 0 | 0 | 0 | 3.000062 | 0 | 0 | - | - | 2021-02-25 14:59 | 1 | 1 | R
41 | 4800 | 4800 | 0 | 0 | 0 | 0 | 3.001922 | 0 | 0 | - | - | 2021-02-25 15:01 | 1 | 1 | R
42 | 4920 | 4920 | 0 | 0 | 0 | 0 | 3.003782 | 0 | 0 | - | - | 2021-02-25 15:03 | 1 | 1 | R
43 | 5040 | 5040 | 0 | 0 | 0 | 0 | 3.004402 | 0 | 0 | - | - | 2021-02-25 15:05 | 1 | 1 | R
44 | 5160 | 5160 | 0 | 0 | 0 | 0 | 3.005642 | 0 | 0 | - | - | 2021-02-25 15:07 | 1 | 1 | R
45 | 5280 | 5280 | 0 | 0 | 0 | 0 | 3.008433 | 0 | 0 | - | - | 2021-02-25 15:09 | 1 | 1 | R
46 | 5400 | 5400 | 0 | 0 | 0 | 0 | 3.009673 | 0 | 0 | - | - | 2021-02-25 15:11 | 1 | 1 | R
47 | 5520 | 5520 | 0 | 0 | 0 | 0 | 3.011533 | 0 | 0 | - | - | 2021-02-25 15:13 | 1 | 1 | R
48 | 5640 | 5640 | 0 | 0 | 0 | 0 | 3.013703 | 0 | 0 | - | - | 2021-02-25 15:15 | 1 | 1 | R
49 | 5760 | 5760 | 0 | 0 | 0 | 0 | 3.014943 | 0 | 0 | - | - | 2021-02-25 15:17 | 1 | 1 | R
50 | 5880 | 5880 | 0 | 0 | 0 | 0 | 3.015563 | 0 | 0 | - | - | 2021-02-25 15:19 | 1 | 1 | R
51 | 6000 | 6000 | 0 | 0 | 0 | 0 | 3.017113 | 0 | 0 | - | - | 2021-02-25 15:21 | 1 | 1 | R
52 | 6120 | 6120 | 0 | 0 | 0 | 0 | 3.019283 | 0 | 0 | - | - | 2021-02-25 15:23 | 1 | 1 | R
53 | 6240 | 6240 | 0 | 0 | 0 | 0 | 3.020523 | 0 | 0 | - | - | 2021-02-25 15:25 | 1 | 1 | R
54 | 6360 | 6360 | 0 | 0 | 0 | 0 | 3.021143 | 0 | 0 | - | - | 2021-02-25 15:27 | 1 | 1 | R
55 | 6480 | 6480 | 0 | 0 | 0 | 0 | 3.022693 | 0 | 0 | - | - | 2021-02-25 15:29 | 1 | 1 | R
56 | 6600 | 6600 | 0 | 0 | 0 | 0 | 3.023623 | 0 | 0 | - | - | 2021-02-25 15:31 | 1 | 1 | R
57 | 6720 | 6720 | 0 | 0 | 0 | 0 | 3.025174 | 0 | 0 | - | - | 2021-02-25 15:33 | 1 | 1 | R
58 | 6840 | 6840 | 0 | 0 | 0 | 0 | 3.027034 | 0 | 0 | - | - | 2021-02-25 15:35 | 1 | 1 | R
59 | 6960 | 6960 | 0 | 0 | 0 | 0 | 3.028894 | 0 | 0 | - | - | 2021-02-25 15:37 | 1 | 1 | R
60 | 7080 | 7080 | 0 | 0 | 0 | 0 | 3.029824 | 0 | 0 | - | - | 2021-02-25 15:39 | 1 | 1 | R
61 | 7200 | 7200 | 0 | 0 | 0 | 0 | 3.030754 | 0 | 0 | - | - | 2021-02-25 15:41 | 1 | 1 | R
62 | 7320 | 7320 | 0 | 0 | 0 | 0 | 3.031374 | 0 | 0 | - | - | 2021-02-25 15:43 | 1 | 1 | R
63 | 7440 | 7440 | 0 | 0 | 0 | 0 | 3.032304 | 0 | 0 | - | - | 2021-02-25 15:45 | 1 | 1 | R
64 | 7560 | 7560 | 0 | 0 | 0 | 0 | 3.033854 | 0 | 0 | - | - | 2021-02-25 15:47 | 1 | 1 | R
65 | 7680 | 7680 | 0 | 0 | 0 | 0 | 3.035404 | 0 | 0 | - | - | 2021-02-25 15:49 | 1 | 1 | R
66 | 7800 | 7800 | 0 | 0 | 0 | 0 | 3.035714 | 0 | 0 | - | - | 2021-02-25 15:51 | 1 | 1 | R
67 | 7920 | 7920 | 0 | 0 | 0 | 0 | 3.038194 | 0 | 0 | - | - | 2021-02-25 15:53 | 1 | 1 | R
68 | 8040 | 8040 | 0 | 0 | 0 | 0 | 3.039124 | 0 | 0 | - | - | 2021-02-25 15:55 | 1 | 1 | R
69 | 8160 | 8160 | 0 | 0 | 0 | 0 | 3.040055 | 0 | 0 | - | - | 2021-02-25 15:57 | 1 | 1 | R
70 | 8280 | 8280 | 0 | 0 | 0 | 0 | 3.040985 | 0 | 0 | - | - | 2021-02-25 15:59 | 1 | 1 | R
71 | 8400 | 8400 | 0 | 0 | 0 | 0 | 3.040985 | 0 | 0 | - | - | 2021-02-25 16:01 | 1 | 1 | R
72 | 8520 | 8520 | 0 | 0 | 0 | 0 | 3.042225 | 0 | 0 | - | - | 2021-02-25 16:03 | 1 | 1 | R
73 | 8640 | 8640 | 0 | 0 | 0 | 0 | 3.044395 | 0 | 0 | - | - | 2021-02-25 16:05 | 1 | 1 | R
74 | 8760 | 8760 | 0 | 0 | 0 | 0 | 3.044705 | 0 | 0 | - | - | 2021-02-25 16:07 | 1 | 1 | R
75 | 8880 | 8880 | 0 | 0 | 0 | 0 | 3.045945 | 0 | 0 | - | - | 2021-02-25 16:09 | 1 | 1 | R
76 | 9000 | 9000 | 0 | 0 | 0 | 0 | 3.046875 | 0 | 0 | - | - | 2021-02-25 16:11 | 1 | 1 | R
77 | 9120 | 9120 | 0 | 0 | 0 | 0 | 3.048115 | 0 | 0 | - | - | 2021-02-25 16:13 | 1 | 1 | R
78 | 9240 | 9240 | 0 | 0 | 0 | 0 | 3.048425 | 0 | 0 | - | - | 2021-02-25 16:15 | 1 | 1 | R
79 | 9360 | 9360 | 0 | 0 | 0 | 0 | 3.048735 | 0 | 0 | - | - | 2021-02-25 16:17 | 1 | 1 | R
80 | 9480 | 9480 | 0 | 0 | 0 | 0 | 3.049665 | 0 | 0 | - | - | 2021-02-25 16:19 | 1 | 1 | R
81 | 9600 | 9600 | 0 | 0 | 0 | 0 | 3.051525 | 0 | 0 | - | - | 2021-02-25 16:21 | 1 | 1 | R
82 | 9720 | 9720 | 0 | 0 | 0 | 0 | 3.053695 | 0 | 0 | - | - | 2021-02-25 16:23 | 1 | 1 | R
83 | 9840 | 9840 | 0 | 0 | 0 | 0 | 3.053695 | 0 | 0 | - | - | 2021-02-25 16:25 | 1 | 1 | R
84 | 9960 | 9960 | 0 | 0 | 0 | 0 | 3.055246 | 0 | 0 | - | - | 2021-02-25 16:27 | 1 | 1 | R
85 | 10080 | 10080 | 0 | 0 | 0 | 0 | 3.055866 | 0 | 0 | - | - | 2021-02-25 16:29 | 1 | 1 | R
86 | 10200 | 10200 | 0 | 0 | 0 | 0 | 3.056176 | 0 | 0 | - | - | 2021-02-25 16:31 | 1 | 1 | R
87 | 10320 | 10320 | 0 | 0 | 0 | 0 | 3.056796 | 0 | 0 | - | - | 2021-02-25 16:33 | 1 | 1 | R
88 | 10440 | 10440 | 0 | 0 | 0 | 0 | 3.057726 | 0 | 0 | - | - | 2021-02-25 16:35 | 1 | 1 | R
89 | 10560 | 10560 | 0 | 0 | 0 | 0 | 3.058656 | 0 | 0 | - | - | 2021-02-25 16:37 | 1 | 1 | R
90 | 10680 | 10680 | 0 | 0 | 0 | 0 | 3.059896 | 0 | 0 | - | - | 2021-02-25 16:39 | 1 | 1 | R
91 | 10800 | 10800 | 0 | 0 | 0 | 0 | 3.060826 | 0 | 0 | - | - | 2021-02-25 16:41 | 1 | 1 | R
92 | 10920 | 10920 | 0 | 0 | 0 | 0 | 3.060826 | 0 | 0 | - | - | 2021-02-25 16:43 | 1 | 1 | R
93 | 11040 | 11040 | 0 | 0 | 0 | 0 | 3.062066 | 0 | 0 | - | - | 2021-02-25 16:45 | 1 | 1 | R
94 | 11160 | 11160 | 0 | 0 | 0 | 0 | 3.063926 | 0 | 0 | - | - | 2021-02-25 16:47 | 1 | 1 | R
95 | 11280 | 11280 | 0 | 0 | 0 | 0 | 3.065166 | 0 | 0 | - | - | 2021-02-25 16:49 | 1 | 1 | R
96 | 11400 | 11400 | 0 | 0 | 0 | 0 | 3.065166 | 0 | 0 | - | - | 2021-02-25 16:51 | 1 | 1 | R
97 | 11520 | 11520 | 0 | 0 | 0 | 0 | 3.065166 | 0 | 0 | - | - | 2021-02-25 16:53 | 1 | 1 | R
98 | 11640 | 11640 | 0 | 0 | 0 | 0 | 3.066096 | 0 | 0 | - | - | 2021-02-25 16:55 | 1 | 1 | R
99 | 11760 | 11760 | 0 | 0 | 0 | 0 | 3.066716 | 0 | 0 | - | - | 2021-02-25 16:57 | 1 | 1 | R
100 | 11880 | 11880 | 0 | 0 | 0 | 0 | 3.067026 | 0 | 0 | - | - | 2021-02-25 16:59 | 1 | 1 | R
101 | 12000 | 12000 | 0 | 0 | 0 | 0 | 3.067646 | 0 | 0 | - | - | 2021-02-25 17:01 | 1 | 1 | R
102 | 12120 | 12120 | 0 | 0 | 0 | 0 | 3.068576 | 0 | 0 | - | - | 2021-02-25 17:03 | 1 | 1 | R
103 | 12240 | 12240 | 0 | 0 | 0 | 0 | 3.068576 | 0 | 0 | - | - | 2021-02-25 17:05 | 1 | 1 | R
104 | 12360 | 12360 | 0 | 0 | 0 | 0 | 3.069196 | 0 | 0 | - | - | 2021-02-25 17:07 | 1 | 1 | R
105 | 12480 | 12480 | 0 | 0 | 0 | 0 | 3.069816 | 0 | 0 | - | - | 2021-02-25 17:09 | 1 | 1 | R
106 | 12600 | 12600 | 0 | 0 | 0 | 0 | 3.071057 | 0 | 0 | - | - | 2021-02-25 17:11 | 1 | 1 | R
107 | 12720 | 12720 | 0 | 0 | 0 | 0 | 3.071367 | 0 | 0 | - | - | 2021-02-25 17:13 | 1 | 1 | R
108 | 12840 | 12840 | 0 | 0 | 0 | 0 | 3.072917 | 0 | 0 | - | - | 2021-02-25 17:15 | 1 | 1 | R
109 | 12960 | 12960 | 0 | 0 | 0 | 0 | 3.073847 | 0 | 0 | - | - | 2021-02-25 17:17 | 1 | 1 | R
110 | 13080 | 13080 | 0 | 0 | 0 | 0 | 3.074157 | 0 | 0 | - | - | 2021-02-25 17:19 | 1 | 1 | R
111 | 13200 | 13200 | 0 | 0 | 0 | 0 | 3.074467 | 0 | 0 | - | - | 2021-02-25 17:21 | 1 | 1 | R
112 | 13320 | 13320 | 0 | 0 | 0 | 0 | 3.075087 | 0 | 0 | - | - | 2021-02-25 17:23 | 1 | 1 | R
113 | 13440 | 13440 | 0 | 0 | 0 | 0 | 3.075397 | 0 | 0 | - | - | 2021-02-25 17:25 | 1 | 1 | R
114 | 13560 | 13560 | 0 | 0 | 0 | 0 | 3.075707 | 0 | 0 | - | - | 2021-02-25 17:27 | 1 | 1 | R
115 | 13680 | 13680 | 0 | 0 | 0 | 0 | 3.076637 | 0 | 0 | - | - | 2021-02-25 17:29 | 1 | 1 | R
116 | 13800 | 13800 | 0 | 0 | 0 | 0 | 3.078187 | 0 | 0 | - | - | 2021-02-25 17:31 | 1 | 1 | R
117 | 13920 | 13920 | 0 | 0 | 0 | 0 | 3.078497 | 0 | 0 | - | - | 2021-02-25 17:33 | 1 | 1 | R
118 | 14040 | 14040 | 0 | 0 | 0 | 0 | 3.078807 | 0 | 0 | - | - | 2021-02-25 17:35 | 1 | 1 | R
119 | 14160 | 14160 | 0 | 0 | 0 | 0 | 3.079427 | 0 | 0 | - | - | 2021-02-25 17:37 | 1 | 1 | R
120 | 14280 | 14280 | 0 | 0 | 0 | 0 | 3.080047 | 0 | 0 | - | - | 2021-02-25 17:39 | 1 | 1 | R
121 | 14400 | 14400 | 0 | 0 | 0 | 0 | 3.080357 | 0 | 0 | - | - | 2021-02-25 17:41 | 1 | 1 | R
122 | 14400 | 14400 | 0 | 0 | 0 | 0 | 3.080357 | 0 | 0 | - | - | 2021-02-25 17:41 | 1 | 1 | R
123 | 14400 | 0 | -0.14571 | 0 | 0 | 0 | 1.971416 | 0 | 0 | - | - | 2021-02-25 17:41 | 1 | 2 | RateD
124 | 14408 | 7 | -0.14571 | 0.0003 | 0.371 | 0.0099 | 1.904142 | 0.00059 | 0.731 | - | - | 2021-02-25 17:42 | 1 | 2 | RateD
125 | 14410 | 10 | -0.14571 | 0.00039 | 0.481 | 0.0128 | 1.840588 | 0.00076 | 0.939 | - | - | 2021-02-25 17:42 | 1 | 2 | RateD
126 | 14412 | 11 | -0.14571 | 0.00046 | 0.569 | 0.0152 | 1.786954 | 0.00089 | 1.1 | - | - | 2021-02-25 17:42 | 1 | 2 | RateD
127 | 14414 | 14 | -0.14571 | 0.00055 | 0.679 | 0.0181 | 1.741071 | 0.00105 | 1.296 | - | - | 2021-02-25 17:42 | 1 | 2 | RateD
128 | 14416 | 16 | -0.14571 | 0.00063 | 0.777 | 0.0208 | 1.707279 | 0.00119 | 1.466 | - | - | 2021-02-25 17:42 | 1 | 2 | RateD
129 | 14418 | 18 | -0.14571 | 0.00072 | 0.886 | 0.0237 | 1.679998 | 0.00134 | 1.651 | - | - | 2021-02-25 17:42 | 1 | 2 | RateD
130 | 14420 | 20 | -0.14571 | 0.0008 | 0.985 | 0.0263 | 1.657056 | 0.00147 | 1.818 | - | - | 2021-02-25 17:42 | 1 | 2 | RateD
131 | 14422 | 22 | -0.14571 | 0.00089 | 1.1 | 0.0294 | 1.636285 | 0.00163 | 2.007 | - | - | 2021-02-25 17:42 | 1 | 2 | RateD
132 | 14424 | 24 | -0.14571 | 0.00097 | 1.196 | 0.032 | 1.621094 | 0.00175 | 2.165 | - | - | 2021-02-25 17:42 | 1 | 2 | RateD
133 | 14426 | 26 | -0.14571 | 0.00105 | 1.296 | 0.0346 | 1.605903 | 0.00188 | 2.327 | - | - | 2021-02-25 17:42 | 1 | 2 | RateD
134 | 14428 | 28 | -0.14571 | 0.00114 | 1.406 | 0.0375 | 1.592572 | 0.00203 | 2.503 | - | - | 2021-02-25 17:42 | 1 | 2 | RateD
135 | 14430 | 30 | -0.14571 | 0.00122 | 1.507 | 0.0403 | 1.579241 | 0.00216 | 2.664 | - | - | 2021-02-25 17:42 | 1 | 2 | RateD
136 | 14432 | 32 | -0.14571 | 0.0013 | 1.604 | 0.0428 | 1.56684 | 0.00228 | 2.817 | - | - | 2021-02-25 17:42 | 1 | 2 | RateD
137 | 14434 | 34 | -0.14571 | 0.00138 | 1.705 | 0.0455 | 1.555369 | 0.00241 | 2.974 | - | - | 2021-02-25 17:42 | 1 | 2 | RateD
138 | 14437 | 36 | -0.14571 | 0.00147 | 1.817 | 0.0485 | 1.544519 | 0.00255 | 3.149 | - | - | 2021-02-25 17:42 | 1 | 2 | RateD
139 | 14439 | 38 | -0.14571 | 0.00155 | 1.917 | 0.0512 | 1.532738 | 0.00268 | 3.303 | - | - | 2021-02-25 17:42 | 1 | 2 | RateD
140 | 14440 | 40 | -0.14571 | 0.00163 | 2.013 | 0.0538 | 1.522197 | 0.00279 | 3.45 | - | - | 2021-02-25 17:42 | 1 | 2 | RateD
141 | 14442 | 42 | -0.14571 | 0.00171 | 2.112 | 0.0564 | 1.511037 | 0.00292 | 3.601 | - | - | 2021-02-25 17:42 | 1 | 2 | RateD
142 | 14445 | 44 | -0.14571 | 0.0018 | 2.225 | 0.0594 | 1.499876 | 0.00306 | 3.772 | - | - | 2021-02-25 17:42 | 1 | 2 | RateD
143 | 14447 | 47 | -0.14571 | 0.00189 | 2.336 | 0.0624 | 1.489645 | 0.00319 | 3.938 | - | - | 2021-02-25 17:42 | 1 | 2 | RateD
144 | 14451 | 50 | -0.14571 | 0.00204 | 2.521 | 0.0673 | 1.470424 | 0.00341 | 4.212 | - | - | 2021-02-25 17:42 | 1 | 2 | RateD
145 | 14455 | 55 | -0.14571 | 0.00222 | 2.744 | 0.0733 | 1.454303 | 0.00368 | 4.539 | - | - | 2021-02-25 17:42 | 1 | 2 | RateD
146 | 14459 | 59 | -0.14571 | 0.00237 | 2.929 | 0.0782 | 1.439112 | 0.00389 | 4.807 | - | - | 2021-02-25 17:42 | 1 | 2 | RateD
147 | 14463 | 63 | -0.14571 | 0.00254 | 3.14 | 0.0839 | 1.424851 | 0.00414 | 5.11 | - | - | 2021-02-25 17:42 | 1 | 2 | RateD
148 | 14467 | 67 | -0.14571 | 0.00271 | 3.342 | 0.0892 | 1.41245 | 0.00437 | 5.396 | - | - | 2021-02-25 17:43 | 1 | 2 | RateD
149 | 14471 | 71 | -0.14571 | 0.00287 | 3.549 | 0.0948 | 1.39974 | 0.00461 | 5.688 | - | - | 2021-02-25 17:43 | 1 | 2 | RateD
150 | 14475 | 75 | -0.14571 | 0.00303 | 3.746 | 0.1 | 1.384239 | 0.00483 | 5.963 | - | - | 2021-02-25 17:43 | 1 | 2 | RateD
151 | 14479 | 79 | -0.14571 | 0.0032 | 3.952 | 0.1055 | 1.362537 | 0.00506 | 6.247 | - | - | 2021-02-25 17:43 | 1 | 2 | RateD
152 | 14481 | 81 | -0.14571 | 0.00329 | 4.062 | 0.1085 | 1.346416 | 0.00518 | 6.396 | - | - | 2021-02-25 17:43 | 1 | 2 | RateD
153 | 14483 | 83 | -0.14571 | 0.00337 | 4.164 | 0.1112 | 1.329985 | 0.00529 | 6.534 | - | - | 2021-02-25 17:43 | 1 | 2 | RateD
154 | 14486 | 85 | -0.14571 | 0.00346 | 4.27 | 0.114 | 1.308904 | 0.00541 | 6.674 | - | - | 2021-02-25 17:43 | 1 | 2 | RateD
155 | 14488 | 87 | -0.14571 | 0.00354 | 4.368 | 0.1166 | 1.287202 | 0.00551 | 6.802 | - | - | 2021-02-25 17:43 | 1 | 2 | RateD
156 | 14490 | 89 | -0.14571 | 0.00362 | 4.465 | 0.1192 | 1.265811 | 0.00561 | 6.927 | - | - | 2021-02-25 17:43 | 1 | 2 | RateD
157 | 14492 | 91 | -0.14571 | 0.0037 | 4.565 | 0.1219 | 1.24907 | 0.00571 | 7.053 | - | - | 2021-02-25 17:43 | 1 | 2 | RateD
158 | 14494 | 94 | -0.14571 | 0.00379 | 4.676 | 0.1249 | 1.233259 | 0.00582 | 7.191 | - | - | 2021-02-25 17:43 | 1 | 2 | RateD
159 | 14496 | 96 | -0.14571 | 0.00387 | 4.775 | 0.1275 | 1.218688 | 0.00592 | 7.313 | - | - | 2021-02-25 17:43 | 1 | 2 | RateD
160 | 14498 | 97 | -0.14571 | 0.00395 | 4.872 | 0.1301 | 1.205977 | 0.00602 | 7.431 | - | - | 2021-02-25 17:43 | 1 | 2 | RateD
161 | 14500 | 99 | -0.14571 | 0.00403 | 4.971 | 0.1328 | 1.193266 | 0.00612 | 7.551 | - | - | 2021-02-25 17:43 | 1 | 2 | RateD
162 | 14502 | 102 | -0.14571 | 0.00411 | 5.079 | 0.1356 | 1.182106 | 0.00622 | 7.68 | - | - | 2021-02-25 17:43 | 1 | 2 | RateD
163 | 14504 | 104 | -0.14571 | 0.00419 | 5.176 | 0.1382 | 1.170945 | 0.00631 | 7.794 | - | - | 2021-02-25 17:43 | 1 | 2 | RateD
164 | 14506 | 106 | -0.14571 | 0.00427 | 5.274 | 0.1408 | 1.160714 | 0.00641 | 7.908 | - | - | 2021-02-25 17:43 | 1 | 2 | RateD
165 | 14510 | 110 | -0.14571 | 0.00444 | 5.485 | 0.1465 | 1.139633 | 0.0066 | 8.152 | - | - | 2021-02-25 17:43 | 1 | 2 | RateD
166 | 14514 | 114 | -0.14571 | 0.0046 | 5.681 | 0.1517 | 1.121032 | 0.00678 | 8.375 | - | - | 2021-02-25 17:43 | 1 | 2 | RateD
167 | 14518 | 118 | -0.14571 | 0.00477 | 5.892 | 0.1573 | 1.102431 | 0.00697 | 8.609 | - | - | 2021-02-25 17:43 | 1 | 2 | RateD
168 | 14522 | 122 | -0.14571 | 0.00493 | 6.089 | 0.1626 | 1.085999 | 0.00715 | 8.826 | - | - | 2021-02-25 17:43 | 1 | 2 | RateD
169 | 14526 | 126 | -0.14571 | 0.0051 | 6.302 | 0.1683 | 1.069258 | 0.00734 | 9.056 | - | - | 2021-02-25 17:44 | 1 | 2 | RateD
170 | 14530 | 130 | -0.14571 | 0.00526 | 6.497 | 0.1735 | 1.054688 | 0.0075 | 9.264 | - | - | 2021-02-25 17:44 | 1 | 2 | RateD
171 | 14534 | 134 | -0.14571 | 0.00543 | 6.709 | 0.1792 | 1.041357 | 0.00768 | 9.486 | - | - | 2021-02-25 17:44 | 1 | 2 | RateD
172 | 14538 | 138 | -0.14571 | 0.00559 | 6.904 | 0.1844 | 1.029576 | 0.00785 | 9.688 | - | - | 2021-02-25 17:44 | 1 | 2 | RateD
173 | 14543 | 142 | -0.14571 | 0.00576 | 7.115 | 0.19 | 1.018105 | 0.00802 | 9.905 | - | - | 2021-02-25 17:44 | 1 | 2 | RateD
174 | 14546 | 146 | -0.14571 | 0.00592 | 7.313 | 0.1953 | 1.006944 | 0.00819 | 10.105 | - | - | 2021-02-25 17:44 | 1 | 2 | RateD
175 | 14551 | 151 | -0.14571 | 0.00609 | 7.523 | 0.2009 | 0.996094 | 0.00836 | 10.317 | - | - | 2021-02-25 17:44 | 1 | 2 | RateD
176 | 14557 | 156 | -0.14571 | 0.00634 | 7.821 | 0.2089 | 0.982763 | 0.0086 | 10.612 | - | - | 2021-02-25 17:44 | 1 | 2 | RateD
177 | 14563 | 163 | -0.14571 | 0.00659 | 8.131 | 0.2171 | 0.967572 | 0.00884 | 10.914 | - | - | 2021-02-25 17:44 | 1 | 2 | RateD
178 | 14569 | 169 | -0.14571 | 0.00683 | 8.428 | 0.2251 | 0.955171 | 0.00907 | 11.201 | - | - | 2021-02-25 17:44 | 1 | 2 | RateD
179 | 14575 | 175 | -0.14571 | 0.00707 | 8.727 | 0.2331 | 0.94215 | 0.0093 | 11.485 | - | - | 2021-02-25 17:44 | 1 | 2 | RateD
180 | 14581 | 181 | -0.14571 | 0.00732 | 9.035 | 0.2413 | 0.929129 | 0.00954 | 11.773 | - | - | 2021-02-25 17:44 | 1 | 2 | RateD
181 | 14587 | 187 | -0.14571 | 0.00757 | 9.346 | 0.2496 | 0.916729 | 0.00977 | 12.061 | - | - | 2021-02-25 17:45 | 1 | 2 | RateD
182 | 14593 | 193 | -0.14571 | 0.00781 | 9.64 | 0.2574 | 0.906188 | 0.00999 | 12.33 | - | - | 2021-02-25 17:45 | 1 | 2 | RateD
183 | 14599 | 199 | -0.14571 | 0.00806 | 9.951 | 0.2657 | 0.895647 | 0.01021 | 12.61 | - | - | 2021-02-25 17:45 | 1 | 2 | RateD
184 | 14607 | 207 | -0.14571 | 0.00839 | 10.358 | 0.2766 | 0.883247 | 0.01051 | 12.972 | - | - | 2021-02-25 17:45 | 1 | 2 | RateD
185 | 14618 | 217 | -0.14571 | 0.0088 | 10.866 | 0.2902 | 0.871156 | 0.01087 | 13.418 | - | - | 2021-02-25 17:45 | 1 | 2 | RateD
186 | 14630 | 229 | -0.14571 | 0.00929 | 11.469 | 0.3063 | 0.859375 | 0.01129 | 13.94 | - | - | 2021-02-25 17:45 | 1 | 2 | RateD
187 | 14644 | 244 | -0.14571 | 0.00987 | 12.185 | 0.3254 | 0.847594 | 0.01179 | 14.553 | - | - | 2021-02-25 17:45 | 1 | 2 | RateD
188 | 14662 | 262 | -0.14571 | 0.01061 | 13.096 | 0.3497 | 0.836124 | 0.01241 | 15.321 | - | - | 2021-02-25 17:46 | 1 | 2 | RateD
189 | 14685 | 284 | -0.14571 | 0.01151 | 14.21 | 0.3795 | 0.824653 | 0.01316 | 16.246 | - | - | 2021-02-25 17:46 | 1 | 2 | RateD
190 | 14705 | 305 | -0.14571 | 0.01233 | 15.223 | 0.4065 | 0.814422 | 0.01383 | 17.077 | - | - | 2021-02-25 17:46 | 1 | 2 | RateD
191 | 14731 | 331 | -0.14571 | 0.0134 | 16.541 | 0.4417 | 0.804191 | 0.0147 | 18.144 | - | - | 2021-02-25 17:47 | 1 | 2 | RateD
192 | 14758 | 357 | -0.14571 | 0.01447 | 17.864 | 0.4771 | 0.793651 | 0.01555 | 19.202 | - | - | 2021-02-25 17:47 | 1 | 2 | RateD
193 | 14784 | 384 | -0.14571 | 0.01555 | 19.193 | 0.5126 | 0.7828 | 0.0164 | 20.25 | - | - | 2021-02-25 17:48 | 1 | 2 | RateD
194 | 14814 | 414 | -0.14571 | 0.01676 | 20.695 | 0.5527 | 0.773499 | 0.01735 | 21.419 | - | - | 2021-02-25 17:48 | 1 | 2 | RateD
195 | 14837 | 437 | -0.14571 | 0.01768 | 21.826 | 0.5829 | 0.762959 | 0.01805 | 22.288 | - | - | 2021-02-25 17:49 | 1 | 2 | RateD
196 | 14867 | 467 | -0.14571 | 0.0189 | 23.333 | 0.6231 | 0.753348 | 0.01898 | 23.43 | - | - | 2021-02-25 17:49 | 1 | 2 | RateD
197 | 14892 | 492 | -0.14571 | 0.0199 | 24.565 | 0.656 | 0.742498 | 0.01972 | 24.352 | - | - | 2021-02-25 17:50 | 1 | 2 | RateD
198 | 14922 | 522 | -0.14571 | 0.02112 | 26.071 | 0.6962 | 0.732577 | 0.02063 | 25.463 | - | - | 2021-02-25 17:50 | 1 | 2 | RateD
199 | 14945 | 544 | -0.14571 | 0.02204 | 27.206 | 0.7265 | 0.722346 | 0.02129 | 26.289 | - | - | 2021-02-25 17:50 | 1 | 2 | RateD
200 | 14971 | 571 | -0.14571 | 0.02311 | 28.525 | 0.7618 | 0.711806 | 0.02206 | 27.235 | - | - | 2021-02-25 17:51 | 1 | 2 | RateD
201 | 14999 | 599 | -0.14571 | 0.02424 | 29.931 | 0.7993 | 0.700645 | 0.02287 | 28.229 | - | - | 2021-02-25 17:51 | 1 | 2 | RateD
202 | 15024 | 623 | -0.14571 | 0.02524 | 31.154 | 0.832 | 0.690414 | 0.02355 | 29.08 | - | - | 2021-02-25 17:52 | 1 | 2 | RateD
203 | 15050 | 650 | -0.14571 | 0.0263 | 32.472 | 0.8672 | 0.679253 | 0.02429 | 29.982 | - | - | 2021-02-25 17:52 | 1 | 2 | RateD
204 | 15070 | 670 | -0.14571 | 0.02712 | 33.484 | 0.8942 | 0.668713 | 0.02484 | 30.665 | - | - | 2021-02-25 17:53 | 1 | 2 | RateD
205 | 15095 | 695 | -0.14571 | 0.02811 | 34.706 | 0.9268 | 0.658172 | 0.0255 | 31.476 | - | - | 2021-02-25 17:53 | 1 | 2 | RateD
206 | 15115 | 715 | -0.14571 | 0.02894 | 35.726 | 0.9541 | 0.647941 | 0.02604 | 32.143 | - | - | 2021-02-25 17:53 | 1 | 2 | RateD
207 | 15139 | 739 | -0.14571 | 0.02992 | 36.942 | 0.9866 | 0.637401 | 0.02667 | 32.927 | - | - | 2021-02-25 17:54 | 1 | 2 | RateD
208 | 15164 | 763 | -0.14571 | 0.0309 | 38.149 | 1.0188 | 0.62686 | 0.02729 | 33.69 | - | - | 2021-02-25 17:54 | 1 | 2 | RateD
209 | 15186 | 786 | -0.14571 | 0.0318 | 39.259 | 1.0484 | 0.616009 | 0.02785 | 34.38 | - | - | 2021-02-25 17:54 | 1 | 2 | RateD
210 | 15206 | 806 | -0.14571 | 0.03263 | 40.278 | 1.0756 | 0.605779 | 0.02835 | 35.003 | - | - | 2021-02-25 17:55 | 1 | 2 | RateD
211 | 15228 | 828 | -0.14571 | 0.03353 | 41.389 | 1.1053 | 0.595548 | 0.02889 | 35.671 | - | - | 2021-02-25 17:55 | 1 | 2 | RateD
212 | 15253 | 852 | -0.14571 | 0.0345 | 42.596 | 1.1375 | 0.584697 | 0.02947 | 36.384 | - | - | 2021-02-25 17:56 | 1 | 2 | RateD
213 | 15277 | 877 | -0.14571 | 0.03549 | 43.809 | 1.1699 | 0.574157 | 0.03004 | 37.087 | - | - | 2021-02-25 17:56 | 1 | 2 | RateD
214 | 15299 | 899 | -0.14571 | 0.03639 | 44.931 | 1.1999 | 0.563616 | 0.03056 | 37.726 | - | - | 2021-02-25 17:56 | 1 | 2 | RateD
215 | 15322 | 921 | -0.14571 | 0.03729 | 46.039 | 1.2295 | 0.553385 | 0.03106 | 38.345 | - | - | 2021-02-25 17:57 | 1 | 2 | RateD
216 | 15344 | 944 | -0.14571 | 0.0382 | 47.158 | 1.2594 | 0.542535 | 0.03156 | 38.959 | - | - | 2021-02-25 17:57 | 1 | 2 | RateD
217 | 15368 | 968 | -0.14571 | 0.03919 | 48.379 | 1.292 | 0.531064 | 0.03209 | 39.616 | - | - | 2021-02-25 17:58 | 1 | 2 | RateD
218 | 15391 | 990 | -0.14571 | 0.04009 | 49.49 | 1.3216 | 0.520833 | 0.03256 | 40.201 | - | - | 2021-02-25 17:58 | 1 | 2 | RateD
219 | 15415 | 1015 | -0.14571 | 0.04107 | 50.707 | 1.3541 | 0.509983 | 0.03307 | 40.829 | - | - | 2021-02-25 17:58 | 1 | 2 | RateD
220 | 15437 | 1037 | -0.14571 | 0.04197 | 51.817 | 1.3838 | 0.498512 | 0.03352 | 41.388 | - | - | 2021-02-25 17:59 | 1 | 2 | RateD
221 | 15462 | 1061 | -0.14571 | 0.04296 | 53.035 | 1.4163 | 0.487041 | 0.03401 | 41.99 | - | - | 2021-02-25 17:59 | 1 | 2 | RateD
222 | 15486 | 1086 | -0.14571 | 0.04395 | 54.265 | 1.4492 | 0.476811 | 0.03449 | 42.583 | - | - | 2021-02-25 18:00 | 1 | 2 | RateD
223 | 15508 | 1108 | -0.14571 | 0.04485 | 55.374 | 1.4788 | 0.46658 | 0.03492 | 43.107 | - | - | 2021-02-25 18:00 | 1 | 2 | RateD
224 | 15531 | 1130 | -0.14571 | 0.04575 | 56.484 | 1.5084 | 0.455419 | 0.03533 | 43.619 | - | - | 2021-02-25 18:00 | 1 | 2 | RateD
225 | 15553 | 1153 | -0.14571 | 0.04666 | 57.609 | 1.5385 | 0.445188 | 0.03574 | 44.126 | - | - | 2021-02-25 18:01 | 1 | 2 | RateD
226 | 15575 | 1175 | -0.14571 | 0.04757 | 58.727 | 1.5683 | 0.434958 | 0.03614 | 44.618 | - | - | 2021-02-25 18:01 | 1 | 2 | RateD
227 | 15600 | 1200 | -0.14571 | 0.04855 | 59.94 | 1.6007 | 0.424417 | 0.03656 | 45.141 | - | - | 2021-02-25 18:01 | 1 | 2 | RateD
228 | 15624 | 1224 | -0.14571 | 0.04953 | 61.15 | 1.633 | 0.413566 | 0.03698 | 45.649 | - | - | 2021-02-25 18:02 | 1 | 2 | RateD
229 | 15648 | 1248 | -0.14571 | 0.05052 | 62.376 | 1.6658 | 0.402406 | 0.03738 | 46.149 | - | - | 2021-02-25 18:02 | 1 | 2 | RateD
230 | 15677 | 1277 | -0.14571 | 0.05167 | 63.792 | 1.7036 | 0.390935 | 0.03784 | 46.712 | - | - | 2021-02-25 18:03 | 1 | 2 | RateD
231 | 15703 | 1303 | -0.14571 | 0.05274 | 65.113 | 1.7389 | 0.380394 | 0.03825 | 47.222 | - | - | 2021-02-25 18:03 | 1 | 2 | RateD
232 | 15728 | 1327 | -0.14571 | 0.05373 | 66.333 | 1.7714 | 0.369854 | 0.03862 | 47.68 | - | - | 2021-02-25 18:04 | 1 | 2 | RateD
233 | 15754 | 1354 | -0.14571 | 0.0548 | 67.654 | 1.8067 | 0.359313 | 0.03901 | 48.162 | - | - | 2021-02-25 18:04 | 1 | 2 | RateD
234 | 15780 | 1380 | -0.14571 | 0.05587 | 68.972 | 1.8419 | 0.349082 | 0.03939 | 48.629 | - | - | 2021-02-25 18:04 | 1 | 2 | RateD
235 | 15809 | 1409 | -0.14571 | 0.05701 | 70.387 | 1.8797 | 0.338232 | 0.03978 | 49.116 | - | - | 2021-02-25 18:05 | 1 | 2 | RateD
236 | 15839 | 1439 | -0.14571 | 0.05823 | 71.889 | 1.9198 | 0.328311 | 0.04019 | 49.617 | - | - | 2021-02-25 18:05 | 1 | 2 | RateD
237 | 15868 | 1467 | -0.14571 | 0.0594 | 73.328 | 1.9582 | 0.31777 | 0.04057 | 50.082 | - | - | 2021-02-25 18:06 | 1 | 2 | RateD
238 | 15898 | 1498 | -0.14571 | 0.06061 | 74.831 | 1.9984 | 0.30816 | 0.04095 | 50.553 | - | - | 2021-02-25 18:06 | 1 | 2 | RateD
239 | 15928 | 1528 | -0.14571 | 0.06184 | 76.345 | 2.0388 | 0.298549 | 0.04132 | 51.012 | - | - | 2021-02-25 18:07 | 1 | 2 | RateD
240 | 15958 | 1558 | -0.14571 | 0.06306 | 77.846 | 2.0789 | 0.289869 | 0.04168 | 51.453 | - | - | 2021-02-25 18:07 | 1 | 2 | RateD
241 | 15988 | 1588 | -0.14571 | 0.06427 | 79.346 | 2.119 | 0.280568 | 0.04202 | 51.881 | - | - | 2021-02-25 18:08 | 1 | 2 | RateD
242 | 16018 | 1618 | -0.14571 | 0.06549 | 80.848 | 2.1591 | 0.272197 | 0.04236 | 52.296 | - | - | 2021-02-25 18:08 | 1 | 2 | RateD
243 | 16048 | 1648 | -0.14571 | 0.06671 | 82.353 | 2.1992 | 0.264137 | 0.04269 | 52.7 | - | - | 2021-02-25 18:09 | 1 | 2 | RateD
244 | 16078 | 1678 | -0.14571 | 0.06792 | 83.857 | 2.2394 | 0.255766 | 0.043 | 53.091 | - | - | 2021-02-25 18:09 | 1 | 2 | RateD
245 | 16108 | 1708 | -0.14571 | 0.06914 | 85.357 | 2.2795 | 0.249256 | 0.04331 | 53.469 | - | - | 2021-02-25 18:10 | 1 | 2 | RateD
246 | 16138 | 1738 | -0.14571 | 0.07036 | 86.861 | 2.3196 | 0.241195 | 0.04361 | 53.837 | - | - | 2021-02-25 18:10 | 1 | 2 | RateD
247 | 16168 | 1768 | -0.14571 | 0.07157 | 88.359 | 2.3596 | 0.235615 | 0.0439 | 54.195 | - | - | 2021-02-25 18:11 | 1 | 2 | RateD
248 | 16199 | 1798 | -0.14571 | 0.07279 | 89.863 | 2.3998 | 0.229725 | 0.04418 | 54.543 | - | - | 2021-02-25 18:11 | 1 | 2 | RateD
249 | 16229 | 1828 | -0.14571 | 0.074 | 91.363 | 2.4399 | 0.221974 | 0.04445 | 54.881 | - | - | 2021-02-25 18:12 | 1 | 2 | RateD
250 | 16259 | 1858 | -0.14571 | 0.07522 | 92.864 | 2.48 | 0.215774 | 0.04472 | 55.21 | - | - | 2021-02-25 18:12 | 1 | 2 | RateD
251 | 16289 | 1889 | -0.14571 | 0.07645 | 94.38 | 2.5204 | 0.212054 | 0.04498 | 55.534 | - | - | 2021-02-25 18:13 | 1 | 2 | RateD
252 | 16319 | 1919 | -0.14571 | 0.07766 | 95.876 | 2.5604 | 0.205853 | 0.04524 | 55.846 | - | - | 2021-02-25 18:13 | 1 | 2 | RateD
253 | 16349 | 1949 | -0.14571 | 0.07888 | 97.378 | 2.6005 | 0.202443 | 0.04548 | 56.154 | - | - | 2021-02-25 18:14 | 1 | 2 | RateD
254 | 16379 | 1979 | -0.14571 | 0.08009 | 98.873 | 2.6404 | 0.198103 | 0.04573 | 56.452 | - | - | 2021-02-25 18:14 | 1 | 2 | RateD
255 | 16409 | 2009 | -0.14571 | 0.08131 | 100.387 | 2.6809 | 0.194692 | 0.04597 | 56.75 | - | - | 2021-02-25 18:15 | 1 | 2 | RateD
256 | 16439 | 2039 | -0.14571 | 0.08253 | 101.892 | 2.7211 | 0.191592 | 0.0462 | 57.041 | - | - | 2021-02-25 18:15 | 1 | 2 | RateD
257 | 16469 | 2069 | -0.14571 | 0.08375 | 103.395 | 2.7612 | 0.188492 | 0.04643 | 57.326 | - | - | 2021-02-25 18:16 | 1 | 2 | RateD
258 | 16499 | 2099 | -0.14571 | 0.08496 | 104.893 | 2.8012 | 0.185392 | 0.04666 | 57.605 | - | - | 2021-02-25 18:16 | 1 | 2 | RateD
259 | 16529 | 2129 | -0.14571 | 0.08618 | 106.397 | 2.8413 | 0.181362 | 0.04688 | 57.881 | - | - | 2021-02-25 18:17 | 1 | 2 | RateD
260 | 16559 | 2159 | -0.14571 | 0.0874 | 107.897 | 2.8814 | 0.179191 | 0.0471 | 58.152 | - | - | 2021-02-25 18:17 | 1 | 2 | RateD
261 | 16590 | 2189 | -0.14571 | 0.08861 | 109.4 | 2.9215 | 0.177951 | 0.04732 | 58.421 | - | - | 2021-02-25 18:18 | 1 | 2 | RateD
262 | 16620 | 2219 | -0.14571 | 0.08983 | 110.903 | 2.9617 | 0.175161 | 0.04753 | 58.685 | - | - | 2021-02-25 18:18 | 1 | 2 | RateD
263 | 16650 | 2249 | -0.14571 | 0.09104 | 112.398 | 3.0016 | 0.173301 | 0.04775 | 58.945 | - | - | 2021-02-25 18:19 | 1 | 2 | RateD
264 | 16679 | 2279 | -0.14571 | 0.09225 | 113.893 | 3.0415 | 0.170511 | 0.04795 | 59.202 | - | - | 2021-02-25 18:19 | 1 | 2 | RateD
265 | 16709 | 2309 | -0.14571 | 0.09347 | 115.389 | 3.0815 | 0.167721 | 0.04816 | 59.455 | - | - | 2021-02-25 18:20 | 1 | 2 | RateD
266 | 16739 | 2339 | -0.14571 | 0.09468 | 116.893 | 3.1217 | 0.165861 | 0.04836 | 59.706 | - | - | 2021-02-25 18:20 | 1 | 2 | RateD
267 | 16770 | 2369 | -0.14571 | 0.0959 | 118.399 | 3.1619 | 0.16369 | 0.04856 | 59.954 | - | - | 2021-02-25 18:21 | 1 | 2 | RateD
268 | 16800 | 2400 | -0.14571 | 0.09712 | 119.905 | 3.2021 | 0.16121 | 0.04876 | 60.199 | - | - | 2021-02-25 18:21 | 1 | 2 | RateD
269 | 16830 | 2430 | -0.14571 | 0.09834 | 121.403 | 3.2421 | 0.15904 | 0.04896 | 60.438 | - | - | 2021-02-25 18:22 | 1 | 2 | RateD
270 | 16860 | 2459 | -0.14571 | 0.09955 | 122.898 | 3.282 | 0.15749 | 0.04915 | 60.675 | - | - | 2021-02-25 18:22 | 1 | 2 | RateD
271 | 16890 | 2490 | -0.14571 | 0.10077 | 124.404 | 3.3222 | 0.15532 | 0.04934 | 60.911 | - | - | 2021-02-25 18:23 | 1 | 2 | RateD
272 | 16920 | 2520 | -0.14571 | 0.10199 | 125.908 | 3.3624 | 0.15408 | 0.04953 | 61.144 | - | - | 2021-02-25 18:23 | 1 | 2 | RateD
273 | 16950 | 2550 | -0.14571 | 0.1032 | 127.408 | 3.4025 | 0.15191 | 0.04971 | 61.373 | - | - | 2021-02-25 18:24 | 1 | 2 | RateD
274 | 16980 | 2580 | -0.14571 | 0.10442 | 128.913 | 3.4426 | 0.14912 | 0.0499 | 61.599 | - | - | 2021-02-25 18:24 | 1 | 2 | RateD
275 | 17010 | 2610 | -0.14571 | 0.10564 | 130.415 | 3.4828 | 0.148189 | 0.05008 | 61.822 | - | - | 2021-02-25 18:25 | 1 | 2 | RateD
276 | 17040 | 2640 | -0.14571 | 0.10685 | 131.916 | 3.5228 | 0.146019 | 0.05025 | 62.043 | - | - | 2021-02-25 18:25 | 1 | 2 | RateD
277 | 17070 | 2670 | -0.14571 | 0.10806 | 133.411 | 3.5628 | 0.144469 | 0.05043 | 62.259 | - | - | 2021-02-25 18:26 | 1 | 2 | RateD
278 | 17100 | 2700 | -0.14571 | 0.10927 | 134.906 | 3.6027 | 0.141989 | 0.0506 | 62.473 | - | - | 2021-02-25 18:26 | 1 | 2 | RateD
279 | 17130 | 2730 | -0.14571 | 0.11049 | 136.412 | 3.6429 | 0.139199 | 0.05077 | 62.685 | - | - | 2021-02-25 18:27 | 1 | 2 | RateD
280 | 17160 | 2760 | -0.14571 | 0.11171 | 137.917 | 3.6831 | 0.137339 | 0.05094 | 62.893 | - | - | 2021-02-25 18:27 | 1 | 2 | RateD
281 | 17190 | 2790 | -0.14571 | 0.11293 | 139.416 | 3.7231 | 0.135169 | 0.05111 | 63.098 | - | - | 2021-02-25 18:28 | 1 | 2 | RateD
282 | 17220 | 2820 | -0.14571 | 0.11414 | 140.918 | 3.7632 | 0.133619 | 0.05127 | 63.3 | - | - | 2021-02-25 18:28 | 1 | 2 | RateD
283 | 17250 | 2850 | -0.14571 | 0.11536 | 142.415 | 3.8032 | 0.132068 | 0.05143 | 63.499 | - | - | 2021-02-25 18:29 | 1 | 2 | RateD
284 | 17280 | 2880 | -0.14571 | 0.11658 | 143.92 | 3.8434 | 0.130208 | 0.05159 | 63.696 | - | - | 2021-02-25 18:29 | 1 | 2 | RateD
285 | 17310 | 2910 | -0.14571 | 0.11779 | 145.422 | 3.8835 | 0.127418 | 0.05175 | 63.889 | - | - | 2021-02-25 18:30 | 1 | 2 | RateD
286 | 17340 | 2940 | -0.14571 | 0.11901 | 146.924 | 3.9236 | 0.126178 | 0.0519 | 64.08 | - | - | 2021-02-25 18:30 | 1 | 2 | RateD
287 | 17370 | 2970 | -0.14571 | 0.12022 | 148.423 | 3.9636 | 0.124318 | 0.05206 | 64.267 | - | - | 2021-02-25 18:31 | 1 | 2 | RateD
288 | 17400 | 3000 | -0.14571 | 0.12144 | 149.922 | 4.0037 | 0.123078 | 0.05221 | 64.453 | - | - | 2021-02-25 18:31 | 1 | 2 | RateD
289 | 17431 | 3030 | -0.14571 | 0.12265 | 151.425 | 4.0438 | 0.121218 | 0.05236 | 64.637 | - | - | 2021-02-25 18:32 | 1 | 2 | RateD
290 | 17461 | 3060 | -0.14571 | 0.12387 | 152.929 | 4.084 | 0.119048 | 0.0525 | 64.818 | - | - | 2021-02-25 18:32 | 1 | 2 | RateD
291 | 17491 | 3090 | -0.14571 | 0.12509 | 154.427 | 4.124 | 0.117808 | 0.05265 | 64.995 | - | - | 2021-02-25 18:33 | 1 | 2 | RateD
292 | 17521 | 3120 | -0.14571 | 0.1263 | 155.923 | 4.1639 | 0.115327 | 0.05279 | 65.17 | - | - | 2021-02-25 18:33 | 1 | 2 | RateD
293 | 17551 | 3150 | -0.14571 | 0.12752 | 157.428 | 4.2042 | 0.113157 | 0.05293 | 65.343 | - | - | 2021-02-25 18:34 | 1 | 2 | RateD
294 | 17581 | 3181 | -0.14571 | 0.12873 | 158.93 | 4.2443 | 0.111917 | 0.05307 | 65.512 | - | - | 2021-02-25 18:34 | 1 | 2 | RateD
295 | 17611 | 3211 | -0.14571 | 0.12995 | 160.432 | 4.2844 | 0.110987 | 0.0532 | 65.68 | - | - | 2021-02-25 18:35 | 1 | 2 | RateD
296 | 17641 | 3241 | -0.14571 | 0.13116 | 161.931 | 4.3244 | 0.110057 | 0.05334 | 65.846 | - | - | 2021-02-25 18:35 | 1 | 2 | RateD
297 | 17671 | 3271 | -0.14571 | 0.13238 | 163.434 | 4.3645 | 0.108817 | 0.05347 | 66.01 | - | - | 2021-02-25 18:36 | 1 | 2 | RateD
298 | 17701 | 3301 | -0.14571 | 0.1336 | 164.934 | 4.4046 | 0.106027 | 0.0536 | 66.172 | - | - | 2021-02-25 18:36 | 1 | 2 | RateD
299 | 17731 | 3331 | -0.14571 | 0.13481 | 166.437 | 4.4447 | 0.105097 | 0.05373 | 66.331 | - | - | 2021-02-25 18:37 | 1 | 2 | RateD
300 | 17761 | 3361 | -0.14571 | 0.13603 | 167.939 | 4.4848 | 0.105407 | 0.05386 | 66.49 | - | - | 2021-02-25 18:37 | 1 | 2 | RateD
301 | 17791 | 3391 | -0.14571 | 0.13725 | 169.444 | 4.525 | 0.102927 | 0.05398 | 66.647 | - | - | 2021-02-25 18:38 | 1 | 2 | RateD
302 | 17821 | 3421 | -0.14571 | 0.13847 | 170.947 | 4.5652 | 0.101687 | 0.05411 | 66.801 | - | - | 2021-02-25 18:38 | 1 | 2 | RateD
303 | 17851 | 3451 | -0.14571 | 0.13968 | 172.441 | 4.6051 | 0.100136 | 0.05423 | 66.951 | - | - | 2021-02-25 18:39 | 1 | 2 | RateD
304 | 17881 | 3481 | -0.14571 | 0.14089 | 173.936 | 4.645 | 0.098276 | 0.05435 | 67.099 | - | - | 2021-02-25 18:39 | 1 | 2 | RateD
305 | 17911 | 3511 | -0.14571 | 0.14211 | 175.439 | 4.6851 | 0.096726 | 0.05447 | 67.246 | - | - | 2021-02-25 18:40 | 1 | 2 | RateD
306 | 17941 | 3541 | -0.14571 | 0.14332 | 176.943 | 4.7253 | 0.095176 | 0.05459 | 67.391 | - | - | 2021-02-25 18:40 | 1 | 2 | RateD
307 | 17971 | 3571 | -0.14571 | 0.14454 | 178.446 | 4.7654 | 0.094556 | 0.0547 | 67.533 | - | - | 2021-02-25 18:41 | 1 | 2 | RateD
308 | 18001 | 3601 | -0.14571 | 0.14576 | 179.952 | 4.8057 | 0.093936 | 0.05482 | 67.674 | - | - | 2021-02-25 18:41 | 1 | 2 | RateD
309 | 18032 | 3631 | -0.14571 | 0.14698 | 181.459 | 4.8459 | 0.091456 | 0.05493 | 67.814 | - | - | 2021-02-25 18:42 | 1 | 2 | RateD
310 | 18062 | 3661 | -0.14571 | 0.1482 | 182.96 | 4.886 | 0.090216 | 0.05504 | 67.95 | - | - | 2021-02-25 18:42 | 1 | 2 | RateD
311 | 18092 | 3691 | -0.14571 | 0.14941 | 184.462 | 4.9261 | 0.088666 | 0.05515 | 68.085 | - | - | 2021-02-25 18:43 | 1 | 2 | RateD
312 | 18122 | 3722 | -0.14571 | 0.15063 | 185.963 | 4.9662 | 0.087736 | 0.05526 | 68.218 | - | - | 2021-02-25 18:43 | 1 | 2 | RateD
313 | 18152 | 3752 | -0.14571 | 0.15185 | 187.469 | 5.0064 | 0.086186 | 0.05536 | 68.348 | - | - | 2021-02-25 18:44 | 1 | 2 | RateD
314 | 18182 | 3782 | -0.14571 | 0.15307 | 188.97 | 5.0465 | 0.085565 | 0.05547 | 68.477 | - | - | 2021-02-25 18:44 | 1 | 2 | RateD
315 | 18212 | 3812 | -0.14571 | 0.15429 | 190.476 | 5.0867 | 0.084015 | 0.05557 | 68.604 | - | - | 2021-02-25 18:45 | 1 | 2 | RateD
316 | 18242 | 3842 | -0.14571 | 0.1555 | 191.975 | 5.1267 | 0.083395 | 0.05567 | 68.73 | - | - | 2021-02-25 18:45 | 1 | 2 | RateD
317 | 18272 | 3872 | -0.14571 | 0.15672 | 193.476 | 5.1668 | 0.082155 | 0.05577 | 68.854 | - | - | 2021-02-25 18:46 | 1 | 2 | RateD
318 | 18302 | 3902 | -0.14571 | 0.15793 | 194.981 | 5.207 | 0.080605 | 0.05587 | 68.976 | - | - | 2021-02-25 18:46 | 1 | 2 | RateD
319 | 18332 | 3932 | -0.14571 | 0.15915 | 196.483 | 5.2471 | 0.079985 | 0.05597 | 69.097 | - | - | 2021-02-25 18:47 | 1 | 2 | RateD
320 | 18362 | 3962 | -0.14571 | 0.16037 | 197.982 | 5.2872 | 0.079675 | 0.05607 | 69.216 | - | - | 2021-02-25 18:47 | 1 | 2 | RateD
321 | 18392 | 3992 | -0.14571 | 0.16159 | 199.488 | 5.3274 | 0.078435 | 0.05616 | 69.335 | - | - | 2021-02-25 18:48 | 1 | 2 | RateD
322 | 18422 | 4022 | -0.14571 | 0.1628 | 200.992 | 5.3675 | 0.077505 | 0.05626 | 69.453 | - | - | 2021-02-25 18:48 | 1 | 2 | RateD
323 | 18453 | 4052 | -0.14571 | 0.16402 | 202.496 | 5.4077 | 0.076265 | 0.05635 | 69.569 | - | - | 2021-02-25 18:49 | 1 | 2 | RateD
324 | 18483 | 4083 | -0.14571 | 0.16524 | 204.001 | 5.4479 | 0.076265 | 0.05644 | 69.684 | - | - | 2021-02-25 18:49 | 1 | 2 | RateD
325 | 18513 | 4113 | -0.14571 | 0.16646 | 205.511 | 5.4882 | 0.075335 | 0.05654 | 69.798 | - | - | 2021-02-25 18:50 | 1 | 2 | RateD
326 | 18543 | 4143 | -0.14571 | 0.16768 | 207.014 | 5.5283 | 0.074095 | 0.05663 | 69.91 | - | - | 2021-02-25 18:50 | 1 | 2 | RateD
327 | 18573 | 4173 | -0.14571 | 0.1689 | 208.514 | 5.5684 | 0.073785 | 0.05672 | 70.021 | - | - | 2021-02-25 18:51 | 1 | 2 | RateD
328 | 18603 | 4203 | -0.14571 | 0.17011 | 210.017 | 5.6085 | 0.072855 | 0.05681 | 70.131 | - | - | 2021-02-25 18:51 | 1 | 2 | RateD
329 | 18633 | 4233 | -0.14571 | 0.17133 | 211.516 | 5.6486 | 0.072855 | 0.05689 | 70.241 | - | - | 2021-02-25 18:52 | 1 | 2 | RateD
330 | 18663 | 4263 | -0.14571 | 0.17254 | 213.015 | 5.6886 | 0.071925 | 0.05698 | 70.348 | - | - | 2021-02-25 18:52 | 1 | 2 | RateD
331 | 18693 | 4293 | -0.14571 | 0.17376 | 214.516 | 5.7287 | 0.071615 | 0.05707 | 70.456 | - | - | 2021-02-25 18:53 | 1 | 2 | RateD
332 | 18723 | 4323 | -0.14571 | 0.17498 | 216.02 | 5.7689 | 0.071305 | 0.05716 | 70.562 | - | - | 2021-02-25 18:53 | 1 | 2 | RateD
333 | 18753 | 4353 | -0.14571 | 0.17619 | 217.523 | 5.809 | 0.070375 | 0.05724 | 70.668 | - | - | 2021-02-25 18:54 | 1 | 2 | RateD
334 | 18784 | 4383 | -0.14571 | 0.17742 | 219.037 | 5.8494 | 0.069754 | 0.05733 | 70.774 | - | - | 2021-02-25 18:54 | 1 | 2 | RateD
335 | 18814 | 4414 | -0.14571 | 0.17864 | 220.54 | 5.8896 | 0.069134 | 0.05741 | 70.879 | - | - | 2021-02-25 18:55 | 1 | 2 | RateD
336 | 18844 | 4444 | -0.14571 | 0.17986 | 222.044 | 5.9297 | 0.068824 | 0.0575 | 70.983 | - | - | 2021-02-25 18:55 | 1 | 2 | RateD
337 | 18874 | 4474 | -0.14571 | 0.18107 | 223.545 | 5.9698 | 0.068204 | 0.05758 | 71.086 | - | - | 2021-02-25 18:56 | 1 | 2 | RateD
338 | 18904 | 4504 | -0.14571 | 0.18229 | 225.048 | 6.01 | 0.068514 | 0.05766 | 71.189 | - | - | 2021-02-25 18:56 | 1 | 2 | RateD
339 | 18934 | 4534 | -0.14571 | 0.18352 | 226.562 | 6.0504 | 0.068204 | 0.05775 | 71.292 | - | - | 2021-02-25 18:57 | 1 | 2 | RateD
340 | 18964 | 4564 | -0.14571 | 0.18473 | 228.064 | 6.0905 | 0.068204 | 0.05783 | 71.395 | - | - | 2021-02-25 18:57 | 1 | 2 | RateD
341 | 18994 | 4594 | -0.14571 | 0.18595 | 229.566 | 6.1306 | 0.067894 | 0.05791 | 71.497 | - | - | 2021-02-25 18:58 | 1 | 2 | RateD
342 | 19024 | 4624 | -0.14571 | 0.18716 | 231.068 | 6.1707 | 0.066964 | 0.05799 | 71.598 | - | - | 2021-02-25 18:58 | 1 | 2 | RateD
343 | 19054 | 4654 | -0.14571 | 0.18838 | 232.572 | 6.2109 | 0.066964 | 0.05808 | 71.699 | - | - | 2021-02-25 18:59 | 1 | 2 | RateD
344 | 19085 | 4684 | -0.14571 | 0.1896 | 234.074 | 6.251 | 0.066964 | 0.05816 | 71.8 | - | - | 2021-02-25 18:59 | 1 | 2 | RateD
345 | 19115 | 4715 | -0.14571 | 0.19082 | 235.586 | 6.2914 | 0.066964 | 0.05824 | 71.901 | - | - | 2021-02-25 19:00 | 1 | 2 | RateD
346 | 19145 | 4745 | -0.14571 | 0.19203 | 237.08 | 6.3313 | 0.066654 | 0.05832 | 72 | - | - | 2021-02-25 19:00 | 1 | 2 | RateD
347 | 19175 | 4775 | -0.14571 | 0.19325 | 238.584 | 6.3714 | 0.066344 | 0.0584 | 72.101 | - | - | 2021-02-25 19:01 | 1 | 2 | RateD
348 | 19205 | 4805 | -0.14571 | 0.19447 | 240.087 | 6.4116 | 0.066344 | 0.05848 | 72.201 | - | - | 2021-02-25 19:01 | 1 | 2 | RateD
349 | 19235 | 4835 | -0.14571 | 0.19568 | 241.585 | 6.4516 | 0.066344 | 0.05856 | 72.3 | - | - | 2021-02-25 19:02 | 1 | 2 | RateD
350 | 19265 | 4865 | -0.14571 | 0.1969 | 243.087 | 6.4917 | 0.066344 | 0.05864 | 72.4 | - | - | 2021-02-25 19:02 | 1 | 2 | RateD
351 | 19295 | 4895 | -0.14571 | 0.19812 | 244.597 | 6.532 | 0.066034 | 0.05872 | 72.5 | - | - | 2021-02-25 19:03 | 1 | 2 | RateD
352 | 19325 | 4925 | -0.14571 | 0.19934 | 246.1 | 6.5721 | 0.066344 | 0.05881 | 72.599 | - | - | 2021-02-25 19:03 | 1 | 2 | RateD
353 | 19355 | 4955 | -0.14571 | 0.20056 | 247.599 | 6.6122 | 0.065724 | 0.05889 | 72.698 | - | - | 2021-02-25 19:04 | 1 | 2 | RateD
354 | 19385 | 4985 | -0.14571 | 0.20177 | 249.101 | 6.6523 | 0.065724 | 0.05897 | 72.797 | - | - | 2021-02-25 19:04 | 1 | 2 | RateD
355 | 19415 | 5015 | -0.14571 | 0.20299 | 250.602 | 6.6924 | 0.065724 | 0.05905 | 72.896 | - | - | 2021-02-25 19:05 | 1 | 2 | RateD
356 | 19445 | 5045 | -0.14571 | 0.20421 | 252.105 | 6.7325 | 0.065724 | 0.05913 | 72.995 | - | - | 2021-02-25 19:05 | 1 | 2 | RateD
357 | 19476 | 5076 | -0.14571 | 0.20543 | 253.619 | 6.7729 | 0.066034 | 0.05921 | 73.095 | - | - | 2021-02-25 19:06 | 1 | 2 | RateD
358 | 19506 | 5106 | -0.14571 | 0.20665 | 255.122 | 6.8131 | 0.066034 | 0.05929 | 73.194 | - | - | 2021-02-25 19:06 | 1 | 2 | RateD
359 | 19536 | 5136 | -0.14571 | 0.20786 | 256.622 | 6.8531 | 0.066344 | 0.05937 | 73.293 | - | - | 2021-02-25 19:07 | 1 | 2 | RateD
360 | 19566 | 5166 | -0.14571 | 0.20907 | 258.116 | 6.893 | 0.066344 | 0.05945 | 73.392 | - | - | 2021-02-25 19:08 | 1 | 2 | RateD
361 | 19596 | 5195 | -0.14571 | 0.21029 | 259.612 | 6.933 | 0.066344 | 0.05953 | 73.491 | - | - | 2021-02-25 19:08 | 1 | 2 | RateD
362 | 19626 | 5225 | -0.14571 | 0.2115 | 261.109 | 6.973 | 0.066344 | 0.05961 | 73.59 | - | - | 2021-02-25 19:08 | 1 | 2 | RateD
363 | 19656 | 5255 | -0.14571 | 0.21271 | 262.606 | 7.0129 | 0.066344 | 0.05969 | 73.689 | - | - | 2021-02-25 19:09 | 1 | 2 | RateD
364 | 19686 | 5285 | -0.14571 | 0.21393 | 264.109 | 7.0531 | 0.066344 | 0.05977 | 73.789 | - | - | 2021-02-25 19:09 | 1 | 2 | RateD
365 | 19716 | 5316 | -0.14571 | 0.21515 | 265.612 | 7.0932 | 0.066654 | 0.05985 | 73.889 | - | - | 2021-02-25 19:10 | 1 | 2 | RateD
366 | 19746 | 5346 | -0.14571 | 0.21637 | 267.126 | 7.1336 | 0.066654 | 0.05993 | 73.99 | - | - | 2021-02-25 19:10 | 1 | 2 | RateD
367 | 19776 | 5376 | -0.14571 | 0.21759 | 268.63 | 7.1738 | 0.067274 | 0.06001 | 74.09 | - | - | 2021-02-25 19:11 | 1 | 2 | RateD
368 | 19806 | 5406 | -0.14571 | 0.21881 | 270.132 | 7.2139 | 0.067584 | 0.06009 | 74.191 | - | - | 2021-02-25 19:12 | 1 | 2 | RateD
369 | 19836 | 5436 | -0.14571 | 0.22002 | 271.633 | 7.254 | 0.067274 | 0.06018 | 74.292 | - | - | 2021-02-25 19:12 | 1 | 2 | RateD
370 | 19866 | 5466 | -0.14571 | 0.22124 | 273.138 | 7.2942 | 0.066964 | 0.06026 | 74.393 | - | - | 2021-02-25 19:12 | 1 | 2 | RateD
371 | 19896 | 5496 | -0.14571 | 0.22246 | 274.642 | 7.3344 | 0.066964 | 0.06034 | 74.494 | - | - | 2021-02-25 19:13 | 1 | 2 | RateD
372 | 19926 | 5526 | -0.14571 | 0.22368 | 276.142 | 7.3744 | 0.067274 | 0.06042 | 74.595 | - | - | 2021-02-25 19:14 | 1 | 2 | RateD
373 | 19957 | 5556 | -0.14571 | 0.22489 | 277.646 | 7.4146 | 0.067274 | 0.0605 | 74.697 | - | - | 2021-02-25 19:14 | 1 | 2 | RateD
374 | 19987 | 5586 | -0.14571 | 0.22611 | 279.147 | 7.4547 | 0.067894 | 0.06059 | 74.798 | - | - | 2021-02-25 19:14 | 1 | 2 | RateD
375 | 20016 | 5616 | -0.14571 | 0.22732 | 280.642 | 7.4946 | 0.067894 | 0.06067 | 74.899 | - | - | 2021-02-25 19:15 | 1 | 2 | RateD
376 | 20047 | 5646 | -0.14571 | 0.22854 | 282.146 | 7.5348 | 0.067894 | 0.06075 | 75.001 | - | - | 2021-02-25 19:16 | 1 | 2 | RateD
377 | 20077 | 5676 | -0.14571 | 0.22975 | 283.646 | 7.5748 | 0.067894 | 0.06083 | 75.103 | - | - | 2021-02-25 19:16 | 1 | 2 | RateD
378 | 20107 | 5706 | -0.14571 | 0.23097 | 285.146 | 7.6149 | 0.067894 | 0.06092 | 75.205 | - | - | 2021-02-25 19:16 | 1 | 2 | RateD
379 | 20137 | 5736 | -0.14571 | 0.23218 | 286.643 | 7.6548 | 0.067894 | 0.061 | 75.307 | - | - | 2021-02-25 19:17 | 1 | 2 | RateD
380 | 20167 | 5767 | -0.14571 | 0.2334 | 288.148 | 7.695 | 0.067894 | 0.06108 | 75.409 | - | - | 2021-02-25 19:18 | 1 | 2 | RateD
381 | 20197 | 5797 | -0.14571 | 0.23462 | 289.648 | 7.7351 | 0.067894 | 0.06116 | 75.511 | - | - | 2021-02-25 19:18 | 1 | 2 | RateD
382 | 20227 | 5827 | -0.14571 | 0.23583 | 291.152 | 7.7753 | 0.068204 | 0.06125 | 75.613 | - | - | 2021-02-25 19:19 | 1 | 2 | RateD
383 | 20257 | 5857 | -0.14571 | 0.23705 | 292.653 | 7.8154 | 0.068204 | 0.06133 | 75.715 | - | - | 2021-02-25 19:19 | 1 | 2 | RateD
384 | 20287 | 5887 | -0.14571 | 0.23827 | 294.158 | 7.8555 | 0.068204 | 0.06141 | 75.818 | - | - | 2021-02-25 19:20 | 1 | 2 | RateD
385 | 20317 | 5917 | -0.14571 | 0.23948 | 295.66 | 7.8957 | 0.068824 | 0.0615 | 75.92 | - | - | 2021-02-25 19:20 | 1 | 2 | RateD
386 | 20347 | 5947 | -0.14571 | 0.2407 | 297.164 | 7.9358 | 0.068824 | 0.06158 | 76.023 | - | - | 2021-02-25 19:21 | 1 | 2 | RateD
387 | 20377 | 5977 | -0.14571 | 0.24192 | 298.665 | 7.9759 | 0.068824 | 0.06166 | 76.127 | - | - | 2021-02-25 19:21 | 1 | 2 | RateD
388 | 20407 | 6007 | -0.14571 | 0.24313 | 300.164 | 8.0159 | 0.069134 | 0.06175 | 76.23 | - | - | 2021-02-25 19:22 | 1 | 2 | RateD
389 | 20437 | 6037 | -0.14571 | 0.24435 | 301.669 | 8.0561 | 0.069134 | 0.06183 | 76.334 | - | - | 2021-02-25 19:22 | 1 | 2 | RateD
390 | 20467 | 6067 | -0.14571 | 0.24557 | 303.175 | 8.0963 | 0.069134 | 0.06191 | 76.438 | - | - | 2021-02-25 19:23 | 1 | 2 | RateD
391 | 20498 | 6097 | -0.14571 | 0.24679 | 304.68 | 8.1365 | 0.068824 | 0.062 | 76.542 | - | - | 2021-02-25 19:23 | 1 | 2 | RateD
392 | 20528 | 6127 | -0.14571 | 0.24801 | 306.183 | 8.1767 | 0.069134 | 0.06208 | 76.646 | - | - | 2021-02-25 19:24 | 1 | 2 | RateD
393 | 20558 | 6157 | -0.14571 | 0.24922 | 307.683 | 8.2167 | 0.069134 | 0.06217 | 76.75 | - | - | 2021-02-25 19:24 | 1 | 2 | RateD
394 | 20588 | 6187 | -0.14571 | 0.25044 | 309.183 | 8.2568 | 0.069134 | 0.06225 | 76.853 | - | - | 2021-02-25 19:25 | 1 | 2 | RateD
395 | 20618 | 6217 | -0.14571 | 0.25165 | 310.683 | 8.2968 | 0.069444 | 0.06234 | 76.957 | - | - | 2021-02-25 19:25 | 1 | 2 | RateD
396 | 20648 | 6248 | -0.14571 | 0.25287 | 312.185 | 8.3369 | 0.069444 | 0.06242 | 77.061 | - | - | 2021-02-25 19:26 | 1 | 2 | RateD
397 | 20678 | 6278 | -0.14571 | 0.25408 | 313.685 | 8.377 | 0.069444 | 0.0625 | 77.166 | - | - | 2021-02-25 19:26 | 1 | 2 | RateD
398 | 20708 | 6308 | -0.14571 | 0.2553 | 315.189 | 8.4172 | 0.069444 | 0.06259 | 77.27 | - | - | 2021-02-25 19:27 | 1 | 2 | RateD
399 | 20738 | 6338 | -0.14571 | 0.25652 | 316.693 | 8.4573 | 0.070064 | 0.06267 | 77.375 | - | - | 2021-02-25 19:27 | 1 | 2 | RateD
400 | 20768 | 6368 | -0.14571 | 0.25774 | 318.197 | 8.4975 | 0.070064 | 0.06276 | 77.48 | - | - | 2021-02-25 19:28 | 1 | 2 | RateD
401 | 20798 | 6398 | -0.14571 | 0.25896 | 319.7 | 8.5376 | 0.069754 | 0.06284 | 77.585 | - | - | 2021-02-25 19:28 | 1 | 2 | RateD
402 | 20828 | 6428 | -0.14571 | 0.26017 | 321.199 | 8.5777 | 0.070064 | 0.06293 | 77.69 | - | - | 2021-02-25 19:29 | 1 | 2 | RateD
403 | 20858 | 6458 | -0.14571 | 0.26139 | 322.701 | 8.6178 | 0.070375 | 0.06301 | 77.796 | - | - | 2021-02-25 19:29 | 1 | 2 | RateD
404 | 20888 | 6488 | -0.14571 | 0.2626 | 324.204 | 8.6579 | 0.070375 | 0.0631 | 77.902 | - | - | 2021-02-25 19:30 | 1 | 2 | RateD
405 | 20918 | 6518 | -0.14571 | 0.26382 | 325.705 | 8.698 | 0.070375 | 0.06319 | 78.007 | - | - | 2021-02-25 19:30 | 1 | 2 | RateD
406 | 20948 | 6548 | -0.14571 | 0.26504 | 327.208 | 8.7382 | 0.070995 | 0.06327 | 78.113 | - | - | 2021-02-25 19:31 | 1 | 2 | RateD
407 | 20978 | 6578 | -0.14571 | 0.26625 | 328.71 | 8.7782 | 0.070064 | 0.06336 | 78.219 | - | - | 2021-02-25 19:31 | 1 | 2 | RateD
408 | 21008 | 6608 | -0.14571 | 0.26747 | 330.208 | 8.8183 | 0.070375 | 0.06344 | 78.325 | - | - | 2021-02-25 19:32 | 1 | 2 | RateD
409 | 21039 | 6638 | -0.14571 | 0.26869 | 331.718 | 8.8586 | 0.070375 | 0.06353 | 78.432 | - | - | 2021-02-25 19:32 | 1 | 2 | RateD
410 | 21069 | 6668 | -0.14571 | 0.26991 | 333.22 | 8.8987 | 0.070375 | 0.06362 | 78.538 | - | - | 2021-02-25 19:33 | 1 | 2 | RateD
411 | 21099 | 6699 | -0.14571 | 0.27113 | 334.722 | 8.9388 | 0.070995 | 0.0637 | 78.644 | - | - | 2021-02-25 19:33 | 1 | 2 | RateD
412 | 21129 | 6729 | -0.14571 | 0.27234 | 336.224 | 8.9789 | 0.070375 | 0.06379 | 78.75 | - | - | 2021-02-25 19:34 | 1 | 2 | RateD
413 | 21159 | 6759 | -0.14571 | 0.27356 | 337.725 | 9.019 | 0.070995 | 0.06387 | 78.856 | - | - | 2021-02-25 19:34 | 1 | 2 | RateD
414 | 21189 | 6789 | -0.14571 | 0.27477 | 339.228 | 9.0591 | 0.070995 | 0.06396 | 78.962 | - | - | 2021-02-25 19:35 | 1 | 2 | RateD
415 | 21219 | 6819 | -0.14571 | 0.27599 | 340.728 | 9.0992 | 0.070995 | 0.06405 | 79.069 | - | - | 2021-02-25 19:35 | 1 | 2 | RateD
416 | 21249 | 6849 | -0.14571 | 0.27721 | 342.238 | 9.1395 | 0.070375 | 0.06413 | 79.176 | - | - | 2021-02-25 19:36 | 1 | 2 | RateD
417 | 21279 | 6879 | -0.14571 | 0.27843 | 343.737 | 9.1796 | 0.070995 | 0.06422 | 79.283 | - | - | 2021-02-25 19:36 | 1 | 2 | RateD
418 | 21309 | 6909 | -0.14571 | 0.27964 | 345.239 | 9.2197 | 0.071305 | 0.06431 | 79.389 | - | - | 2021-02-25 19:37 | 1 | 2 | RateD
419 | 21339 | 6939 | -0.14571 | 0.28086 | 346.743 | 9.2598 | 0.071615 | 0.06439 | 79.496 | - | - | 2021-02-25 19:37 | 1 | 2 | RateD
420 | 21369 | 6969 | -0.14571 | 0.28208 | 348.242 | 9.2999 | 0.071305 | 0.06448 | 79.603 | - | - | 2021-02-25 19:38 | 1 | 2 | RateD
421 | 21399 | 6999 | -0.14571 | 0.28329 | 349.744 | 9.34 | 0.071615 | 0.06457 | 79.71 | - | - | 2021-02-25 19:38 | 1 | 2 | RateD
422 | 21429 | 7029 | -0.14571 | 0.28451 | 351.248 | 9.3801 | 0.071305 | 0.06465 | 79.817 | - | - | 2021-02-25 19:39 | 1 | 2 | RateD
423 | 21460 | 7059 | -0.14571 | 0.28573 | 352.748 | 9.4202 | 0.071615 | 0.06474 | 79.924 | - | - | 2021-02-25 19:39 | 1 | 2 | RateD
424 | 21490 | 7090 | -0.14571 | 0.28695 | 354.262 | 9.4606 | 0.071305 | 0.06483 | 80.032 | - | - | 2021-02-25 19:40 | 1 | 2 | RateD
425 | 21520 | 7120 | -0.14571 | 0.28816 | 355.757 | 9.5006 | 0.071305 | 0.06491 | 80.139 | - | - | 2021-02-25 19:40 | 1 | 2 | RateD
426 | 21550 | 7149 | -0.14571 | 0.28938 | 357.254 | 9.5405 | 0.071925 | 0.065 | 80.246 | - | - | 2021-02-25 19:41 | 1 | 2 | RateD
427 | 21580 | 7180 | -0.14571 | 0.29059 | 358.759 | 9.5807 | 0.071615 | 0.06509 | 80.354 | - | - | 2021-02-25 19:41 | 1 | 2 | RateD
428 | 21610 | 7210 | -0.14571 | 0.29181 | 360.261 | 9.6208 | 0.071615 | 0.06517 | 80.462 | - | - | 2021-02-25 19:42 | 1 | 2 | RateD
429 | 21640 | 7240 | -0.14571 | 0.29303 | 361.769 | 9.6611 | 0.072235 | 0.06526 | 80.57 | - | - | 2021-02-25 19:42 | 1 | 2 | RateD
430 | 21670 | 7270 | -0.14571 | 0.29425 | 363.265 | 9.7011 | 0.071615 | 0.06535 | 80.677 | - | - | 2021-02-25 19:43 | 1 | 2 | RateD
431 | 21700 | 7300 | -0.14571 | 0.29546 | 364.77 | 9.7412 | 0.071615 | 0.06544 | 80.785 | - | - | 2021-02-25 19:43 | 1 | 2 | RateD
432 | 21730 | 7330 | -0.14571 | 0.29668 | 366.272 | 9.7814 | 0.071925 | 0.06552 | 80.893 | - | - | 2021-02-25 19:44 | 1 | 2 | RateD
433 | 21760 | 7360 | -0.14571 | 0.2979 | 367.773 | 9.8215 | 0.071925 | 0.06561 | 81.001 | - | - | 2021-02-25 19:44 | 1 | 2 | RateD
434 | 21790 | 7390 | -0.14571 | 0.29911 | 369.271 | 9.8614 | 0.071615 | 0.0657 | 81.109 | - | - | 2021-02-25 19:45 | 1 | 2 | RateD
435 | 21820 | 7420 | -0.14571 | 0.30033 | 370.774 | 9.9016 | 0.071615 | 0.06579 | 81.217 | - | - | 2021-02-25 19:45 | 1 | 2 | RateD
436 | 21850 | 7450 | -0.14571 | 0.30155 | 372.279 | 9.9418 | 0.072235 | 0.06587 | 81.325 | - | - | 2021-02-25 19:46 | 1 | 2 | RateD
437 | 21880 | 7480 | -0.14571 | 0.30276 | 373.783 | 9.9819 | 0.071925 | 0.06596 | 81.433 | - | - | 2021-02-25 19:46 | 1 | 2 | RateD
438 | 21911 | 7510 | -0.14571 | 0.30398 | 375.285 | 10.0221 | 0.071925 | 0.06605 | 81.542 | - | - | 2021-02-25 19:47 | 1 | 2 | RateD
439 | 21941 | 7540 | -0.14571 | 0.3052 | 376.788 | 10.0622 | 0.072235 | 0.06614 | 81.65 | - | - | 2021-02-25 19:47 | 1 | 2 | RateD
440 | 21971 | 7571 | -0.14571 | 0.30642 | 378.302 | 10.1026 | 0.071925 | 0.06622 | 81.759 | - | - | 2021-02-25 19:48 | 1 | 2 | RateD
441 | 22001 | 7601 | -0.14571 | 0.30764 | 379.808 | 10.1428 | 0.071925 | 0.06631 | 81.867 | - | - | 2021-02-25 19:48 | 1 | 2 | RateD
442 | 22031 | 7631 | -0.14571 | 0.30886 | 381.311 | 10.183 | 0.072235 | 0.0664 | 81.976 | - | - | 2021-02-25 19:49 | 1 | 2 | RateD
443 | 22061 | 7661 | -0.14571 | 0.31008 | 382.817 | 10.2232 | 0.071615 | 0.06649 | 82.084 | - | - | 2021-02-25 19:49 | 1 | 2 | RateD
444 | 22091 | 7691 | -0.14571 | 0.3113 | 384.32 | 10.2633 | 0.071925 | 0.06658 | 82.193 | - | - | 2021-02-25 19:50 | 1 | 2 | RateD
445 | 22121 | 7721 | -0.14571 | 0.31252 | 385.823 | 10.3035 | 0.072235 | 0.06666 | 82.301 | - | - | 2021-02-25 19:50 | 1 | 2 | RateD
446 | 22152 | 7752 | -0.14571 | 0.31374 | 387.336 | 10.3439 | 0.072235 | 0.06675 | 82.41 | - | - | 2021-02-25 19:51 | 1 | 2 | RateD
447 | 22182 | 7782 | -0.14571 | 0.31496 | 388.836 | 10.3839 | 0.071925 | 0.06684 | 82.519 | - | - | 2021-02-25 19:51 | 1 | 2 | RateD
448 | 22212 | 7812 | -0.14571 | 0.31617 | 390.339 | 10.4241 | 0.072235 | 0.06693 | 82.628 | - | - | 2021-02-25 19:52 | 1 | 2 | RateD
449 | 22242 | 7842 | -0.14571 | 0.31739 | 391.835 | 10.464 | 0.072235 | 0.06702 | 82.736 | - | - | 2021-02-25 19:52 | 1 | 2 | RateD
450 | 22272 | 7872 | -0.14571 | 0.3186 | 393.334 | 10.5041 | 0.073165 | 0.0671 | 82.844 | - | - | 2021-02-25 19:53 | 1 | 2 | RateD
451 | 22302 | 7902 | -0.14571 | 0.31982 | 394.84 | 10.5443 | 0.073165 | 0.06719 | 82.954 | - | - | 2021-02-25 19:53 | 1 | 2 | RateD
452 | 22332 | 7932 | -0.14571 | 0.32104 | 396.344 | 10.5844 | 0.072855 | 0.06728 | 83.064 | - | - | 2021-02-25 19:54 | 1 | 2 | RateD
453 | 22362 | 7962 | -0.14571 | 0.32225 | 397.844 | 10.6245 | 0.072545 | 0.06737 | 83.173 | - | - | 2021-02-25 19:54 | 1 | 2 | RateD
454 | 22392 | 7992 | -0.14571 | 0.32347 | 399.347 | 10.6646 | 0.072545 | 0.06746 | 83.282 | - | - | 2021-02-25 19:55 | 1 | 2 | RateD
455 | 22422 | 8022 | -0.14571 | 0.32469 | 400.848 | 10.7047 | 0.072855 | 0.06755 | 83.391 | - | - | 2021-02-25 19:55 | 1 | 2 | RateD
456 | 22452 | 8052 | -0.14571 | 0.3259 | 402.351 | 10.7449 | 0.072855 | 0.06764 | 83.5 | - | - | 2021-02-25 19:56 | 1 | 2 | RateD
457 | 22482 | 8082 | -0.14571 | 0.32712 | 403.856 | 10.785 | 0.073165 | 0.06772 | 83.61 | - | - | 2021-02-25 19:56 | 1 | 2 | RateD
458 | 22512 | 8112 | -0.14571 | 0.32834 | 405.353 | 10.825 | 0.073475 | 0.06781 | 83.719 | - | - | 2021-02-25 19:57 | 1 | 2 | RateD
459 | 22542 | 8142 | -0.14571 | 0.32955 | 406.854 | 10.8651 | 0.072855 | 0.0679 | 83.829 | - | - | 2021-02-25 19:57 | 1 | 2 | RateD
460 | 22572 | 8172 | -0.14571 | 0.33077 | 408.354 | 10.9052 | 0.072545 | 0.06799 | 83.938 | - | - | 2021-02-25 19:58 | 1 | 2 | RateD
461 | 22602 | 8202 | -0.14571 | 0.33198 | 409.852 | 10.9452 | 0.073475 | 0.06808 | 84.048 | - | - | 2021-02-25 19:58 | 1 | 2 | RateD
462 | 22632 | 8232 | -0.14571 | 0.33319 | 411.35 | 10.9852 | 0.072855 | 0.06817 | 84.157 | - | - | 2021-02-25 19:59 | 1 | 2 | RateD
463 | 22662 | 8262 | -0.14571 | 0.33441 | 412.854 | 11.0253 | 0.073475 | 0.06826 | 84.267 | - | - | 2021-02-25 19:59 | 1 | 2 | RateD
464 | 22693 | 8293 | -0.14571 | 0.33564 | 414.37 | 11.0658 | 0.073475 | 0.06835 | 84.378 | - | - | 2021-02-25 20:00 | 1 | 2 | RateD
465 | 22723 | 8323 | -0.14571 | 0.33686 | 415.872 | 11.1059 | 0.073475 | 0.06843 | 84.488 | - | - | 2021-02-25 20:00 | 1 | 2 | RateD
466 | 22753 | 8353 | -0.14571 | 0.33807 | 417.375 | 11.1461 | 0.073165 | 0.06852 | 84.598 | - | - | 2021-02-25 20:01 | 1 | 2 | RateD
467 | 22783 | 8383 | -0.14571 | 0.33928 | 418.87 | 11.186 | 0.073475 | 0.06861 | 84.707 | - | - | 2021-02-25 20:01 | 1 | 2 | RateD
468 | 22813 | 8413 | -0.14571 | 0.3405 | 420.372 | 11.2261 | 0.073165 | 0.0687 | 84.817 | - | - | 2021-02-25 20:02 | 1 | 2 | RateD
469 | 22843 | 8443 | -0.14571 | 0.34172 | 421.882 | 11.2664 | 0.073475 | 0.06879 | 84.928 | - | - | 2021-02-25 20:02 | 1 | 2 | RateD
470 | 22873 | 8473 | -0.14571 | 0.34294 | 423.382 | 11.3065 | 0.073785 | 0.06888 | 85.038 | - | - | 2021-02-25 20:03 | 1 | 2 | RateD
471 | 22903 | 8503 | -0.14571 | 0.34415 | 424.882 | 11.3466 | 0.073785 | 0.06897 | 85.148 | - | - | 2021-02-25 20:03 | 1 | 2 | RateD
472 | 22933 | 8533 | -0.14571 | 0.34537 | 426.381 | 11.3866 | 0.073475 | 0.06906 | 85.258 | - | - | 2021-02-25 20:04 | 1 | 2 | RateD
473 | 22963 | 8563 | -0.14571 | 0.34659 | 427.885 | 11.4267 | 0.073165 | 0.06915 | 85.369 | - | - | 2021-02-25 20:04 | 1 | 2 | RateD
474 | 22993 | 8593 | -0.14571 | 0.3478 | 429.385 | 11.4668 | 0.073785 | 0.06924 | 85.479 | - | - | 2021-02-25 20:05 | 1 | 2 | RateD
475 | 23023 | 8623 | -0.14571 | 0.34903 | 430.897 | 11.5072 | 0.073475 | 0.06933 | 85.59 | - | - | 2021-02-25 20:05 | 1 | 2 | RateD
476 | 23053 | 8653 | -0.14571 | 0.35024 | 432.394 | 11.5471 | 0.073785 | 0.06942 | 85.7 | - | - | 2021-02-25 20:06 | 1 | 2 | RateD
477 | 23083 | 8683 | -0.14571 | 0.35145 | 433.893 | 11.5872 | 0.073785 | 0.06951 | 85.811 | - | - | 2021-02-25 20:06 | 1 | 2 | RateD
478 | 23113 | 8713 | -0.14571 | 0.35267 | 435.394 | 11.6273 | 0.073785 | 0.0696 | 85.921 | - | - | 2021-02-25 20:07 | 1 | 2 | RateD
479 | 23143 | 8743 | -0.14571 | 0.35388 | 436.889 | 11.6672 | 0.073475 | 0.06969 | 86.031 | - | - | 2021-02-25 20:07 | 1 | 2 | RateD
480 | 23173 | 8773 | -0.14571 | 0.3551 | 438.39 | 11.7073 | 0.073785 | 0.06978 | 86.142 | - | - | 2021-02-25 20:08 | 1 | 2 | RateD
481 | 23203 | 8803 | -0.14571 | 0.35631 | 439.885 | 11.7472 | 0.074095 | 0.06986 | 86.252 | - | - | 2021-02-25 20:08 | 1 | 2 | RateD
482 | 23233 | 8833 | -0.14571 | 0.35752 | 441.386 | 11.7873 | 0.074405 | 0.06995 | 86.363 | - | - | 2021-02-25 20:09 | 1 | 2 | RateD
483 | 23263 | 8863 | -0.14571 | 0.35874 | 442.891 | 11.8275 | 0.074095 | 0.07004 | 86.474 | - | - | 2021-02-25 20:09 | 1 | 2 | RateD
484 | 23293 | 8893 | -0.14571 | 0.35995 | 444.386 | 11.8674 | 0.073785 | 0.07013 | 86.585 | - | - | 2021-02-25 20:10 | 1 | 2 | RateD
485 | 23323 | 8923 | -0.14571 | 0.36116 | 445.881 | 11.9073 | 0.074405 | 0.07022 | 86.696 | - | - | 2021-02-25 20:10 | 1 | 2 | RateD
486 | 23353 | 8953 | -0.14571 | 0.36238 | 447.38 | 11.9474 | 0.074095 | 0.07031 | 86.807 | - | - | 2021-02-25 20:11 | 1 | 2 | RateD
487 | 23383 | 8983 | -0.14571 | 0.36359 | 448.881 | 11.9874 | 0.074095 | 0.0704 | 86.918 | - | - | 2021-02-25 20:11 | 1 | 2 | RateD
488 | 23413 | 9013 | -0.14571 | 0.36481 | 450.385 | 12.0276 | 0.075025 | 0.07049 | 87.03 | - | - | 2021-02-25 20:12 | 1 | 2 | RateD
489 | 23444 | 9043 | -0.14571 | 0.36603 | 451.891 | 12.0678 | 0.075025 | 0.07058 | 87.142 | - | - | 2021-02-25 20:12 | 1 | 2 | RateD
490 | 23474 | 9074 | -0.14571 | 0.36725 | 453.396 | 12.108 | 0.074095 | 0.07068 | 87.254 | - | - | 2021-02-25 20:13 | 1 | 2 | RateD
491 | 23504 | 9104 | -0.14571 | 0.36848 | 454.909 | 12.1484 | 0.074095 | 0.07077 | 87.367 | - | - | 2021-02-25 20:13 | 1 | 2 | RateD
492 | 23534 | 9134 | -0.14571 | 0.36969 | 456.411 | 12.1885 | 0.074405 | 0.07086 | 87.478 | - | - | 2021-02-25 20:14 | 1 | 2 | RateD
493 | 23564 | 9164 | -0.14571 | 0.37091 | 457.913 | 12.2286 | 0.075025 | 0.07095 | 87.591 | - | - | 2021-02-25 20:14 | 1 | 2 | RateD
494 | 23594 | 9194 | -0.14571 | 0.37213 | 459.417 | 12.2688 | 0.074405 | 0.07104 | 87.703 | - | - | 2021-02-25 20:15 | 1 | 2 | RateD
495 | 23624 | 9224 | -0.14571 | 0.37335 | 460.93 | 12.3092 | 0.074405 | 0.07113 | 87.816 | - | - | 2021-02-25 20:15 | 1 | 2 | RateD
496 | 23655 | 9254 | -0.14571 | 0.37457 | 462.431 | 12.3493 | 0.075025 | 0.07122 | 87.929 | - | - | 2021-02-25 20:16 | 1 | 2 | RateD
497 | 23685 | 9284 | -0.14571 | 0.37578 | 463.932 | 12.3894 | 0.075335 | 0.07131 | 88.041 | - | - | 2021-02-25 20:16 | 1 | 2 | RateD
498 | 23715 | 9314 | -0.14571 | 0.377 | 465.434 | 12.4295 | 0.075025 | 0.07141 | 88.154 | - | - | 2021-02-25 20:17 | 1 | 2 | RateD
499 | 23745 | 9344 | -0.14571 | 0.37821 | 466.929 | 12.4694 | 0.075335 | 0.0715 | 88.267 | - | - | 2021-02-25 20:17 | 1 | 2 | RateD
500 | 23775 | 9374 | -0.14571 | 0.37943 | 468.43 | 12.5095 | 0.075335 | 0.07159 | 88.38 | - | - | 2021-02-25 20:18 | 1 | 2 | RateD
501 | 23805 | 9404 | -0.14571 | 0.38064 | 469.928 | 12.5495 | 0.075025 | 0.07168 | 88.493 | - | - | 2021-02-25 20:18 | 1 | 2 | RateD
502 | 23835 | 9434 | -0.14571 | 0.38186 | 471.431 | 12.5896 | 0.075645 | 0.07177 | 88.606 | - | - | 2021-02-25 20:19 | 1 | 2 | RateD
503 | 23865 | 9465 | -0.14571 | 0.38308 | 472.934 | 12.6298 | 0.075025 | 0.07186 | 88.719 | - | - | 2021-02-25 20:19 | 1 | 2 | RateD
504 | 23895 | 9495 | -0.14571 | 0.3843 | 474.449 | 12.6702 | 0.075025 | 0.07195 | 88.833 | - | - | 2021-02-25 20:20 | 1 | 2 | RateD
505 | 23925 | 9525 | -0.14571 | 0.38551 | 475.944 | 12.7102 | 0.075025 | 0.07205 | 88.945 | - | - | 2021-02-25 20:20 | 1 | 2 | RateD
506 | 23955 | 9555 | -0.14571 | 0.38673 | 477.445 | 12.7503 | 0.075335 | 0.07214 | 89.058 | - | - | 2021-02-25 20:21 | 1 | 2 | RateD
507 | 23985 | 9585 | -0.14571 | 0.38794 | 478.94 | 12.7902 | 0.075335 | 0.07223 | 89.17 | - | - | 2021-02-25 20:21 | 1 | 2 | RateD
508 | 24015 | 9615 | -0.14571 | 0.38916 | 480.442 | 12.8303 | 0.075025 | 0.07232 | 89.284 | - | - | 2021-02-25 20:22 | 1 | 2 | RateD
509 | 24045 | 9645 | -0.14571 | 0.39039 | 481.957 | 12.8708 | 0.075335 | 0.07241 | 89.398 | - | - | 2021-02-25 20:22 | 1 | 2 | RateD
510 | 24075 | 9675 | -0.14571 | 0.39161 | 483.464 | 12.911 | 0.075335 | 0.0725 | 89.511 | - | - | 2021-02-25 20:23 | 1 | 2 | RateD
511 | 24106 | 9705 | -0.14571 | 0.39282 | 484.969 | 12.9512 | 0.075025 | 0.0726 | 89.624 | - | - | 2021-02-25 20:23 | 1 | 2 | RateD
512 | 24136 | 9735 | -0.14571 | 0.39404 | 486.47 | 12.9913 | 0.075025 | 0.07269 | 89.737 | - | - | 2021-02-25 20:24 | 1 | 2 | RateD
513 | 24166 | 9765 | -0.14571 | 0.39525 | 487.969 | 13.0313 | 0.075025 | 0.07278 | 89.85 | - | - | 2021-02-25 20:24 | 1 | 2 | RateD
514 | 24196 | 9796 | -0.14571 | 0.39648 | 489.478 | 13.0716 | 0.075645 | 0.07287 | 89.963 | - | - | 2021-02-25 20:25 | 1 | 2 | RateD
515 | 24226 | 9826 | -0.14571 | 0.39769 | 490.977 | 13.1116 | 0.075025 | 0.07296 | 90.076 | - | - | 2021-02-25 20:25 | 1 | 2 | RateD
516 | 24256 | 9856 | -0.14571 | 0.39891 | 492.48 | 13.1518 | 0.075335 | 0.07305 | 90.189 | - | - | 2021-02-25 20:26 | 1 | 2 | RateD
517 | 24286 | 9886 | -0.14571 | 0.40013 | 493.982 | 13.1919 | 0.075955 | 0.07314 | 90.302 | - | - | 2021-02-25 20:26 | 1 | 2 | RateD
518 | 24316 | 9916 | -0.14571 | 0.40134 | 495.479 | 13.2319 | 0.075955 | 0.07324 | 90.415 | - | - | 2021-02-25 20:27 | 1 | 2 | RateD
519 | 24346 | 9946 | -0.14571 | 0.40256 | 496.982 | 13.272 | 0.075025 | 0.07333 | 90.528 | - | - | 2021-02-25 20:27 | 1 | 2 | RateD
520 | 24376 | 9976 | -0.14571 | 0.40377 | 498.485 | 13.3121 | 0.075645 | 0.07342 | 90.642 | - | - | 2021-02-25 20:28 | 1 | 2 | RateD
521 | 24406 | 10006 | -0.14571 | 0.40498 | 499.981 | 13.3521 | 0.075335 | 0.07351 | 90.755 | - | - | 2021-02-25 20:28 | 1 | 2 | RateD
522 | 24436 | 10036 | -0.14571 | 0.4062 | 501.479 | 13.3921 | 0.075645 | 0.0736 | 90.867 | - | - | 2021-02-25 20:29 | 1 | 2 | RateD
523 | 24466 | 10066 | -0.14571 | 0.40741 | 502.981 | 13.4322 | 0.075025 | 0.07369 | 90.98 | - | - | 2021-02-25 20:29 | 1 | 2 | RateD
524 | 24496 | 10096 | -0.14571 | 0.40863 | 504.481 | 13.4722 | 0.075025 | 0.07379 | 91.093 | - | - | 2021-02-25 20:30 | 1 | 2 | RateD
525 | 24526 | 10126 | -0.14571 | 0.40985 | 505.982 | 13.5123 | 0.075335 | 0.07388 | 91.206 | - | - | 2021-02-25 20:30 | 1 | 2 | RateD
526 | 24556 | 10156 | -0.14571 | 0.41107 | 507.492 | 13.5527 | 0.075645 | 0.07397 | 91.32 | - | - | 2021-02-25 20:31 | 1 | 2 | RateD
527 | 24586 | 10186 | -0.14571 | 0.41229 | 508.995 | 13.5928 | 0.075335 | 0.07406 | 91.433 | - | - | 2021-02-25 20:31 | 1 | 2 | RateD
528 | 24616 | 10216 | -0.14571 | 0.4135 | 510.494 | 13.6328 | 0.075025 | 0.07415 | 91.545 | - | - | 2021-02-25 20:32 | 1 | 2 | RateD
529 | 24647 | 10246 | -0.14571 | 0.41472 | 512.001 | 13.6731 | 0.075025 | 0.07424 | 91.659 | - | - | 2021-02-25 20:32 | 1 | 2 | RateD
530 | 24677 | 10276 | -0.14571 | 0.41594 | 513.504 | 13.7132 | 0.075335 | 0.07434 | 91.772 | - | - | 2021-02-25 20:33 | 1 | 2 | RateD
531 | 24707 | 10306 | -0.14571 | 0.41715 | 515.005 | 13.7533 | 0.075645 | 0.07443 | 91.885 | - | - | 2021-02-25 20:33 | 1 | 2 | RateD
532 | 24737 | 10337 | -0.14571 | 0.41837 | 516.507 | 13.7934 | 0.075645 | 0.07452 | 91.998 | - | - | 2021-02-25 20:34 | 1 | 2 | RateD
533 | 24767 | 10367 | -0.14571 | 0.4196 | 518.02 | 13.8338 | 0.075025 | 0.07461 | 92.112 | - | - | 2021-02-25 20:34 | 1 | 2 | RateD
534 | 24797 | 10397 | -0.14571 | 0.42082 | 519.525 | 13.874 | 0.075645 | 0.0747 | 92.225 | - | - | 2021-02-25 20:35 | 1 | 2 | RateD
535 | 24827 | 10427 | -0.14571 | 0.42203 | 521.021 | 13.9139 | 0.075335 | 0.07479 | 92.338 | - | - | 2021-02-25 20:35 | 1 | 2 | RateD
536 | 24857 | 10457 | -0.14571 | 0.42324 | 522.521 | 13.954 | 0.075955 | 0.07489 | 92.452 | - | - | 2021-02-25 20:36 | 1 | 2 | RateD
537 | 24887 | 10487 | -0.14571 | 0.42446 | 524.023 | 13.9941 | 0.075335 | 0.07498 | 92.565 | - | - | 2021-02-25 20:36 | 1 | 2 | RateD
538 | 24917 | 10517 | -0.14571 | 0.42568 | 525.529 | 14.0343 | 0.075645 | 0.07507 | 92.679 | - | - | 2021-02-25 20:37 | 1 | 2 | RateD
539 | 24947 | 10547 | -0.14571 | 0.4269 | 527.035 | 14.0746 | 0.075335 | 0.07516 | 92.793 | - | - | 2021-02-25 20:37 | 1 | 2 | RateD
540 | 24977 | 10577 | -0.14571 | 0.42812 | 528.537 | 14.1147 | 0.075955 | 0.07525 | 92.906 | - | - | 2021-02-25 20:38 | 1 | 2 | RateD
541 | 25008 | 10607 | -0.14571 | 0.42933 | 530.042 | 14.1548 | 0.075335 | 0.07535 | 93.02 | - | - | 2021-02-25 20:38 | 1 | 2 | RateD
542 | 25038 | 10637 | -0.14571 | 0.43055 | 531.541 | 14.1949 | 0.075645 | 0.07544 | 93.133 | - | - | 2021-02-25 20:39 | 1 | 2 | RateD
543 | 25068 | 10667 | -0.14571 | 0.43177 | 533.045 | 14.2351 | 0.075645 | 0.07553 | 93.247 | - | - | 2021-02-25 20:39 | 1 | 2 | RateD
544 | 25098 | 10698 | -0.14571 | 0.43298 | 534.549 | 14.2752 | 0.075335 | 0.07562 | 93.361 | - | - | 2021-02-25 20:40 | 1 | 2 | RateD
545 | 25128 | 10728 | -0.14571 | 0.4342 | 536.055 | 14.3154 | 0.075335 | 0.07571 | 93.475 | - | - | 2021-02-25 20:40 | 1 | 2 | RateD
546 | 25158 | 10758 | -0.14571 | 0.43543 | 537.568 | 14.3558 | 0.075335 | 0.07581 | 93.59 | - | - | 2021-02-25 20:41 | 1 | 2 | RateD
547 | 25188 | 10788 | -0.14571 | 0.43665 | 539.073 | 14.396 | 0.075955 | 0.0759 | 93.704 | - | - | 2021-02-25 20:41 | 1 | 2 | RateD
548 | 25218 | 10818 | -0.14571 | 0.43787 | 540.576 | 14.4362 | 0.075955 | 0.07599 | 93.818 | - | - | 2021-02-25 20:42 | 1 | 2 | RateD
549 | 25248 | 10848 | -0.14571 | 0.43908 | 542.07 | 14.4761 | 0.075955 | 0.07608 | 93.931 | - | - | 2021-02-25 20:42 | 1 | 2 | RateD
550 | 25278 | 10878 | -0.14571 | 0.44029 | 543.574 | 14.5162 | 0.075645 | 0.07618 | 94.045 | - | - | 2021-02-25 20:43 | 1 | 2 | RateD
551 | 25308 | 10908 | -0.14571 | 0.44151 | 545.072 | 14.5562 | 0.075335 | 0.07627 | 94.159 | - | - | 2021-02-25 20:43 | 1 | 2 | RateD
552 | 25338 | 10938 | -0.14571 | 0.44272 | 546.572 | 14.5963 | 0.075955 | 0.07636 | 94.273 | - | - | 2021-02-25 20:44 | 1 | 2 | RateD
553 | 25368 | 10968 | -0.14571 | 0.44394 | 548.071 | 14.6363 | 0.075645 | 0.07645 | 94.387 | - | - | 2021-02-25 20:44 | 1 | 2 | RateD
554 | 25398 | 10998 | -0.14571 | 0.44515 | 549.571 | 14.6764 | 0.075955 | 0.07655 | 94.501 | - | - | 2021-02-25 20:45 | 1 | 2 | RateD
555 | 25428 | 11028 | -0.14571 | 0.44637 | 551.074 | 14.7165 | 0.075645 | 0.07664 | 94.614 | - | - | 2021-02-25 20:45 | 1 | 2 | RateD
556 | 25459 | 11059 | -0.14571 | 0.44759 | 552.585 | 14.7569 | 0.076265 | 0.07673 | 94.729 | - | - | 2021-02-25 20:46 | 1 | 2 | RateD
557 | 25489 | 11088 | -0.14571 | 0.44881 | 554.081 | 14.7968 | 0.075335 | 0.07682 | 94.843 | - | - | 2021-02-25 20:46 | 1 | 2 | RateD
558 | 25519 | 11118 | -0.14571 | 0.45002 | 555.579 | 14.8368 | 0.075645 | 0.07691 | 94.957 | - | - | 2021-02-25 20:47 | 1 | 2 | RateD
559 | 25549 | 11148 | -0.14571 | 0.45123 | 557.08 | 14.8769 | 0.075955 | 0.07701 | 95.07 | - | - | 2021-02-25 20:47 | 1 | 2 | RateD
560 | 25579 | 11179 | -0.14571 | 0.45246 | 558.588 | 14.9172 | 0.075645 | 0.0771 | 95.185 | - | - | 2021-02-25 20:48 | 1 | 2 | RateD
561 | 25609 | 11209 | -0.14571 | 0.45367 | 560.085 | 14.9572 | 0.075645 | 0.07719 | 95.299 | - | - | 2021-02-25 20:48 | 1 | 2 | RateD
562 | 25639 | 11239 | -0.14571 | 0.45489 | 561.591 | 14.9974 | 0.075955 | 0.07728 | 95.413 | - | - | 2021-02-25 20:49 | 1 | 2 | RateD
563 | 25669 | 11269 | -0.14571 | 0.4561 | 563.088 | 15.0374 | 0.075955 | 0.07738 | 95.528 | - | - | 2021-02-25 20:49 | 1 | 2 | RateD
564 | 25699 | 11299 | -0.14571 | 0.45732 | 564.591 | 15.0775 | 0.076265 | 0.07747 | 95.642 | - | - | 2021-02-25 20:50 | 1 | 2 | RateD
565 | 25729 | 11329 | -0.14571 | 0.45854 | 566.094 | 15.1176 | 0.076265 | 0.07756 | 95.757 | - | - | 2021-02-25 20:50 | 1 | 2 | RateD
566 | 25759 | 11359 | -0.14571 | 0.45975 | 567.596 | 15.1578 | 0.076575 | 0.07766 | 95.872 | - | - | 2021-02-25 20:51 | 1 | 2 | RateD
567 | 25789 | 11389 | -0.14571 | 0.46097 | 569.098 | 15.1979 | 0.076885 | 0.07775 | 95.986 | - | - | 2021-02-25 20:51 | 1 | 2 | RateD
568 | 25819 | 11419 | -0.14571 | 0.46219 | 570.599 | 15.2379 | 0.075955 | 0.07784 | 96.101 | - | - | 2021-02-25 20:52 | 1 | 2 | RateD
569 | 25849 | 11449 | -0.14571 | 0.4634 | 572.1 | 15.278 | 0.076265 | 0.07794 | 96.217 | - | - | 2021-02-25 20:52 | 1 | 2 | RateD
570 | 25880 | 11479 | -0.14571 | 0.46462 | 573.611 | 15.3184 | 0.076265 | 0.07803 | 96.333 | - | - | 2021-02-25 20:53 | 1 | 2 | RateD
571 | 25910 | 11509 | -0.14571 | 0.46584 | 575.115 | 15.3586 | 0.077505 | 0.07812 | 96.449 | - | - | 2021-02-25 20:53 | 1 | 2 | RateD
572 | 25940 | 11540 | -0.14571 | 0.46706 | 576.621 | 15.3988 | 0.077195 | 0.07822 | 96.565 | - | - | 2021-02-25 20:54 | 1 | 2 | RateD
573 | 25970 | 11570 | -0.14571 | 0.46828 | 578.121 | 15.4388 | 0.077505 | 0.07831 | 96.681 | - | - | 2021-02-25 20:54 | 1 | 2 | RateD
574 | 26000 | 11600 | -0.14571 | 0.46949 | 579.623 | 15.4789 | 0.077505 | 0.07841 | 96.797 | - | - | 2021-02-25 20:55 | 1 | 2 | RateD
575 | 26030 | 11630 | -0.14571 | 0.47071 | 581.128 | 15.5191 | 0.077195 | 0.0785 | 96.913 | - | - | 2021-02-25 20:55 | 1 | 2 | RateD
576 | 26060 | 11660 | -0.14571 | 0.47193 | 582.634 | 15.5593 | 0.077505 | 0.07859 | 97.03 | - | - | 2021-02-25 20:56 | 1 | 2 | RateD
577 | 26090 | 11690 | -0.14571 | 0.47315 | 584.134 | 15.5994 | 0.077195 | 0.07869 | 97.146 | - | - | 2021-02-25 20:56 | 1 | 2 | RateD
578 | 26120 | 11720 | -0.14571 | 0.47437 | 585.636 | 15.6395 | 0.078125 | 0.07878 | 97.262 | - | - | 2021-02-25 20:57 | 1 | 2 | RateD
579 | 26150 | 11750 | -0.14571 | 0.47558 | 587.141 | 15.6797 | 0.078125 | 0.07888 | 97.379 | - | - | 2021-02-25 20:57 | 1 | 2 | RateD
580 | 26180 | 11780 | -0.14571 | 0.4768 | 588.644 | 15.7198 | 0.078125 | 0.07897 | 97.495 | - | - | 2021-02-25 20:58 | 1 | 2 | RateD
581 | 26210 | 11810 | -0.14571 | 0.47802 | 590.144 | 15.7599 | 0.078125 | 0.07907 | 97.612 | - | - | 2021-02-25 20:58 | 1 | 2 | RateD
582 | 26240 | 11840 | -0.14571 | 0.47924 | 591.649 | 15.8001 | 0.077195 | 0.07916 | 97.729 | - | - | 2021-02-25 20:59 | 1 | 2 | RateD
583 | 26271 | 11870 | -0.14571 | 0.48045 | 593.15 | 15.8402 | 0.077195 | 0.07925 | 97.845 | - | - | 2021-02-25 20:59 | 1 | 2 | RateD
584 | 26301 | 11900 | -0.14571 | 0.48167 | 594.653 | 15.8803 | 0.078125 | 0.07935 | 97.962 | - | - | 2021-02-25 21:00 | 1 | 2 | RateD
585 | 26331 | 11931 | -0.14571 | 0.48289 | 596.156 | 15.9205 | 0.077195 | 0.07944 | 98.079 | - | - | 2021-02-25 21:00 | 1 | 2 | RateD
586 | 26361 | 11961 | -0.14571 | 0.48411 | 597.669 | 15.9609 | 0.077195 | 0.07954 | 98.196 | - | - | 2021-02-25 21:01 | 1 | 2 | RateD
587 | 26391 | 11991 | -0.14571 | 0.48533 | 599.175 | 16.0011 | 0.077815 | 0.07963 | 98.313 | - | - | 2021-02-25 21:01 | 1 | 2 | RateD
588 | 26421 | 12021 | -0.14571 | 0.48655 | 600.676 | 16.0411 | 0.078125 | 0.07973 | 98.429 | - | - | 2021-02-25 21:02 | 1 | 2 | RateD
589 | 26451 | 12051 | -0.14571 | 0.48776 | 602.176 | 16.0812 | 0.078125 | 0.07982 | 98.546 | - | - | 2021-02-25 21:02 | 1 | 2 | RateD
590 | 26481 | 12081 | -0.14571 | 0.48898 | 603.678 | 16.1213 | 0.077505 | 0.07992 | 98.663 | - | - | 2021-02-25 21:03 | 1 | 2 | RateD
591 | 26511 | 12111 | -0.14571 | 0.4902 | 605.181 | 16.1615 | 0.077815 | 0.08001 | 98.78 | - | - | 2021-02-25 21:03 | 1 | 2 | RateD
592 | 26541 | 12141 | -0.14571 | 0.49141 | 606.685 | 16.2016 | 0.078125 | 0.08011 | 98.897 | - | - | 2021-02-25 21:04 | 1 | 2 | RateD
593 | 26572 | 12171 | -0.14571 | 0.49264 | 608.197 | 16.242 | 0.077505 | 0.0802 | 99.014 | - | - | 2021-02-25 21:04 | 1 | 2 | RateD
594 | 26602 | 12201 | -0.14571 | 0.49385 | 609.696 | 16.282 | 0.078125 | 0.0803 | 99.131 | - | - | 2021-02-25 21:05 | 1 | 2 | RateD
595 | 26632 | 12231 | -0.14571 | 0.49507 | 611.195 | 16.3221 | 0.077505 | 0.08039 | 99.247 | - | - | 2021-02-25 21:05 | 1 | 2 | RateD
596 | 26662 | 12261 | -0.14571 | 0.49628 | 612.691 | 16.362 | 0.078125 | 0.08048 | 99.364 | - | - | 2021-02-25 21:06 | 1 | 2 | RateD
597 | 26692 | 12291 | -0.14571 | 0.49749 | 614.189 | 16.402 | 0.078125 | 0.08058 | 99.48 | - | - | 2021-02-25 21:06 | 1 | 2 | RateD
598 | 26722 | 12321 | -0.14571 | 0.49871 | 615.69 | 16.4421 | 0.078125 | 0.08067 | 99.597 | - | - | 2021-02-25 21:07 | 1 | 2 | RateD
599 | 26752 | 12351 | -0.14571 | 0.49993 | 617.193 | 16.4822 | 0.078125 | 0.08077 | 99.714 | - | - | 2021-02-25 21:07 | 1 | 2 | RateD
600 | 26782 | 12382 | -0.14571 | 0.50115 | 618.698 | 16.5224 | 0.078125 | 0.08086 | 99.831 | - | - | 2021-02-25 21:08 | 1 | 2 | RateD
601 | 26812 | 12412 | -0.14571 | 0.50236 | 620.2 | 16.5626 | 0.078125 | 0.08096 | 99.948 | - | - | 2021-02-25 21:08 | 1 | 2 | RateD
602 | 26842 | 12442 | -0.14571 | 0.50358 | 621.7 | 16.6026 | 0.077815 | 0.08105 | 100.065 | - | - | 2021-02-25 21:09 | 1 | 2 | RateD
603 | 26872 | 12472 | -0.14571 | 0.5048 | 623.207 | 16.6428 | 0.078125 | 0.08115 | 100.182 | - | - | 2021-02-25 21:09 | 1 | 2 | RateD
604 | 26902 | 12502 | -0.14571 | 0.50601 | 624.707 | 16.6829 | 0.077505 | 0.08124 | 100.298 | - | - | 2021-02-25 21:10 | 1 | 2 | RateD
605 | 26932 | 12532 | -0.14571 | 0.50723 | 626.212 | 16.7231 | 0.077195 | 0.08134 | 100.415 | - | - | 2021-02-25 21:10 | 1 | 2 | RateD
606 | 26962 | 12562 | -0.14571 | 0.50846 | 627.725 | 16.7635 | 0.077815 | 0.08143 | 100.533 | - | - | 2021-02-25 21:11 | 1 | 2 | RateD
607 | 26992 | 12592 | -0.14571 | 0.50967 | 629.225 | 16.8036 | 0.078125 | 0.08153 | 100.649 | - | - | 2021-02-25 21:11 | 1 | 2 | RateD
608 | 27023 | 12622 | -0.14571 | 0.51089 | 630.732 | 16.8438 | 0.078125 | 0.08162 | 100.767 | - | - | 2021-02-25 21:12 | 1 | 2 | RateD
609 | 27053 | 12652 | -0.14571 | 0.5121 | 632.227 | 16.8837 | 0.077815 | 0.08172 | 100.883 | - | - | 2021-02-25 21:12 | 1 | 2 | RateD
610 | 27083 | 12682 | -0.14571 | 0.51332 | 633.729 | 16.9238 | 0.077505 | 0.08181 | 101 | - | - | 2021-02-25 21:13 | 1 | 2 | RateD
611 | 27113 | 12713 | -0.14571 | 0.51455 | 635.242 | 16.9642 | 0.077815 | 0.08191 | 101.117 | - | - | 2021-02-25 21:13 | 1 | 2 | RateD
612 | 27143 | 12743 | -0.14571 | 0.51577 | 636.748 | 17.0045 | 0.077505 | 0.082 | 101.235 | - | - | 2021-02-25 21:14 | 1 | 2 | RateD
613 | 27173 | 12773 | -0.14571 | 0.51698 | 638.247 | 17.0445 | 0.078125 | 0.08209 | 101.351 | - | - | 2021-02-25 21:14 | 1 | 2 | RateD
614 | 27203 | 12803 | -0.14571 | 0.5182 | 639.75 | 17.0846 | 0.077815 | 0.08219 | 101.468 | - | - | 2021-02-25 21:15 | 1 | 2 | RateD
615 | 27233 | 12833 | -0.14571 | 0.51941 | 641.252 | 17.1248 | 0.077815 | 0.08228 | 101.585 | - | - | 2021-02-25 21:15 | 1 | 2 | RateD
616 | 27263 | 12863 | -0.14571 | 0.52063 | 642.75 | 17.1647 | 0.077815 | 0.08238 | 101.702 | - | - | 2021-02-25 21:16 | 1 | 2 | RateD
617 | 27293 | 12893 | -0.14571 | 0.52184 | 644.244 | 17.2047 | 0.078435 | 0.08247 | 101.819 | - | - | 2021-02-25 21:16 | 1 | 2 | RateD
618 | 27323 | 12923 | -0.14571 | 0.52306 | 645.749 | 17.2448 | 0.077815 | 0.08257 | 101.936 | - | - | 2021-02-25 21:17 | 1 | 2 | RateD
619 | 27353 | 12953 | -0.14571 | 0.52428 | 647.254 | 17.285 | 0.078125 | 0.08266 | 102.054 | - | - | 2021-02-25 21:17 | 1 | 2 | RateD
620 | 27383 | 12983 | -0.14571 | 0.52549 | 648.757 | 17.3252 | 0.078435 | 0.08276 | 102.171 | - | - | 2021-02-25 21:18 | 1 | 2 | RateD
621 | 27413 | 13013 | -0.14571 | 0.52671 | 650.26 | 17.3653 | 0.077815 | 0.08285 | 102.288 | - | - | 2021-02-25 21:18 | 1 | 2 | RateD
622 | 27444 | 13043 | -0.14571 | 0.52793 | 651.768 | 17.4056 | 0.078435 | 0.08295 | 102.406 | - | - | 2021-02-25 21:19 | 1 | 2 | RateD
623 | 27474 | 13074 | -0.14571 | 0.52915 | 653.271 | 17.4457 | 0.078125 | 0.08304 | 102.523 | - | - | 2021-02-25 21:19 | 1 | 2 | RateD
624 | 27504 | 13104 | -0.14571 | 0.53037 | 654.772 | 17.4858 | 0.078435 | 0.08314 | 102.641 | - | - | 2021-02-25 21:20 | 1 | 2 | RateD
625 | 27534 | 13133 | -0.14571 | 0.53158 | 656.266 | 17.5257 | 0.078125 | 0.08323 | 102.758 | - | - | 2021-02-25 21:20 | 1 | 2 | RateD
626 | 27564 | 13164 | -0.14571 | 0.53279 | 657.769 | 17.5658 | 0.078125 | 0.08333 | 102.875 | - | - | 2021-02-25 21:21 | 1 | 2 | RateD
627 | 27594 | 13194 | -0.14571 | 0.53401 | 659.273 | 17.606 | 0.077815 | 0.08342 | 102.993 | - | - | 2021-02-25 21:21 | 1 | 2 | RateD
628 | 27624 | 13224 | -0.14571 | 0.53523 | 660.775 | 17.6461 | 0.078435 | 0.08352 | 103.11 | - | - | 2021-02-25 21:22 | 1 | 2 | RateD
629 | 27654 | 13254 | -0.14571 | 0.53644 | 662.274 | 17.6861 | 0.078435 | 0.08361 | 103.228 | - | - | 2021-02-25 21:22 | 1 | 2 | RateD
630 | 27684 | 13284 | -0.14571 | 0.53767 | 663.789 | 17.7266 | 0.078435 | 0.08371 | 103.346 | - | - | 2021-02-25 21:23 | 1 | 2 | RateD
631 | 27714 | 13314 | -0.14571 | 0.53889 | 665.291 | 17.7667 | 0.078435 | 0.08381 | 103.464 | - | - | 2021-02-25 21:23 | 1 | 2 | RateD
632 | 27744 | 13344 | -0.14571 | 0.5401 | 666.792 | 17.8068 | 0.078435 | 0.0839 | 103.581 | - | - | 2021-02-25 21:24 | 1 | 2 | RateD
633 | 27774 | 13374 | -0.14571 | 0.54132 | 668.294 | 17.8469 | 0.078435 | 0.084 | 103.699 | - | - | 2021-02-25 21:24 | 1 | 2 | RateD
634 | 27804 | 13404 | -0.14571 | 0.54254 | 669.798 | 17.8871 | 0.078125 | 0.08409 | 103.816 | - | - | 2021-02-25 21:25 | 1 | 2 | RateD
635 | 27835 | 13434 | -0.14571 | 0.54375 | 671.3 | 17.9272 | 0.078435 | 0.08419 | 103.934 | - | - | 2021-02-25 21:25 | 1 | 2 | RateD
636 | 27865 | 13464 | -0.14571 | 0.54497 | 672.802 | 17.9673 | 0.078435 | 0.08428 | 104.052 | - | - | 2021-02-25 21:26 | 1 | 2 | RateD
637 | 27895 | 13494 | -0.14571 | 0.54618 | 674.301 | 18.0073 | 0.078435 | 0.08438 | 104.169 | - | - | 2021-02-25 21:26 | 1 | 2 | RateD
638 | 27925 | 13524 | -0.14571 | 0.5474 | 675.801 | 18.0474 | 0.078745 | 0.08447 | 104.287 | - | - | 2021-02-25 21:27 | 1 | 2 | RateD
639 | 27955 | 13554 | -0.14571 | 0.54862 | 677.303 | 18.0875 | 0.079055 | 0.08457 | 104.406 | - | - | 2021-02-25 21:27 | 1 | 2 | RateD
640 | 27985 | 13585 | -0.14571 | 0.54983 | 678.809 | 18.1277 | 0.078745 | 0.08466 | 104.524 | - | - | 2021-02-25 21:28 | 1 | 2 | RateD
641 | 28015 | 13615 | -0.14571 | 0.55105 | 680.308 | 18.1677 | 0.079055 | 0.08476 | 104.643 | - | - | 2021-02-25 21:28 | 1 | 2 | RateD
642 | 28045 | 13645 | -0.14571 | 0.55227 | 681.812 | 18.2079 | 0.078745 | 0.08486 | 104.761 | - | - | 2021-02-25 21:29 | 1 | 2 | RateD
643 | 28075 | 13675 | -0.14571 | 0.55349 | 683.316 | 18.2481 | 0.078435 | 0.08495 | 104.88 | - | - | 2021-02-25 21:29 | 1 | 2 | RateD
644 | 28105 | 13705 | -0.14571 | 0.5547 | 684.814 | 18.2881 | 0.079055 | 0.08505 | 104.998 | - | - | 2021-02-25 21:30 | 1 | 2 | RateD
645 | 28135 | 13735 | -0.14571 | 0.55591 | 686.308 | 18.328 | 0.078435 | 0.08514 | 105.115 | - | - | 2021-02-25 21:30 | 1 | 2 | RateD
646 | 28165 | 13765 | -0.14571 | 0.55712 | 687.806 | 18.368 | 0.078745 | 0.08524 | 105.233 | - | - | 2021-02-25 21:31 | 1 | 2 | RateD
647 | 28195 | 13795 | -0.14571 | 0.55834 | 689.309 | 18.4081 | 0.078745 | 0.08533 | 105.352 | - | - | 2021-02-25 21:31 | 1 | 2 | RateD
648 | 28225 | 13825 | -0.14571 | 0.55956 | 690.813 | 18.4483 | 0.079055 | 0.08543 | 105.47 | - | - | 2021-02-25 21:32 | 1 | 2 | RateD
649 | 28255 | 13855 | -0.14571 | 0.56078 | 692.316 | 18.4884 | 0.079365 | 0.08553 | 105.589 | - | - | 2021-02-25 21:32 | 1 | 2 | RateD
650 | 28285 | 13885 | -0.14571 | 0.56199 | 693.82 | 18.5286 | 0.078435 | 0.08562 | 105.707 | - | - | 2021-02-25 21:33 | 1 | 2 | RateD
651 | 28315 | 13915 | -0.14571 | 0.56321 | 695.322 | 18.5687 | 0.079055 | 0.08572 | 105.825 | - | - | 2021-02-25 21:33 | 1 | 2 | RateD
652 | 28345 | 13945 | -0.14571 | 0.56442 | 696.819 | 18.6087 | 0.078745 | 0.08581 | 105.943 | - | - | 2021-02-25 21:34 | 1 | 2 | RateD
653 | 28375 | 13975 | -0.14571 | 0.56564 | 698.323 | 18.6488 | 0.078745 | 0.08591 | 106.061 | - | - | 2021-02-25 21:34 | 1 | 2 | RateD
654 | 28405 | 14005 | -0.14571 | 0.56686 | 699.824 | 18.6889 | 0.078745 | 0.08601 | 106.18 | - | - | 2021-02-25 21:35 | 1 | 2 | RateD
655 | 28435 | 14035 | -0.14571 | 0.56807 | 701.327 | 18.729 | 0.079055 | 0.0861 | 106.298 | - | - | 2021-02-25 21:35 | 1 | 2 | RateD
656 | 28466 | 14065 | -0.14571 | 0.56929 | 702.832 | 18.7693 | 0.079675 | 0.0862 | 106.417 | - | - | 2021-02-25 21:36 | 1 | 2 | RateD
657 | 28496 | 14095 | -0.14571 | 0.57051 | 704.335 | 18.8094 | 0.079365 | 0.08629 | 106.536 | - | - | 2021-02-25 21:36 | 1 | 2 | RateD
658 | 28526 | 14125 | -0.14571 | 0.57173 | 705.835 | 18.8494 | 0.078435 | 0.08639 | 106.655 | - | - | 2021-02-25 21:37 | 1 | 2 | RateD
659 | 28556 | 14156 | -0.14571 | 0.57295 | 707.34 | 18.8896 | 0.079365 | 0.08649 | 106.774 | - | - | 2021-02-25 21:37 | 1 | 2 | RateD
660 | 28586 | 14186 | -0.14571 | 0.57416 | 708.837 | 18.9296 | 0.078745 | 0.08658 | 106.892 | - | - | 2021-02-25 21:38 | 1 | 2 | RateD
661 | 28616 | 14216 | -0.14571 | 0.57538 | 710.343 | 18.9698 | 0.079675 | 0.08668 | 107.011 | - | - | 2021-02-25 21:38 | 1 | 2 | RateD
662 | 28646 | 14246 | -0.14571 | 0.57659 | 711.845 | 19.0099 | 0.078745 | 0.08678 | 107.13 | - | - | 2021-02-25 21:39 | 1 | 2 | RateD
663 | 28676 | 14276 | -0.14571 | 0.57781 | 713.347 | 19.0501 | 0.079365 | 0.08687 | 107.249 | - | - | 2021-02-25 21:39 | 1 | 2 | RateD
664 | 28706 | 14306 | -0.14571 | 0.57903 | 714.853 | 19.0903 | 0.079675 | 0.08697 | 107.368 | - | - | 2021-02-25 21:40 | 1 | 2 | RateD
665 | 28736 | 14336 | -0.14571 | 0.58025 | 716.352 | 19.1303 | 0.079055 | 0.08706 | 107.487 | - | - | 2021-02-25 21:40 | 1 | 2 | RateD
666 | 28766 | 14366 | -0.14571 | 0.58147 | 717.858 | 19.1705 | 0.078745 | 0.08716 | 107.606 | - | - | 2021-02-25 21:41 | 1 | 2 | RateD
667 | 28796 | 14396 | -0.14571 | 0.58268 | 719.355 | 19.2105 | 0.079055 | 0.08726 | 107.725 | - | - | 2021-02-25 21:41 | 1 | 2 | RateD
668 | 28826 | 14426 | -0.14571 | 0.58389 | 720.858 | 19.2506 | 0.078745 | 0.08735 | 107.844 | - | - | 2021-02-25 21:42 | 1 | 2 | RateD
669 | 28856 | 14456 | -0.14571 | 0.58511 | 722.361 | 19.2908 | 0.079675 | 0.08745 | 107.963 | - | - | 2021-02-25 21:42 | 1 | 2 | RateD
670 | 28886 | 14486 | -0.14571 | 0.58632 | 723.858 | 19.3307 | 0.078435 | 0.08755 | 108.081 | - | - | 2021-02-25 21:43 | 1 | 2 | RateD
671 | 28916 | 14516 | -0.14571 | 0.58754 | 725.363 | 19.371 | 0.079675 | 0.08764 | 108.201 | - | - | 2021-02-25 21:43 | 1 | 2 | RateD
672 | 28947 | 14546 | -0.14571 | 0.58876 | 726.866 | 19.4111 | 0.079365 | 0.08774 | 108.32 | - | - | 2021-02-25 21:44 | 1 | 2 | RateD
673 | 28976 | 14576 | -0.14571 | 0.58997 | 728.364 | 19.4511 | 0.078745 | 0.08784 | 108.438 | - | - | 2021-02-25 21:44 | 1 | 2 | RateD
674 | 29007 | 14606 | -0.14571 | 0.59119 | 729.87 | 19.4913 | 0.079675 | 0.08793 | 108.558 | - | - | 2021-02-25 21:45 | 1 | 2 | RateD
675 | 29037 | 14636 | -0.14571 | 0.59241 | 731.365 | 19.5312 | 0.078745 | 0.08803 | 108.677 | - | - | 2021-02-25 21:45 | 1 | 2 | RateD
676 | 29066 | 14666 | -0.14571 | 0.59362 | 732.861 | 19.5712 | 0.078745 | 0.08812 | 108.795 | - | - | 2021-02-25 21:46 | 1 | 2 | RateD
677 | 29096 | 14696 | -0.14571 | 0.59483 | 734.357 | 19.6111 | 0.078745 | 0.08822 | 108.914 | - | - | 2021-02-25 21:46 | 1 | 2 | RateD
678 | 29127 | 14726 | -0.14571 | 0.59605 | 735.863 | 19.6514 | 0.079055 | 0.08832 | 109.033 | - | - | 2021-02-25 21:47 | 1 | 2 | RateD
679 | 29157 | 14756 | -0.14571 | 0.59726 | 737.363 | 19.6914 | 0.079675 | 0.08841 | 109.152 | - | - | 2021-02-25 21:47 | 1 | 2 | RateD
680 | 29187 | 14786 | -0.14571 | 0.59847 | 738.858 | 19.7313 | 0.079055 | 0.08851 | 109.271 | - | - | 2021-02-25 21:48 | 1 | 2 | RateD
681 | 29216 | 14816 | -0.14571 | 0.59969 | 740.354 | 19.7713 | 0.079055 | 0.08861 | 109.389 | - | - | 2021-02-25 21:48 | 1 | 2 | RateD
682 | 29247 | 14846 | -0.14571 | 0.60091 | 741.86 | 19.8115 | 0.078745 | 0.0887 | 109.509 | - | - | 2021-02-25 21:49 | 1 | 2 | RateD
683 | 29277 | 14876 | -0.14571 | 0.60212 | 743.364 | 19.8517 | 0.079055 | 0.0888 | 109.628 | - | - | 2021-02-25 21:49 | 1 | 2 | RateD
684 | 29307 | 14907 | -0.14571 | 0.60334 | 744.868 | 19.8918 | 0.079055 | 0.08889 | 109.747 | - | - | 2021-02-25 21:50 | 1 | 2 | RateD
685 | 29337 | 14937 | -0.14571 | 0.60456 | 746.365 | 19.9318 | 0.078745 | 0.08899 | 109.865 | - | - | 2021-02-25 21:50 | 1 | 2 | RateD
686 | 29367 | 14967 | -0.14571 | 0.60577 | 747.868 | 19.9719 | 0.078745 | 0.08909 | 109.985 | - | - | 2021-02-25 21:51 | 1 | 2 | RateD
687 | 29397 | 14997 | -0.14571 | 0.60699 | 749.37 | 20.0121 | 0.079985 | 0.08918 | 110.104 | - | - | 2021-02-25 21:51 | 1 | 2 | RateD
688 | 29427 | 15027 | -0.14571 | 0.60821 | 750.876 | 20.0523 | 0.079985 | 0.08928 | 110.223 | - | - | 2021-02-25 21:52 | 1 | 2 | RateD
689 | 29457 | 15057 | -0.14571 | 0.60943 | 752.378 | 20.0924 | 0.079365 | 0.08938 | 110.343 | - | - | 2021-02-25 21:52 | 1 | 2 | RateD
690 | 29487 | 15087 | -0.14571 | 0.61064 | 753.88 | 20.1325 | 0.079675 | 0.08947 | 110.462 | - | - | 2021-02-25 21:53 | 1 | 2 | RateD
691 | 29517 | 15117 | -0.14571 | 0.61186 | 755.383 | 20.1726 | 0.079675 | 0.08957 | 110.582 | - | - | 2021-02-25 21:53 | 1 | 2 | RateD
692 | 29547 | 15147 | -0.14571 | 0.61307 | 756.879 | 20.2126 | 0.079985 | 0.08967 | 110.701 | - | - | 2021-02-25 21:54 | 1 | 2 | RateD
693 | 29577 | 15177 | -0.14571 | 0.61428 | 758.375 | 20.2525 | 0.079365 | 0.08976 | 110.82 | - | - | 2021-02-25 21:54 | 1 | 2 | RateD
694 | 29607 | 15207 | -0.14571 | 0.6155 | 759.879 | 20.2927 | 0.079365 | 0.08986 | 110.939 | - | - | 2021-02-25 21:55 | 1 | 2 | RateD
695 | 29637 | 15237 | -0.14571 | 0.61671 | 761.375 | 20.3326 | 0.079055 | 0.08996 | 111.058 | - | - | 2021-02-25 21:55 | 1 | 2 | RateD
696 | 29667 | 15267 | -0.14571 | 0.61793 | 762.878 | 20.3728 | 0.079675 | 0.09005 | 111.177 | - | - | 2021-02-25 21:56 | 1 | 2 | RateD
697 | 29697 | 15297 | -0.14571 | 0.61914 | 764.375 | 20.4128 | 0.079365 | 0.09015 | 111.297 | - | - | 2021-02-25 21:56 | 1 | 2 | RateD
698 | 29727 | 15327 | -0.14571 | 0.62036 | 765.875 | 20.4528 | 0.079985 | 0.09025 | 111.416 | - | - | 2021-02-25 21:57 | 1 | 2 | RateD
699 | 29757 | 15357 | -0.14571 | 0.62158 | 767.382 | 20.4931 | 0.079985 | 0.09034 | 111.536 | - | - | 2021-02-25 21:57 | 1 | 2 | RateD
700 | 29787 | 15387 | -0.14571 | 0.6228 | 768.887 | 20.5333 | 0.079365 | 0.09044 | 111.655 | - | - | 2021-02-25 21:58 | 1 | 2 | RateD
701 | 29818 | 15417 | -0.14571 | 0.62402 | 770.392 | 20.5734 | 0.079675 | 0.09054 | 111.775 | - | - | 2021-02-25 21:58 | 1 | 2 | RateD
702 | 29848 | 15448 | -0.14571 | 0.62524 | 771.897 | 20.6136 | 0.079985 | 0.09063 | 111.895 | - | - | 2021-02-25 21:59 | 1 | 2 | RateD
703 | 29878 | 15478 | -0.14571 | 0.62645 | 773.401 | 20.6538 | 0.079675 | 0.09073 | 112.015 | - | - | 2021-02-25 21:59 | 1 | 2 | RateD
704 | 29908 | 15508 | -0.14571 | 0.62767 | 774.906 | 20.694 | 0.079365 | 0.09083 | 112.134 | - | - | 2021-02-25 22:00 | 1 | 2 | RateD
705 | 29938 | 15538 | -0.14571 | 0.62889 | 776.41 | 20.7342 | 0.079055 | 0.09093 | 112.254 | - | - | 2021-02-25 22:00 | 1 | 2 | RateD
706 | 29968 | 15568 | -0.14571 | 0.63011 | 777.913 | 20.7743 | 0.079055 | 0.09102 | 112.373 | - | - | 2021-02-25 22:01 | 1 | 2 | RateD
707 | 29998 | 15598 | -0.14571 | 0.63133 | 779.415 | 20.8144 | 0.079365 | 0.09112 | 112.493 | - | - | 2021-02-25 22:01 | 1 | 2 | RateD
708 | 30028 | 15628 | -0.14571 | 0.63254 | 780.918 | 20.8546 | 0.078745 | 0.09122 | 112.613 | - | - | 2021-02-25 22:02 | 1 | 2 | RateD
709 | 30058 | 15658 | -0.14571 | 0.63376 | 782.422 | 20.8947 | 0.079675 | 0.09131 | 112.732 | - | - | 2021-02-25 22:02 | 1 | 2 | RateD
710 | 30088 | 15688 | -0.14571 | 0.63498 | 783.924 | 20.9348 | 0.079055 | 0.09141 | 112.852 | - | - | 2021-02-25 22:03 | 1 | 2 | RateD
711 | 30118 | 15718 | -0.14571 | 0.63619 | 785.424 | 20.9749 | 0.079055 | 0.09151 | 112.97 | - | - | 2021-02-25 22:03 | 1 | 2 | RateD
712 | 30148 | 15748 | -0.14571 | 0.63741 | 786.927 | 21.015 | 0.079985 | 0.0916 | 113.09 | - | - | 2021-02-25 22:04 | 1 | 2 | RateD
713 | 30179 | 15778 | -0.14571 | 0.63863 | 788.429 | 21.0551 | 0.079365 | 0.0917 | 113.209 | - | - | 2021-02-25 22:04 | 1 | 2 | RateD
714 | 30209 | 15808 | -0.14571 | 0.63984 | 789.93 | 21.0952 | 0.079985 | 0.0918 | 113.328 | - | - | 2021-02-25 22:05 | 1 | 2 | RateD
715 | 30239 | 15839 | -0.14571 | 0.64107 | 791.443 | 21.1356 | 0.079985 | 0.09189 | 113.449 | - | - | 2021-02-25 22:05 | 1 | 2 | RateD
716 | 30269 | 15869 | -0.14571 | 0.64229 | 792.946 | 21.1758 | 0.079675 | 0.09199 | 113.568 | - | - | 2021-02-25 22:06 | 1 | 2 | RateD
717 | 30299 | 15899 | -0.14571 | 0.64351 | 794.451 | 21.216 | 0.079985 | 0.09209 | 113.688 | - | - | 2021-02-25 22:06 | 1 | 2 | RateD
718 | 30329 | 15929 | -0.14571 | 0.64472 | 795.946 | 21.2559 | 0.079055 | 0.09218 | 113.806 | - | - | 2021-02-25 22:07 | 1 | 2 | RateD
719 | 30359 | 15959 | -0.14571 | 0.64593 | 797.442 | 21.2958 | 0.079985 | 0.09228 | 113.925 | - | - | 2021-02-25 22:07 | 1 | 2 | RateD
720 | 30389 | 15989 | -0.14571 | 0.64715 | 798.949 | 21.3361 | 0.079055 | 0.09238 | 114.045 | - | - | 2021-02-25 22:08 | 1 | 2 | RateD
721 | 30419 | 16019 | -0.14571 | 0.64837 | 800.451 | 21.3762 | 0.079985 | 0.09247 | 114.164 | - | - | 2021-02-25 22:08 | 1 | 2 | RateD
722 | 30449 | 16049 | -0.14571 | 0.64958 | 801.951 | 21.4162 | 0.079055 | 0.09257 | 114.283 | - | - | 2021-02-25 22:09 | 1 | 2 | RateD
723 | 30479 | 16079 | -0.14571 | 0.65079 | 803.447 | 21.4562 | 0.079985 | 0.09267 | 114.402 | - | - | 2021-02-25 22:09 | 1 | 2 | RateD
724 | 30509 | 16109 | -0.14571 | 0.65201 | 804.949 | 21.4963 | 0.079365 | 0.09276 | 114.522 | - | - | 2021-02-25 22:10 | 1 | 2 | RateD
725 | 30539 | 16139 | -0.14571 | 0.65323 | 806.455 | 21.5365 | 0.079985 | 0.09286 | 114.642 | - | - | 2021-02-25 22:10 | 1 | 2 | RateD
726 | 30569 | 16169 | -0.14571 | 0.65445 | 807.959 | 21.5767 | 0.079365 | 0.09296 | 114.761 | - | - | 2021-02-25 22:11 | 1 | 2 | RateD
727 | 30599 | 16199 | -0.14571 | 0.65567 | 809.464 | 21.6169 | 0.079365 | 0.09305 | 114.881 | - | - | 2021-02-25 22:11 | 1 | 2 | RateD
728 | 30629 | 16229 | -0.14571 | 0.65688 | 810.958 | 21.6568 | 0.079985 | 0.09315 | 115 | - | - | 2021-02-25 22:12 | 1 | 2 | RateD
729 | 30660 | 16259 | -0.14571 | 0.6581 | 812.469 | 21.6971 | 0.079365 | 0.09325 | 115.121 | - | - | 2021-02-25 22:12 | 1 | 2 | RateD
730 | 30690 | 16290 | -0.14571 | 0.65932 | 813.974 | 21.7373 | 0.079985 | 0.09334 | 115.24 | - | - | 2021-02-25 22:13 | 1 | 2 | RateD
731 | 30720 | 16320 | -0.14571 | 0.66054 | 815.476 | 21.7774 | 0.079675 | 0.09344 | 115.36 | - | - | 2021-02-25 22:13 | 1 | 2 | RateD
732 | 30750 | 16350 | -0.14571 | 0.66175 | 816.977 | 21.8175 | 0.079985 | 0.09354 | 115.48 | - | - | 2021-02-25 22:14 | 1 | 2 | RateD
733 | 30780 | 16380 | -0.14571 | 0.66297 | 818.483 | 21.8577 | 0.079985 | 0.09364 | 115.601 | - | - | 2021-02-25 22:14 | 1 | 2 | RateD
734 | 30810 | 16410 | -0.14571 | 0.6642 | 819.996 | 21.8981 | 0.079675 | 0.09373 | 115.722 | - | - | 2021-02-25 22:15 | 1 | 2 | RateD
735 | 30840 | 16440 | -0.14571 | 0.66541 | 821.498 | 21.9382 | 0.079985 | 0.09383 | 115.842 | - | - | 2021-02-25 22:15 | 1 | 2 | RateD
736 | 30870 | 16470 | -0.14571 | 0.66663 | 822.996 | 21.9782 | 0.079675 | 0.09393 | 115.961 | - | - | 2021-02-25 22:16 | 1 | 2 | RateD
737 | 30900 | 16500 | -0.14571 | 0.66784 | 824.498 | 22.0184 | 0.080295 | 0.09403 | 116.082 | - | - | 2021-02-25 22:16 | 1 | 2 | RateD
738 | 30931 | 16530 | -0.14571 | 0.66906 | 826.004 | 22.0586 | 0.079985 | 0.09412 | 116.202 | - | - | 2021-02-25 22:17 | 1 | 2 | RateD
739 | 30961 | 16560 | -0.14571 | 0.67028 | 827.503 | 22.0986 | 0.079985 | 0.09422 | 116.322 | - | - | 2021-02-25 22:17 | 1 | 2 | RateD
740 | 30990 | 16590 | -0.14571 | 0.67149 | 829.001 | 22.1386 | 0.079985 | 0.09432 | 116.442 | - | - | 2021-02-25 22:18 | 1 | 2 | RateD
741 | 31021 | 16620 | -0.14571 | 0.67271 | 830.507 | 22.1788 | 0.080295 | 0.09442 | 116.563 | - | - | 2021-02-25 22:18 | 1 | 2 | RateD
742 | 31051 | 16650 | -0.14571 | 0.67392 | 832.001 | 22.2187 | 0.079985 | 0.09451 | 116.683 | - | - | 2021-02-25 22:19 | 1 | 2 | RateD
743 | 31080 | 16680 | -0.14571 | 0.67513 | 833.497 | 22.2587 | 0.080295 | 0.09461 | 116.802 | - | - | 2021-02-25 22:19 | 1 | 2 | RateD
744 | 31111 | 16710 | -0.14571 | 0.67635 | 834.998 | 22.2988 | 0.080295 | 0.09471 | 116.923 | - | - | 2021-02-25 22:20 | 1 | 2 | RateD
745 | 31141 | 16740 | -0.14571 | 0.67756 | 836.5 | 22.3389 | 0.079985 | 0.0948 | 117.043 | - | - | 2021-02-25 22:20 | 1 | 2 | RateD
746 | 31171 | 16770 | -0.14571 | 0.67878 | 838.003 | 22.379 | 0.079985 | 0.0949 | 117.164 | - | - | 2021-02-25 22:21 | 1 | 2 | RateD
747 | 31201 | 16801 | -0.14571 | 0.68 | 839.505 | 22.4191 | 0.080605 | 0.095 | 117.284 | - | - | 2021-02-25 22:21 | 1 | 2 | RateD
748 | 31231 | 16831 | -0.14571 | 0.68122 | 841.007 | 22.4592 | 0.080605 | 0.0951 | 117.405 | - | - | 2021-02-25 22:22 | 1 | 2 | RateD
749 | 31261 | 16861 | -0.14571 | 0.68243 | 842.509 | 22.4994 | 0.080295 | 0.0952 | 117.525 | - | - | 2021-02-25 22:22 | 1 | 2 | RateD
750 | 31291 | 16891 | -0.14571 | 0.68365 | 844.008 | 22.5394 | 0.079985 | 0.09529 | 117.646 | - | - | 2021-02-25 22:23 | 1 | 2 | RateD
751 | 31321 | 16921 | -0.14571 | 0.68486 | 845.51 | 22.5795 | 0.080295 | 0.09539 | 117.766 | - | - | 2021-02-25 22:23 | 1 | 2 | RateD
752 | 31351 | 16951 | -0.14571 | 0.68607 | 847.005 | 22.6194 | 0.080295 | 0.09549 | 117.886 | - | - | 2021-02-25 22:24 | 1 | 2 | RateD
753 | 31381 | 16981 | -0.14571 | 0.68729 | 848.506 | 22.6595 | 0.080295 | 0.09559 | 118.007 | - | - | 2021-02-25 22:24 | 1 | 2 | RateD
754 | 31411 | 17011 | -0.14571 | 0.68851 | 850.01 | 22.6996 | 0.080295 | 0.09568 | 118.127 | - | - | 2021-02-25 22:25 | 1 | 2 | RateD
755 | 31441 | 17041 | -0.14571 | 0.68972 | 851.508 | 22.7397 | 0.080295 | 0.09578 | 118.247 | - | - | 2021-02-25 22:25 | 1 | 2 | RateD
756 | 31471 | 17071 | -0.14571 | 0.69094 | 853.015 | 22.7799 | 0.079985 | 0.09588 | 118.368 | - | - | 2021-02-25 22:26 | 1 | 2 | RateD
757 | 31501 | 17101 | -0.14571 | 0.69215 | 854.51 | 22.8198 | 0.079985 | 0.09598 | 118.488 | - | - | 2021-02-25 22:26 | 1 | 2 | RateD
758 | 31531 | 17131 | -0.14571 | 0.69337 | 856.007 | 22.8598 | 0.079985 | 0.09607 | 118.608 | - | - | 2021-02-25 22:27 | 1 | 2 | RateD
759 | 31561 | 17161 | -0.14571 | 0.69458 | 857.501 | 22.8997 | 0.079985 | 0.09617 | 118.728 | - | - | 2021-02-25 22:27 | 1 | 2 | RateD
760 | 31591 | 17191 | -0.14571 | 0.69579 | 858.999 | 22.9397 | 0.080295 | 0.09627 | 118.848 | - | - | 2021-02-25 22:28 | 1 | 2 | RateD
761 | 31621 | 17221 | -0.14571 | 0.697 | 860.494 | 22.9796 | 0.079985 | 0.09636 | 118.967 | - | - | 2021-02-25 22:28 | 1 | 2 | RateD
762 | 31651 | 17251 | -0.14571 | 0.69822 | 862 | 23.0198 | 0.080295 | 0.09646 | 119.088 | - | - | 2021-02-25 22:29 | 1 | 2 | RateD
763 | 31681 | 17281 | -0.14571 | 0.69944 | 863.503 | 23.06 | 0.080295 | 0.09656 | 119.209 | - | - | 2021-02-25 22:29 | 1 | 2 | RateD
764 | 31711 | 17311 | -0.14571 | 0.70067 | 865.019 | 23.1005 | 0.080295 | 0.09666 | 119.331 | - | - | 2021-02-25 22:30 | 1 | 2 | RateD
765 | 31741 | 17341 | -0.14571 | 0.70188 | 866.523 | 23.1407 | 0.080295 | 0.09676 | 119.451 | - | - | 2021-02-25 22:30 | 1 | 2 | RateD
766 | 31771 | 17371 | -0.14571 | 0.70309 | 868.018 | 23.1806 | 0.079985 | 0.09685 | 119.571 | - | - | 2021-02-25 22:31 | 1 | 2 | RateD
767 | 31801 | 17401 | -0.14571 | 0.70431 | 869.522 | 23.2207 | 0.080295 | 0.09695 | 119.692 | - | - | 2021-02-25 22:31 | 1 | 2 | RateD
768 | 31832 | 17431 | -0.14571 | 0.70553 | 871.027 | 23.2609 | 0.080605 | 0.09705 | 119.812 | - | - | 2021-02-25 22:32 | 1 | 2 | RateD
769 | 31862 | 17461 | -0.14571 | 0.70675 | 872.528 | 23.301 | 0.079985 | 0.09715 | 119.933 | - | - | 2021-02-25 22:32 | 1 | 2 | RateD
770 | 31892 | 17491 | -0.14571 | 0.70797 | 874.031 | 23.3412 | 0.079985 | 0.09724 | 120.053 | - | - | 2021-02-25 22:33 | 1 | 2 | RateD
771 | 31922 | 17522 | -0.14571 | 0.70918 | 875.535 | 23.3813 | 0.079985 | 0.09734 | 120.174 | - | - | 2021-02-25 22:33 | 1 | 2 | RateD
772 | 31952 | 17552 | -0.14571 | 0.7104 | 877.042 | 23.4216 | 0.079985 | 0.09744 | 120.294 | - | - | 2021-02-25 22:34 | 1 | 2 | RateD
773 | 31982 | 17582 | -0.14571 | 0.71162 | 878.544 | 23.4617 | 0.079985 | 0.09754 | 120.415 | - | - | 2021-02-25 22:34 | 1 | 2 | RateD
774 | 32012 | 17612 | -0.14571 | 0.71284 | 880.05 | 23.5019 | 0.080295 | 0.09763 | 120.535 | - | - | 2021-02-25 22:35 | 1 | 2 | RateD
775 | 32042 | 17642 | -0.14571 | 0.71406 | 881.553 | 23.542 | 0.080295 | 0.09773 | 120.656 | - | - | 2021-02-25 22:35 | 1 | 2 | RateD
776 | 32072 | 17672 | -0.14571 | 0.71527 | 883.051 | 23.582 | 0.080295 | 0.09783 | 120.776 | - | - | 2021-02-25 22:36 | 1 | 2 | RateD
777 | 32102 | 17702 | -0.14571 | 0.71649 | 884.556 | 23.6222 | 0.080295 | 0.09793 | 120.897 | - | - | 2021-02-25 22:36 | 1 | 2 | RateD
778 | 32132 | 17732 | -0.14571 | 0.71771 | 886.058 | 23.6623 | 0.079985 | 0.09802 | 121.018 | - | - | 2021-02-25 22:37 | 1 | 2 | RateD
779 | 32162 | 17762 | -0.14571 | 0.71893 | 887.562 | 23.7025 | 0.080295 | 0.09812 | 121.139 | - | - | 2021-02-25 22:37 | 1 | 2 | RateD
780 | 32193 | 17792 | -0.14571 | 0.72014 | 889.064 | 23.7426 | 0.080295 | 0.09822 | 121.259 | - | - | 2021-02-25 22:38 | 1 | 2 | RateD
781 | 32223 | 17822 | -0.14571 | 0.72136 | 890.567 | 23.7827 | 0.080295 | 0.09832 | 121.38 | - | - | 2021-02-25 22:38 | 1 | 2 | RateD
782 | 32253 | 17853 | -0.14571 | 0.72258 | 892.079 | 23.8231 | 0.080605 | 0.09842 | 121.501 | - | - | 2021-02-25 22:39 | 1 | 2 | RateD
783 | 32283 | 17883 | -0.14571 | 0.7238 | 893.582 | 23.8633 | 0.079985 | 0.09851 | 121.622 | - | - | 2021-02-25 22:39 | 1 | 2 | RateD
784 | 32313 | 17913 | -0.14571 | 0.72502 | 895.083 | 23.9033 | 0.080295 | 0.09861 | 121.743 | - | - | 2021-02-25 22:40 | 1 | 2 | RateD
785 | 32343 | 17943 | -0.14571 | 0.72623 | 896.586 | 23.9435 | 0.080295 | 0.09871 | 121.863 | - | - | 2021-02-25 22:40 | 1 | 2 | RateD
786 | 32373 | 17973 | -0.14571 | 0.72745 | 898.09 | 23.9836 | 0.080605 | 0.09881 | 121.984 | - | - | 2021-02-25 22:41 | 1 | 2 | RateD
787 | 32403 | 18003 | -0.14571 | 0.72868 | 899.601 | 24.024 | 0.079985 | 0.09891 | 122.105 | - | - | 2021-02-25 22:41 | 1 | 2 | RateD
788 | 32433 | 18033 | -0.14571 | 0.72989 | 901.103 | 24.0641 | 0.080605 | 0.099 | 122.226 | - | - | 2021-02-25 22:42 | 1 | 2 | RateD
789 | 32463 | 18063 | -0.14571 | 0.73111 | 902.605 | 24.1042 | 0.079985 | 0.0991 | 122.347 | - | - | 2021-02-25 22:42 | 1 | 2 | RateD
790 | 32493 | 18093 | -0.14571 | 0.73232 | 904.1 | 24.1441 | 0.080295 | 0.0992 | 122.467 | - | - | 2021-02-25 22:43 | 1 | 2 | RateD
791 | 32523 | 18123 | -0.14571 | 0.73354 | 905.602 | 24.1842 | 0.080915 | 0.0993 | 122.588 | - | - | 2021-02-25 22:43 | 1 | 2 | RateD
792 | 32553 | 18153 | -0.14571 | 0.73475 | 907.101 | 24.2243 | 0.080605 | 0.09939 | 122.708 | - | - | 2021-02-25 22:44 | 1 | 2 | RateD
793 | 32584 | 18183 | -0.14571 | 0.73597 | 908.603 | 24.2644 | 0.080605 | 0.09949 | 122.829 | - | - | 2021-02-25 22:44 | 1 | 2 | RateD
794 | 32614 | 18213 | -0.14571 | 0.73719 | 910.108 | 24.3046 | 0.080605 | 0.09959 | 122.95 | - | - | 2021-02-25 22:45 | 1 | 2 | RateD
795 | 32644 | 18244 | -0.14571 | 0.73841 | 911.611 | 24.3447 | 0.080915 | 0.09969 | 123.071 | - | - | 2021-02-25 22:45 | 1 | 2 | RateD
796 | 32674 | 18274 | -0.14571 | 0.73962 | 913.113 | 24.3848 | 0.080295 | 0.09979 | 123.192 | - | - | 2021-02-25 22:46 | 1 | 2 | RateD
797 | 32704 | 18304 | -0.14571 | 0.74084 | 914.615 | 24.4249 | 0.080605 | 0.09988 | 123.312 | - | - | 2021-02-25 22:46 | 1 | 2 | RateD
798 | 32734 | 18334 | -0.14571 | 0.74206 | 916.129 | 24.4654 | 0.079985 | 0.09998 | 123.434 | - | - | 2021-02-25 22:47 | 1 | 2 | RateD
799 | 32764 | 18364 | -0.14571 | 0.74328 | 917.63 | 24.5055 | 0.080605 | 0.10008 | 123.555 | - | - | 2021-02-25 22:47 | 1 | 2 | RateD
800 | 32794 | 18394 | -0.14571 | 0.7445 | 919.134 | 24.5456 | 0.080605 | 0.10018 | 123.675 | - | - | 2021-02-25 22:48 | 1 | 2 | RateD
801 | 32824 | 18424 | -0.14571 | 0.74572 | 920.638 | 24.5858 | 0.080605 | 0.10027 | 123.796 | - | - | 2021-02-25 22:48 | 1 | 2 | RateD
802 | 32854 | 18454 | -0.14571 | 0.74693 | 922.141 | 24.6259 | 0.079985 | 0.10037 | 123.917 | - | - | 2021-02-25 22:49 | 1 | 2 | RateD
803 | 32885 | 18484 | -0.14571 | 0.74815 | 923.644 | 24.6661 | 0.080605 | 0.10047 | 124.038 | - | - | 2021-02-25 22:49 | 1 | 2 | RateD
804 | 32915 | 18514 | -0.14571 | 0.74937 | 925.146 | 24.7062 | 0.080605 | 0.10057 | 124.159 | - | - | 2021-02-25 22:50 | 1 | 2 | RateD
805 | 32945 | 18544 | -0.14571 | 0.75058 | 926.641 | 24.7461 | 0.080605 | 0.10067 | 124.279 | - | - | 2021-02-25 22:50 | 1 | 2 | RateD
806 | 32975 | 18574 | -0.14571 | 0.7518 | 928.145 | 24.7863 | 0.080295 | 0.10076 | 124.4 | - | - | 2021-02-25 22:51 | 1 | 2 | RateD
807 | 33005 | 18604 | -0.14571 | 0.75301 | 929.646 | 24.8263 | 0.080605 | 0.10086 | 124.52 | - | - | 2021-02-25 22:51 | 1 | 2 | RateD
808 | 33035 | 18635 | -0.14571 | 0.75423 | 931.148 | 24.8665 | 0.080295 | 0.10096 | 124.641 | - | - | 2021-02-25 22:52 | 1 | 2 | RateD
809 | 33065 | 18664 | -0.14571 | 0.75544 | 932.642 | 24.9064 | 0.080915 | 0.10106 | 124.761 | - | - | 2021-02-25 22:52 | 1 | 2 | RateD
810 | 33095 | 18694 | -0.14571 | 0.75666 | 934.142 | 24.9464 | 0.080605 | 0.10115 | 124.882 | - | - | 2021-02-25 22:53 | 1 | 2 | RateD
811 | 33125 | 18724 | -0.14571 | 0.75787 | 935.637 | 24.9863 | 0.081225 | 0.10125 | 125.003 | - | - | 2021-02-25 22:53 | 1 | 2 | RateD
812 | 33155 | 18754 | -0.14571 | 0.75908 | 937.14 | 25.0265 | 0.079985 | 0.10135 | 125.124 | - | - | 2021-02-25 22:54 | 1 | 2 | RateD
813 | 33185 | 18784 | -0.14571 | 0.7603 | 938.641 | 25.0666 | 0.080915 | 0.10145 | 125.244 | - | - | 2021-02-25 22:54 | 1 | 2 | RateD
814 | 33215 | 18815 | -0.14571 | 0.76152 | 940.145 | 25.1067 | 0.080295 | 0.10155 | 125.366 | - | - | 2021-02-25 22:55 | 1 | 2 | RateD
815 | 33245 | 18845 | -0.14571 | 0.76274 | 941.649 | 25.1469 | 0.080295 | 0.10164 | 125.486 | - | - | 2021-02-25 22:55 | 1 | 2 | RateD
816 | 33275 | 18875 | -0.14571 | 0.76395 | 943.145 | 25.1868 | 0.080605 | 0.10174 | 125.607 | - | - | 2021-02-25 22:56 | 1 | 2 | RateD
817 | 33305 | 18905 | -0.14571 | 0.76517 | 944.648 | 25.227 | 0.080605 | 0.10184 | 125.727 | - | - | 2021-02-25 22:56 | 1 | 2 | RateD
818 | 33335 | 18935 | -0.14571 | 0.76639 | 946.163 | 25.2674 | 0.080605 | 0.10194 | 125.849 | - | - | 2021-02-25 22:57 | 1 | 2 | RateD
819 | 33365 | 18965 | -0.14571 | 0.7676 | 947.657 | 25.3074 | 0.080605 | 0.10204 | 125.97 | - | - | 2021-02-25 22:57 | 1 | 2 | RateD
820 | 33395 | 18995 | -0.14571 | 0.76882 | 949.161 | 25.3475 | 0.080605 | 0.10213 | 126.09 | - | - | 2021-02-25 22:58 | 1 | 2 | RateD
821 | 33425 | 19025 | -0.14571 | 0.77004 | 950.664 | 25.3877 | 0.080605 | 0.10223 | 126.211 | - | - | 2021-02-25 22:58 | 1 | 2 | RateD
822 | 33455 | 19055 | -0.14571 | 0.77126 | 952.171 | 25.4279 | 0.080295 | 0.10233 | 126.332 | - | - | 2021-02-25 22:59 | 1 | 2 | RateD
823 | 33485 | 19085 | -0.14571 | 0.77247 | 953.672 | 25.468 | 0.080605 | 0.10243 | 126.453 | - | - | 2021-02-25 22:59 | 1 | 2 | RateD
824 | 33515 | 19115 | -0.14571 | 0.77369 | 955.172 | 25.508 | 0.079985 | 0.10252 | 126.574 | - | - | 2021-02-25 23:00 | 1 | 2 | RateD
825 | 33546 | 19146 | -0.14571 | 0.77492 | 956.686 | 25.5485 | 0.080915 | 0.10262 | 126.695 | - | - | 2021-02-25 23:01 | 1 | 2 | RateD
826 | 33576 | 19176 | -0.14571 | 0.77613 | 958.187 | 25.5886 | 0.080295 | 0.10272 | 126.816 | - | - | 2021-02-25 23:01 | 1 | 2 | RateD
827 | 33606 | 19206 | -0.14571 | 0.77735 | 959.688 | 25.6286 | 0.080295 | 0.10282 | 126.936 | - | - | 2021-02-25 23:02 | 1 | 2 | RateD
828 | 33636 | 19236 | -0.14571 | 0.77857 | 961.193 | 25.6688 | 0.079985 | 0.10292 | 127.057 | - | - | 2021-02-25 23:02 | 1 | 2 | RateD
829 | 33666 | 19266 | -0.14571 | 0.77979 | 962.698 | 25.709 | 0.079985 | 0.10301 | 127.178 | - | - | 2021-02-25 23:02 | 1 | 2 | RateD
830 | 33696 | 19296 | -0.14571 | 0.781 | 964.194 | 25.749 | 0.080295 | 0.10311 | 127.299 | - | - | 2021-02-25 23:03 | 1 | 2 | RateD
831 | 33726 | 19326 | -0.14571 | 0.78221 | 965.697 | 25.7891 | 0.080605 | 0.10321 | 127.419 | - | - | 2021-02-25 23:04 | 1 | 2 | RateD
832 | 33756 | 19356 | -0.14571 | 0.78343 | 967.198 | 25.8292 | 0.080295 | 0.10331 | 127.54 | - | - | 2021-02-25 23:04 | 1 | 2 | RateD
833 | 33786 | 19386 | -0.14571 | 0.78465 | 968.701 | 25.8693 | 0.079985 | 0.10341 | 127.661 | - | - | 2021-02-25 23:04 | 1 | 2 | RateD
834 | 33816 | 19416 | -0.14571 | 0.78587 | 970.204 | 25.9095 | 0.080605 | 0.1035 | 127.782 | - | - | 2021-02-25 23:05 | 1 | 2 | RateD
835 | 33846 | 19446 | -0.14571 | 0.78708 | 971.699 | 25.9494 | 0.080605 | 0.1036 | 127.902 | - | - | 2021-02-25 23:06 | 1 | 2 | RateD
836 | 33876 | 19476 | -0.14571 | 0.78829 | 973.198 | 25.9894 | 0.080295 | 0.1037 | 128.022 | - | - | 2021-02-25 23:06 | 1 | 2 | RateD
837 | 33906 | 19506 | -0.14571 | 0.78951 | 974.702 | 26.0296 | 0.080295 | 0.1038 | 128.143 | - | - | 2021-02-25 23:06 | 1 | 2 | RateD
838 | 33936 | 19536 | -0.14571 | 0.79073 | 976.207 | 26.0698 | 0.080605 | 0.10389 | 128.264 | - | - | 2021-02-25 23:07 | 1 | 2 | RateD
839 | 33966 | 19566 | -0.14571 | 0.79194 | 977.704 | 26.1097 | 0.080605 | 0.10399 | 128.384 | - | - | 2021-02-25 23:08 | 1 | 2 | RateD
840 | 33997 | 19596 | -0.14571 | 0.79316 | 979.21 | 26.15 | 0.080295 | 0.10409 | 128.505 | - | - | 2021-02-25 23:08 | 1 | 2 | RateD
841 | 34027 | 19626 | -0.14571 | 0.79438 | 980.711 | 26.19 | 0.079985 | 0.10419 | 128.625 | - | - | 2021-02-25 23:08 | 1 | 2 | RateD
842 | 34057 | 19656 | -0.14571 | 0.79559 | 982.208 | 26.23 | 0.080605 | 0.10428 | 128.745 | - | - | 2021-02-25 23:09 | 1 | 2 | RateD
843 | 34086 | 19686 | -0.14571 | 0.7968 | 983.704 | 26.27 | 0.079985 | 0.10438 | 128.865 | - | - | 2021-02-25 23:10 | 1 | 2 | RateD
844 | 34117 | 19716 | -0.14571 | 0.79802 | 985.211 | 26.3102 | 0.080295 | 0.10448 | 128.986 | - | - | 2021-02-25 23:10 | 1 | 2 | RateD
845 | 34147 | 19747 | -0.14571 | 0.79924 | 986.716 | 26.3504 | 0.080605 | 0.10458 | 129.107 | - | - | 2021-02-25 23:11 | 1 | 2 | RateD
846 | 34177 | 19777 | -0.14571 | 0.80045 | 988.215 | 26.3904 | 0.079985 | 0.10467 | 129.227 | - | - | 2021-02-25 23:11 | 1 | 2 | RateD
847 | 34207 | 19807 | -0.14571 | 0.80167 | 989.711 | 26.4304 | 0.079985 | 0.10477 | 129.347 | - | - | 2021-02-25 23:12 | 1 | 2 | RateD
848 | 34237 | 19837 | -0.14571 | 0.80288 | 991.216 | 26.4706 | 0.079985 | 0.10487 | 129.468 | - | - | 2021-02-25 23:12 | 1 | 2 | RateD
849 | 34267 | 19867 | -0.14571 | 0.8041 | 992.712 | 26.5105 | 0.080605 | 0.10497 | 129.588 | - | - | 2021-02-25 23:13 | 1 | 2 | RateD
850 | 34297 | 19897 | -0.14571 | 0.80532 | 994.217 | 26.5507 | 0.080295 | 0.10506 | 129.709 | - | - | 2021-02-25 23:13 | 1 | 2 | RateD
851 | 34327 | 19927 | -0.14571 | 0.80653 | 995.721 | 26.5909 | 0.079985 | 0.10516 | 129.83 | - | - | 2021-02-25 23:14 | 1 | 2 | RateD
852 | 34357 | 19957 | -0.14571 | 0.80775 | 997.227 | 26.6311 | 0.080295 | 0.10526 | 129.951 | - | - | 2021-02-25 23:14 | 1 | 2 | RateD
853 | 34387 | 19987 | -0.14571 | 0.80896 | 998.722 | 26.671 | 0.080605 | 0.10536 | 130.071 | - | - | 2021-02-25 23:15 | 1 | 2 | RateD
854 | 34417 | 20017 | -0.14571 | 0.81018 | 1000.217 | 26.711 | 0.080295 | 0.10545 | 130.191 | - | - | 2021-02-25 23:15 | 1 | 2 | RateD
855 | 34447 | 20047 | -0.14571 | 0.8114 | 1001.723 | 26.7512 | 0.080295 | 0.10555 | 130.312 | - | - | 2021-02-25 23:16 | 1 | 2 | RateD
856 | 34477 | 20077 | -0.14571 | 0.81261 | 1003.225 | 26.7913 | 0.079985 | 0.10565 | 130.432 | - | - | 2021-02-25 23:16 | 1 | 2 | RateD
857 | 34507 | 20107 | -0.14571 | 0.81383 | 1004.73 | 26.8315 | 0.080605 | 0.10575 | 130.553 | - | - | 2021-02-25 23:17 | 1 | 2 | RateD
858 | 34537 | 20137 | -0.14571 | 0.81504 | 1006.225 | 26.8714 | 0.079985 | 0.10584 | 130.673 | - | - | 2021-02-25 23:17 | 1 | 2 | RateD
859 | 34567 | 20167 | -0.14571 | 0.81625 | 1007.722 | 26.9114 | 0.080295 | 0.10594 | 130.793 | - | - | 2021-02-25 23:18 | 1 | 2 | RateD
860 | 34597 | 20197 | -0.14571 | 0.81747 | 1009.227 | 26.9516 | 0.080295 | 0.10604 | 130.913 | - | - | 2021-02-25 23:18 | 1 | 2 | RateD
861 | 34627 | 20227 | -0.14571 | 0.81868 | 1010.722 | 26.9915 | 0.080295 | 0.10614 | 131.033 | - | - | 2021-02-25 23:19 | 1 | 2 | RateD
862 | 34657 | 20257 | -0.14571 | 0.8199 | 1012.217 | 27.0314 | 0.079985 | 0.10623 | 131.153 | - | - | 2021-02-25 23:19 | 1 | 2 | RateD
863 | 34687 | 20287 | -0.14571 | 0.82111 | 1013.722 | 27.0716 | 0.079985 | 0.10633 | 131.274 | - | - | 2021-02-25 23:20 | 1 | 2 | RateD
864 | 34718 | 20317 | -0.14571 | 0.82234 | 1015.237 | 27.1121 | 0.079985 | 0.10643 | 131.395 | - | - | 2021-02-25 23:20 | 1 | 2 | RateD
865 | 34748 | 20347 | -0.14571 | 0.82356 | 1016.736 | 27.1521 | 0.079985 | 0.10653 | 131.515 | - | - | 2021-02-25 23:21 | 1 | 2 | RateD
866 | 34777 | 20377 | -0.14571 | 0.82477 | 1018.233 | 27.1921 | 0.080295 | 0.10662 | 131.635 | - | - | 2021-02-25 23:21 | 1 | 2 | RateD
867 | 34807 | 20407 | -0.14571 | 0.82598 | 1019.731 | 27.2321 | 0.080295 | 0.10672 | 131.755 | - | - | 2021-02-25 23:22 | 1 | 2 | RateD
868 | 34837 | 20437 | -0.14571 | 0.8272 | 1021.231 | 27.2722 | 0.080295 | 0.10682 | 131.876 | - | - | 2021-02-25 23:22 | 1 | 2 | RateD
869 | 34868 | 20467 | -0.14571 | 0.82841 | 1022.731 | 27.3122 | 0.079985 | 0.10692 | 131.996 | - | - | 2021-02-25 23:23 | 1 | 2 | RateD
870 | 34898 | 20497 | -0.14571 | 0.82963 | 1024.234 | 27.3523 | 0.079985 | 0.10701 | 132.116 | - | - | 2021-02-25 23:23 | 1 | 2 | RateD
871 | 34928 | 20527 | -0.14571 | 0.83084 | 1025.732 | 27.3923 | 0.080295 | 0.10711 | 132.236 | - | - | 2021-02-25 23:24 | 1 | 2 | RateD
872 | 34958 | 20557 | -0.14571 | 0.83206 | 1027.229 | 27.4323 | 0.080605 | 0.10721 | 132.357 | - | - | 2021-02-25 23:24 | 1 | 2 | RateD
873 | 34987 | 20587 | -0.14571 | 0.83327 | 1028.724 | 27.4723 | 0.080295 | 0.10731 | 132.477 | - | - | 2021-02-25 23:25 | 1 | 2 | RateD
874 | 35017 | 20617 | -0.14571 | 0.83448 | 1030.219 | 27.5122 | 0.079985 | 0.1074 | 132.596 | - | - | 2021-02-25 23:25 | 1 | 2 | RateD
875 | 35047 | 20647 | -0.14571 | 0.83569 | 1031.713 | 27.5521 | 0.080295 | 0.1075 | 132.716 | - | - | 2021-02-25 23:26 | 1 | 2 | RateD
876 | 35077 | 20677 | -0.14571 | 0.8369 | 1033.211 | 27.5921 | 0.079985 | 0.1076 | 132.836 | - | - | 2021-02-25 23:26 | 1 | 2 | RateD
877 | 35107 | 20707 | -0.14571 | 0.83811 | 1034.706 | 27.632 | 0.079985 | 0.10769 | 132.956 | - | - | 2021-02-25 23:27 | 1 | 2 | RateD
878 | 35137 | 20737 | -0.14571 | 0.83933 | 1036.208 | 27.6721 | 0.079985 | 0.10779 | 133.076 | - | - | 2021-02-25 23:27 | 1 | 2 | RateD
879 | 35167 | 20767 | -0.14571 | 0.84055 | 1037.71 | 27.7122 | 0.080295 | 0.10789 | 133.197 | - | - | 2021-02-25 23:28 | 1 | 2 | RateD
880 | 35197 | 20797 | -0.14571 | 0.84177 | 1039.216 | 27.7525 | 0.079985 | 0.10799 | 133.318 | - | - | 2021-02-25 23:28 | 1 | 2 | RateD
881 | 35227 | 20827 | -0.14571 | 0.84298 | 1040.714 | 27.7924 | 0.080295 | 0.10808 | 133.438 | - | - | 2021-02-25 23:29 | 1 | 2 | RateD
882 | 35257 | 20857 | -0.14571 | 0.84419 | 1042.213 | 27.8325 | 0.079985 | 0.10818 | 133.558 | - | - | 2021-02-25 23:29 | 1 | 2 | RateD
883 | 35287 | 20887 | -0.14571 | 0.8454 | 1043.708 | 27.8724 | 0.079985 | 0.10828 | 133.678 | - | - | 2021-02-25 23:30 | 1 | 2 | RateD
884 | 35317 | 20917 | -0.14571 | 0.84661 | 1045.202 | 27.9123 | 0.079985 | 0.10838 | 133.798 | - | - | 2021-02-25 23:30 | 1 | 2 | RateD
885 | 35347 | 20947 | -0.14571 | 0.84783 | 1046.698 | 27.9522 | 0.080605 | 0.10847 | 133.918 | - | - | 2021-02-25 23:31 | 1 | 2 | RateD
886 | 35377 | 20977 | -0.14571 | 0.84904 | 1048.203 | 27.9924 | 0.080295 | 0.10857 | 134.039 | - | - | 2021-02-25 23:31 | 1 | 2 | RateD
887 | 35407 | 21007 | -0.14571 | 0.85026 | 1049.709 | 28.0327 | 0.080295 | 0.10867 | 134.16 | - | - | 2021-02-25 23:32 | 1 | 2 | RateD
888 | 35438 | 21037 | -0.14571 | 0.85149 | 1051.219 | 28.073 | 0.079985 | 0.10877 | 134.281 | - | - | 2021-02-25 23:32 | 1 | 2 | RateD
889 | 35468 | 21068 | -0.14571 | 0.85271 | 1052.723 | 28.1131 | 0.079985 | 0.10887 | 134.402 | - | - | 2021-02-25 23:33 | 1 | 2 | RateD
890 | 35498 | 21097 | -0.14571 | 0.85392 | 1054.22 | 28.1531 | 0.079985 | 0.10896 | 134.522 | - | - | 2021-02-25 23:33 | 1 | 2 | RateD
891 | 35528 | 21128 | -0.14571 | 0.85513 | 1055.721 | 28.1932 | 0.080295 | 0.10906 | 134.642 | - | - | 2021-02-25 23:34 | 1 | 2 | RateD
892 | 35558 | 21158 | -0.14571 | 0.85635 | 1057.225 | 28.2334 | 0.080295 | 0.10916 | 134.762 | - | - | 2021-02-25 23:34 | 1 | 2 | RateD
893 | 35588 | 21188 | -0.14571 | 0.85758 | 1058.738 | 28.2738 | 0.080605 | 0.10926 | 134.884 | - | - | 2021-02-25 23:35 | 1 | 2 | RateD
894 | 35618 | 21218 | -0.14571 | 0.8588 | 1060.244 | 28.314 | 0.079985 | 0.10935 | 135.005 | - | - | 2021-02-25 23:35 | 1 | 2 | RateD
895 | 35648 | 21248 | -0.14571 | 0.86001 | 1061.739 | 28.3539 | 0.080295 | 0.10945 | 135.124 | - | - | 2021-02-25 23:36 | 1 | 2 | RateD
896 | 35678 | 21278 | -0.14571 | 0.86123 | 1063.244 | 28.3941 | 0.079985 | 0.10955 | 135.245 | - | - | 2021-02-25 23:36 | 1 | 2 | RateD
897 | 35709 | 21308 | -0.14571 | 0.86245 | 1064.756 | 28.4345 | 0.080295 | 0.10965 | 135.366 | - | - | 2021-02-25 23:37 | 1 | 2 | RateD
898 | 35738 | 21338 | -0.14571 | 0.86367 | 1066.254 | 28.4745 | 0.080295 | 0.10974 | 135.486 | - | - | 2021-02-25 23:37 | 1 | 2 | RateD
899 | 35769 | 21368 | -0.14571 | 0.86488 | 1067.757 | 28.5146 | 0.080295 | 0.10984 | 135.607 | - | - | 2021-02-25 23:38 | 1 | 2 | RateD
900 | 35799 | 21398 | -0.14571 | 0.8661 | 1069.253 | 28.5546 | 0.080605 | 0.10994 | 135.727 | - | - | 2021-02-25 23:38 | 1 | 2 | RateD
901 | 35828 | 21428 | -0.14571 | 0.86731 | 1070.748 | 28.5945 | 0.079985 | 0.11004 | 135.847 | - | - | 2021-02-25 23:39 | 1 | 2 | RateD
902 | 35859 | 21458 | -0.14571 | 0.86852 | 1072.251 | 28.6346 | 0.080295 | 0.11013 | 135.967 | - | - | 2021-02-25 23:39 | 1 | 2 | RateD
903 | 35889 | 21488 | -0.14571 | 0.86974 | 1073.756 | 28.6748 | 0.079985 | 0.11023 | 136.088 | - | - | 2021-02-25 23:40 | 1 | 2 | RateD
904 | 35919 | 21519 | -0.14571 | 0.87096 | 1075.262 | 28.7151 | 0.079985 | 0.11033 | 136.209 | - | - | 2021-02-25 23:40 | 1 | 2 | RateD
905 | 35949 | 21549 | -0.14571 | 0.87217 | 1076.758 | 28.755 | 0.079985 | 0.11043 | 136.328 | - | - | 2021-02-25 23:41 | 1 | 2 | RateD
906 | 35979 | 21579 | -0.14571 | 0.8734 | 1078.273 | 28.7955 | 0.079985 | 0.11052 | 136.45 | - | - | 2021-02-25 23:41 | 1 | 2 | RateD
907 | 36009 | 21609 | -0.14571 | 0.87462 | 1079.778 | 28.8357 | 0.080295 | 0.11062 | 136.571 | - | - | 2021-02-25 23:42 | 1 | 2 | RateD
908 | 36039 | 21639 | -0.14571 | 0.87584 | 1081.283 | 28.8758 | 0.079985 | 0.11072 | 136.691 | - | - | 2021-02-25 23:42 | 1 | 2 | RateD
909 | 36069 | 21669 | -0.14571 | 0.87706 | 1082.788 | 28.916 | 0.080295 | 0.11082 | 136.812 | - | - | 2021-02-25 23:43 | 1 | 2 | RateD
910 | 36099 | 21699 | -0.14571 | 0.87827 | 1084.285 | 28.956 | 0.080605 | 0.11092 | 136.932 | - | - | 2021-02-25 23:43 | 1 | 2 | RateD
911 | 36129 | 21729 | -0.14571 | 0.87948 | 1085.781 | 28.996 | 0.079985 | 0.11101 | 137.052 | - | - | 2021-02-25 23:44 | 1 | 2 | RateD
912 | 36159 | 21759 | -0.14571 | 0.8807 | 1087.28 | 29.036 | 0.079985 | 0.11111 | 137.173 | - | - | 2021-02-25 23:44 | 1 | 2 | RateD
913 | 36189 | 21789 | -0.14571 | 0.88191 | 1088.784 | 29.0762 | 0.080295 | 0.11121 | 137.293 | - | - | 2021-02-25 23:45 | 1 | 2 | RateD
914 | 36220 | 21819 | -0.14571 | 0.88313 | 1090.289 | 29.1164 | 0.079985 | 0.11131 | 137.414 | - | - | 2021-02-25 23:45 | 1 | 2 | RateD
915 | 36250 | 21849 | -0.14571 | 0.88435 | 1091.795 | 29.1566 | 0.079985 | 0.1114 | 137.535 | - | - | 2021-02-25 23:46 | 1 | 2 | RateD
916 | 36280 | 21879 | -0.14571 | 0.88556 | 1093.289 | 29.1965 | 0.080295 | 0.1115 | 137.655 | - | - | 2021-02-25 23:46 | 1 | 2 | RateD
917 | 36310 | 21910 | -0.14571 | 0.88679 | 1094.805 | 29.2369 | 0.080295 | 0.1116 | 137.776 | - | - | 2021-02-25 23:47 | 1 | 2 | RateD
918 | 36340 | 21940 | -0.14571 | 0.88801 | 1096.313 | 29.2772 | 0.079985 | 0.1117 | 137.897 | - | - | 2021-02-25 23:47 | 1 | 2 | RateD
919 | 36370 | 21970 | -0.14571 | 0.88923 | 1097.818 | 29.3174 | 0.080295 | 0.11179 | 138.018 | - | - | 2021-02-25 23:48 | 1 | 2 | RateD
920 | 36400 | 22000 | -0.14571 | 0.89045 | 1099.325 | 29.3577 | 0.079985 | 0.11189 | 138.139 | - | - | 2021-02-25 23:48 | 1 | 2 | RateD
921 | 36430 | 22030 | -0.14571 | 0.89167 | 1100.828 | 29.3978 | 0.080605 | 0.11199 | 138.259 | - | - | 2021-02-25 23:49 | 1 | 2 | RateD
922 | 36461 | 22060 | -0.14571 | 0.89289 | 1102.333 | 29.438 | 0.079985 | 0.11209 | 138.38 | - | - | 2021-02-25 23:49 | 1 | 2 | RateD
923 | 36491 | 22090 | -0.14571 | 0.8941 | 1103.833 | 29.478 | 0.080605 | 0.11219 | 138.501 | - | - | 2021-02-25 23:50 | 1 | 2 | RateD
924 | 36521 | 22120 | -0.14571 | 0.89532 | 1105.334 | 29.5181 | 0.080605 | 0.11228 | 138.621 | - | - | 2021-02-25 23:50 | 1 | 2 | RateD
925 | 36551 | 22150 | -0.14571 | 0.89654 | 1106.837 | 29.5583 | 0.080605 | 0.11238 | 138.742 | - | - | 2021-02-25 23:51 | 1 | 2 | RateD
926 | 36581 | 22181 | -0.14571 | 0.89776 | 1108.346 | 29.5986 | 0.080605 | 0.11248 | 138.863 | - | - | 2021-02-25 23:51 | 1 | 2 | RateD
927 | 36611 | 22211 | -0.14571 | 0.89898 | 1109.849 | 29.6387 | 0.080295 | 0.11258 | 138.984 | - | - | 2021-02-25 23:52 | 1 | 2 | RateD
928 | 36641 | 22241 | -0.14571 | 0.90019 | 1111.344 | 29.6786 | 0.079985 | 0.11267 | 139.104 | - | - | 2021-02-25 23:52 | 1 | 2 | RateD
929 | 36671 | 22271 | -0.14571 | 0.9014 | 1112.841 | 29.7186 | 0.080605 | 0.11277 | 139.224 | - | - | 2021-02-25 23:53 | 1 | 2 | RateD
930 | 36701 | 22301 | -0.14571 | 0.90261 | 1114.336 | 29.7585 | 0.080605 | 0.11287 | 139.344 | - | - | 2021-02-25 23:53 | 1 | 2 | RateD
931 | 36731 | 22331 | -0.14571 | 0.90382 | 1115.833 | 29.7985 | 0.080295 | 0.11297 | 139.465 | - | - | 2021-02-25 23:54 | 1 | 2 | RateD
932 | 36761 | 22360 | -0.14571 | 0.90504 | 1117.33 | 29.8385 | 0.079985 | 0.11306 | 139.585 | - | - | 2021-02-25 23:54 | 1 | 2 | RateD
933 | 36791 | 22391 | -0.14571 | 0.90626 | 1118.836 | 29.8787 | 0.080915 | 0.11316 | 139.706 | - | - | 2021-02-25 23:55 | 1 | 2 | RateD
934 | 36821 | 22421 | -0.14571 | 0.90747 | 1120.337 | 29.9188 | 0.080295 | 0.11326 | 139.827 | - | - | 2021-02-25 23:55 | 1 | 2 | RateD
935 | 36851 | 22451 | -0.14571 | 0.90869 | 1121.841 | 29.959 | 0.080605 | 0.11336 | 139.947 | - | - | 2021-02-25 23:56 | 1 | 2 | RateD
936 | 36881 | 22481 | -0.14571 | 0.90991 | 1123.344 | 29.9991 | 0.079985 | 0.11346 | 140.068 | - | - | 2021-02-25 23:56 | 1 | 2 | RateD
937 | 36911 | 22511 | -0.14571 | 0.91113 | 1124.847 | 30.0392 | 0.080605 | 0.11355 | 140.189 | - | - | 2021-02-25 23:57 | 1 | 2 | RateD
938 | 36941 | 22541 | -0.14571 | 0.91234 | 1126.349 | 30.0793 | 0.080295 | 0.11365 | 140.309 | - | - | 2021-02-25 23:57 | 1 | 2 | RateD
939 | 36971 | 22571 | -0.14571 | 0.91357 | 1127.859 | 30.1197 | 0.079985 | 0.11375 | 140.43 | - | - | 2021-02-25 23:58 | 1 | 2 | RateD
940 | 37001 | 22601 | -0.14571 | 0.91478 | 1129.357 | 30.1597 | 0.080295 | 0.11385 | 140.551 | - | - | 2021-02-25 23:58 | 1 | 2 | RateD
941 | 37031 | 22631 | -0.14571 | 0.916 | 1130.861 | 30.1998 | 0.080295 | 0.11394 | 140.671 | - | - | 2021-02-25 23:59 | 1 | 2 | RateD
942 | 37062 | 22661 | -0.14571 | 0.91722 | 1132.365 | 30.24 | 0.079985 | 0.11404 | 140.792 | - | - | 2021-02-25 23:59 | 1 | 2 | RateD
943 | 37092 | 22691 | -0.14571 | 0.91843 | 1133.865 | 30.2801 | 0.080295 | 0.11414 | 140.912 | - | - | 2021-02-26 | 1 | 2 | RateD
944 | 37122 | 22721 | -0.14571 | 0.91965 | 1135.365 | 30.3201 | 0.079985 | 0.11424 | 141.032 | - | - | 2021-02-26 | 1 | 2 | RateD
945 | 37152 | 22751 | -0.14571 | 0.92086 | 1136.866 | 30.3602 | 0.079985 | 0.11433 | 141.153 | - | - | 2021-02-26 00:01 | 1 | 2 | RateD
946 | 37182 | 22782 | -0.14571 | 0.92209 | 1138.379 | 30.4006 | 0.079985 | 0.11443 | 141.274 | - | - | 2021-02-26 00:01 | 1 | 2 | RateD
947 | 37212 | 22812 | -0.14571 | 0.9233 | 1139.881 | 30.4407 | 0.080605 | 0.11453 | 141.394 | - | - | 2021-02-26 00:02 | 1 | 2 | RateD
948 | 37242 | 22842 | -0.14571 | 0.92452 | 1141.383 | 30.4808 | 0.079985 | 0.11463 | 141.515 | - | - | 2021-02-26 00:02 | 1 | 2 | RateD
949 | 37272 | 22872 | -0.14571 | 0.92573 | 1142.882 | 30.5209 | 0.079985 | 0.11472 | 141.635 | - | - | 2021-02-26 00:03 | 1 | 2 | RateD
950 | 37302 | 22902 | -0.14571 | 0.92695 | 1144.387 | 30.561 | 0.079985 | 0.11482 | 141.756 | - | - | 2021-02-26 00:03 | 1 | 2 | RateD
951 | 37332 | 22932 | -0.14571 | 0.92817 | 1145.885 | 30.6011 | 0.080295 | 0.11492 | 141.876 | - | - | 2021-02-26 00:04 | 1 | 2 | RateD
952 | 37362 | 22962 | -0.14571 | 0.92939 | 1147.391 | 30.6413 | 0.080605 | 0.11502 | 141.996 | - | - | 2021-02-26 00:04 | 1 | 2 | RateD
953 | 37392 | 22992 | -0.14571 | 0.9306 | 1148.891 | 30.6813 | 0.080295 | 0.11511 | 142.117 | - | - | 2021-02-26 00:05 | 1 | 2 | RateD
954 | 37422 | 23022 | -0.14571 | 0.93182 | 1150.393 | 30.7214 | 0.080295 | 0.11521 | 142.237 | - | - | 2021-02-26 00:05 | 1 | 2 | RateD
955 | 37452 | 23052 | -0.14571 | 0.93303 | 1151.892 | 30.7615 | 0.079985 | 0.11531 | 142.357 | - | - | 2021-02-26 00:06 | 1 | 2 | RateD
956 | 37482 | 23082 | -0.14571 | 0.93425 | 1153.392 | 30.8015 | 0.080295 | 0.11541 | 142.478 | - | - | 2021-02-26 00:06 | 1 | 2 | RateD
957 | 37512 | 23112 | -0.14571 | 0.93546 | 1154.889 | 30.8415 | 0.080605 | 0.1155 | 142.598 | - | - | 2021-02-26 00:07 | 1 | 2 | RateD
958 | 37542 | 23142 | -0.14571 | 0.93668 | 1156.393 | 30.8817 | 0.080295 | 0.1156 | 142.719 | - | - | 2021-02-26 00:07 | 1 | 2 | RateD
959 | 37572 | 23172 | -0.14571 | 0.93789 | 1157.888 | 30.9216 | 0.079985 | 0.1157 | 142.839 | - | - | 2021-02-26 00:08 | 1 | 2 | RateD
960 | 37602 | 23202 | -0.14571 | 0.93911 | 1159.394 | 30.9618 | 0.079985 | 0.1158 | 142.96 | - | - | 2021-02-26 00:08 | 1 | 2 | RateD
961 | 37633 | 23232 | -0.14571 | 0.94033 | 1160.899 | 31.002 | 0.080605 | 0.1159 | 143.08 | - | - | 2021-02-26 00:09 | 1 | 2 | RateD
962 | 37663 | 23262 | -0.14571 | 0.94154 | 1162.4 | 31.0421 | 0.079985 | 0.11599 | 143.201 | - | - | 2021-02-26 00:09 | 1 | 2 | RateD
963 | 37693 | 23292 | -0.14571 | 0.94276 | 1163.898 | 31.0821 | 0.080295 | 0.11609 | 143.321 | - | - | 2021-02-26 00:10 | 1 | 2 | RateD
964 | 37723 | 23323 | -0.14571 | 0.94398 | 1165.403 | 31.1223 | 0.080295 | 0.11619 | 143.441 | - | - | 2021-02-26 00:10 | 1 | 2 | RateD
965 | 37753 | 23353 | -0.14571 | 0.94519 | 1166.907 | 31.1624 | 0.079985 | 0.11629 | 143.562 | - | - | 2021-02-26 00:11 | 1 | 2 | RateD
966 | 37783 | 23383 | -0.14571 | 0.94641 | 1168.41 | 31.2026 | 0.080295 | 0.11638 | 143.683 | - | - | 2021-02-26 00:11 | 1 | 2 | RateD
967 | 37813 | 23413 | -0.14571 | 0.94763 | 1169.913 | 31.2427 | 0.080295 | 0.11648 | 143.803 | - | - | 2021-02-26 00:12 | 1 | 2 | RateD
968 | 37843 | 23443 | -0.14571 | 0.94885 | 1171.417 | 31.2829 | 0.080295 | 0.11658 | 143.924 | - | - | 2021-02-26 00:12 | 1 | 2 | RateD
969 | 37873 | 23473 | -0.14571 | 0.95007 | 1172.93 | 31.3233 | 0.080295 | 0.11668 | 144.045 | - | - | 2021-02-26 00:13 | 1 | 2 | RateD
970 | 37903 | 23503 | -0.14571 | 0.95129 | 1174.431 | 31.3634 | 0.079985 | 0.11677 | 144.165 | - | - | 2021-02-26 00:13 | 1 | 2 | RateD
971 | 37934 | 23533 | -0.14571 | 0.95251 | 1175.938 | 31.4036 | 0.080295 | 0.11687 | 144.286 | - | - | 2021-02-26 00:14 | 1 | 2 | RateD
972 | 37964 | 23564 | -0.14571 | 0.95373 | 1177.444 | 31.4438 | 0.079985 | 0.11697 | 144.407 | - | - | 2021-02-26 00:14 | 1 | 2 | RateD
973 | 37994 | 23594 | -0.14571 | 0.95495 | 1178.949 | 31.484 | 0.079985 | 0.11707 | 144.527 | - | - | 2021-02-26 00:15 | 1 | 2 | RateD
974 | 38024 | 23624 | -0.14571 | 0.95617 | 1180.453 | 31.5242 | 0.079985 | 0.11716 | 144.648 | - | - | 2021-02-26 00:15 | 1 | 2 | RateD
975 | 38054 | 23654 | -0.14571 | 0.95738 | 1181.953 | 31.5643 | 0.079985 | 0.11726 | 144.768 | - | - | 2021-02-26 00:16 | 1 | 2 | RateD
976 | 38084 | 23684 | -0.14571 | 0.9586 | 1183.453 | 31.6043 | 0.079985 | 0.11736 | 144.889 | - | - | 2021-02-26 00:16 | 1 | 2 | RateD
977 | 38114 | 23714 | -0.14571 | 0.95981 | 1184.955 | 31.6444 | 0.079985 | 0.11746 | 145.009 | - | - | 2021-02-26 00:17 | 1 | 2 | RateD
978 | 38144 | 23744 | -0.14571 | 0.96103 | 1186.459 | 31.6846 | 0.079985 | 0.11756 | 145.13 | - | - | 2021-02-26 00:17 | 1 | 2 | RateD
979 | 38174 | 23774 | -0.14571 | 0.96225 | 1187.963 | 31.7248 | 0.080295 | 0.11765 | 145.25 | - | - | 2021-02-26 00:18 | 1 | 2 | RateD
980 | 38204 | 23804 | -0.14571 | 0.96347 | 1189.466 | 31.7649 | 0.080605 | 0.11775 | 145.371 | - | - | 2021-02-26 00:18 | 1 | 2 | RateD
981 | 38234 | 23834 | -0.14571 | 0.96469 | 1190.97 | 31.8051 | 0.080295 | 0.11785 | 145.491 | - | - | 2021-02-26 00:19 | 1 | 2 | RateD
982 | 38264 | 23864 | -0.14571 | 0.9659 | 1192.469 | 31.8451 | 0.080295 | 0.11795 | 145.612 | - | - | 2021-02-26 00:19 | 1 | 2 | RateD
983 | 38294 | 23894 | -0.14571 | 0.96712 | 1193.969 | 31.8852 | 0.080295 | 0.11804 | 145.732 | - | - | 2021-02-26 00:20 | 1 | 2 | RateD
984 | 38325 | 23924 | -0.14571 | 0.96834 | 1195.476 | 31.9254 | 0.079985 | 0.11814 | 145.853 | - | - | 2021-02-26 00:20 | 1 | 2 | RateD
985 | 38355 | 23954 | -0.14571 | 0.96955 | 1196.974 | 31.9654 | 0.079985 | 0.11824 | 145.973 | - | - | 2021-02-26 00:21 | 1 | 2 | RateD
986 | 38385 | 23984 | -0.14571 | 0.97077 | 1198.476 | 32.0055 | 0.080295 | 0.11834 | 146.093 | - | - | 2021-02-26 00:21 | 1 | 2 | RateD
987 | 38415 | 24014 | -0.14571 | 0.97198 | 1199.98 | 32.0457 | 0.079675 | 0.11843 | 146.214 | - | - | 2021-02-26 00:22 | 1 | 2 | RateD
988 | 38445 | 24045 | -0.14571 | 0.9732 | 1201.48 | 32.0857 | 0.080295 | 0.11853 | 146.334 | - | - | 2021-02-26 00:22 | 1 | 2 | RateD
989 | 38475 | 24075 | -0.14571 | 0.97441 | 1202.98 | 32.1258 | 0.079985 | 0.11863 | 146.454 | - | - | 2021-02-26 00:23 | 1 | 2 | RateD
990 | 38505 | 24105 | -0.14571 | 0.97563 | 1204.484 | 32.166 | 0.079985 | 0.11873 | 146.575 | - | - | 2021-02-26 00:23 | 1 | 2 | RateD
991 | 38535 | 24135 | -0.14571 | 0.97685 | 1205.983 | 32.206 | 0.079985 | 0.11882 | 146.695 | - | - | 2021-02-26 00:24 | 1 | 2 | RateD
992 | 38565 | 24165 | -0.14571 | 0.97807 | 1207.497 | 32.2464 | 0.080295 | 0.11892 | 146.816 | - | - | 2021-02-26 00:24 | 1 | 2 | RateD
993 | 38595 | 24195 | -0.14571 | 0.97929 | 1208.999 | 32.2865 | 0.080295 | 0.11902 | 146.936 | - | - | 2021-02-26 00:25 | 1 | 2 | RateD
994 | 38625 | 24225 | -0.14571 | 0.98051 | 1210.506 | 32.3268 | 0.080295 | 0.11912 | 147.057 | - | - | 2021-02-26 00:25 | 1 | 2 | RateD
995 | 38655 | 24255 | -0.14571 | 0.98173 | 1212.01 | 32.3669 | 0.080295 | 0.11921 | 147.178 | - | - | 2021-02-26 00:26 | 1 | 2 | RateD
996 | 38686 | 24285 | -0.14571 | 0.98295 | 1213.515 | 32.4071 | 0.080295 | 0.11931 | 147.298 | - | - | 2021-02-26 00:26 | 1 | 2 | RateD
997 | 38716 | 24315 | -0.14571 | 0.98416 | 1215.016 | 32.4472 | 0.080605 | 0.11941 | 147.419 | - | - | 2021-02-26 00:27 | 1 | 2 | RateD
998 | 38746 | 24346 | -0.14571 | 0.98539 | 1216.527 | 32.4876 | 0.079985 | 0.11951 | 147.54 | - | - | 2021-02-26 00:27 | 1 | 2 | RateD
999 | 38776 | 24376 | -0.14571 | 0.9866 | 1218.024 | 32.5275 | 0.079985 | 0.1196 | 147.66 | - | - | 2021-02-26 00:28 | 1 | 2 | RateD
1000 | 38806 | 24406 | -0.14571 | 0.98782 | 1219.525 | 32.5676 | 0.079985 | 0.1197 | 147.78 | - | - | 2021-02-26 00:28 | 1 | 2 | RateD
1001 | 38836 | 24436 | -0.14571 | 0.98903 | 1221.028 | 32.6078 | 0.080295 | 0.1198 | 147.901 | - | - | 2021-02-26 00:29 | 1 | 2 | RateD
1002 | 38866 | 24466 | -0.14571 | 0.99025 | 1222.532 | 32.6479 | 0.079985 | 0.1199 | 148.021 | - | - | 2021-02-26 00:29 | 1 | 2 | RateD
1003 | 38896 | 24496 | -0.14571 | 0.99146 | 1224.031 | 32.688 | 0.080295 | 0.11999 | 148.141 | - | - | 2021-02-26 00:30 | 1 | 2 | RateD
1004 | 38926 | 24526 | -0.14571 | 0.99268 | 1225.534 | 32.7281 | 0.079985 | 0.12009 | 148.262 | - | - | 2021-02-26 00:30 | 1 | 2 | RateD
1005 | 38956 | 24556 | -0.14571 | 0.9939 | 1227.039 | 32.7683 | 0.079985 | 0.12019 | 148.382 | - | - | 2021-02-26 00:31 | 1 | 2 | RateD
1006 | 38986 | 24586 | -0.14571 | 0.99512 | 1228.545 | 32.8085 | 0.079985 | 0.12029 | 148.503 | - | - | 2021-02-26 00:31 | 1 | 2 | RateD
1007 | 39016 | 24616 | -0.14571 | 0.99634 | 1230.048 | 32.8486 | 0.079985 | 0.12038 | 148.623 | - | - | 2021-02-26 00:32 | 1 | 2 | RateD
1008 | 39047 | 24646 | -0.14571 | 0.99756 | 1231.554 | 32.8889 | 0.080295 | 0.12048 | 148.744 | - | - | 2021-02-26 00:32 | 1 | 2 | RateD
1009 | 39077 | 24676 | -0.14571 | 0.99878 | 1233.056 | 32.929 | 0.079985 | 0.12058 | 148.864 | - | - | 2021-02-26 00:33 | 1 | 2 | RateD
1010 | 39107 | 24707 | -0.14571 | 0.99999 | 1234.559 | 32.9691 | 0.080295 | 0.12068 | 148.985 | - | - | 2021-02-26 00:33 | 1 | 2 | RateD
1011 | 39137 | 24737 | -0.14571 | 1.00121 | 1236.063 | 33.0093 | 0.079985 | 0.12077 | 149.105 | - | - | 2021-02-26 00:34 | 1 | 2 | RateD
1012 | 39167 | 24767 | -0.14571 | 1.00242 | 1237.557 | 33.0492 | 0.080295 | 0.12087 | 149.225 | - | - | 2021-02-26 00:34 | 1 | 2 | RateD
1013 | 39197 | 24797 | -0.14571 | 1.00364 | 1239.058 | 33.0893 | 0.079985 | 0.12097 | 149.345 | - | - | 2021-02-26 00:35 | 1 | 2 | RateD
1014 | 39227 | 24827 | -0.14571 | 1.00485 | 1240.56 | 33.1294 | 0.079985 | 0.12107 | 149.465 | - | - | 2021-02-26 00:35 | 1 | 2 | RateD
1015 | 39257 | 24857 | -0.14571 | 1.00607 | 1242.061 | 33.1695 | 0.080295 | 0.12116 | 149.585 | - | - | 2021-02-26 00:36 | 1 | 2 | RateD
1016 | 39287 | 24887 | -0.14571 | 1.00729 | 1243.566 | 33.2096 | 0.080295 | 0.12126 | 149.705 | - | - | 2021-02-26 00:36 | 1 | 2 | RateD
1017 | 39317 | 24917 | -0.14571 | 1.00851 | 1245.069 | 33.2498 | 0.079985 | 0.12136 | 149.826 | - | - | 2021-02-26 00:37 | 1 | 2 | RateD
1018 | 39347 | 24947 | -0.14571 | 1.00972 | 1246.57 | 33.2899 | 0.079985 | 0.12146 | 149.946 | - | - | 2021-02-26 00:37 | 1 | 2 | RateD
1019 | 39377 | 24977 | -0.14571 | 1.01094 | 1248.071 | 33.3299 | 0.079985 | 0.12155 | 150.066 | - | - | 2021-02-26 00:38 | 1 | 2 | RateD
1020 | 39407 | 25007 | -0.14571 | 1.01216 | 1249.577 | 33.3702 | 0.079675 | 0.12165 | 150.186 | - | - | 2021-02-26 00:38 | 1 | 2 | RateD
1021 | 39437 | 25037 | -0.14571 | 1.01338 | 1251.081 | 33.4103 | 0.079985 | 0.12175 | 150.306 | - | - | 2021-02-26 00:39 | 1 | 2 | RateD
1022 | 39467 | 25067 | -0.14571 | 1.01459 | 1252.583 | 33.4504 | 0.079985 | 0.12185 | 150.426 | - | - | 2021-02-26 00:39 | 1 | 2 | RateD
1023 | 39497 | 25097 | -0.14571 | 1.01581 | 1254.085 | 33.4905 | 0.079985 | 0.12194 | 150.547 | - | - | 2021-02-26 00:40 | 1 | 2 | RateD
1024 | 39528 | 25127 | -0.14571 | 1.01703 | 1255.587 | 33.5307 | 0.079985 | 0.12204 | 150.667 | - | - | 2021-02-26 00:40 | 1 | 2 | RateD
1025 | 39558 | 25157 | -0.14571 | 1.01824 | 1257.09 | 33.5708 | 0.079985 | 0.12214 | 150.787 | - | - | 2021-02-26 00:41 | 1 | 2 | RateD
1026 | 39588 | 25187 | -0.14571 | 1.01946 | 1258.592 | 33.6109 | 0.080295 | 0.12223 | 150.907 | - | - | 2021-02-26 00:41 | 1 | 2 | RateD
1027 | 39618 | 25218 | -0.14571 | 1.02068 | 1260.095 | 33.651 | 0.080295 | 0.12233 | 151.028 | - | - | 2021-02-26 00:42 | 1 | 2 | RateD
1028 | 39648 | 25247 | -0.14571 | 1.02189 | 1261.591 | 33.691 | 0.079985 | 0.12243 | 151.148 | - | - | 2021-02-26 00:42 | 1 | 2 | RateD
1029 | 39678 | 25277 | -0.14571 | 1.0231 | 1263.091 | 33.731 | 0.079985 | 0.12253 | 151.268 | - | - | 2021-02-26 00:43 | 1 | 2 | RateD
1030 | 39708 | 25308 | -0.14571 | 1.02432 | 1264.59 | 33.7711 | 0.079985 | 0.12262 | 151.388 | - | - | 2021-02-26 00:43 | 1 | 2 | RateD
1031 | 39738 | 25337 | -0.14571 | 1.02553 | 1266.087 | 33.8111 | 0.080295 | 0.12272 | 151.508 | - | - | 2021-02-26 00:44 | 1 | 2 | RateD
1032 | 39768 | 25367 | -0.14571 | 1.02674 | 1267.582 | 33.851 | 0.079985 | 0.12282 | 151.628 | - | - | 2021-02-26 00:44 | 1 | 2 | RateD
1033 | 39797 | 25397 | -0.14571 | 1.02795 | 1269.077 | 33.8909 | 0.080295 | 0.12292 | 151.748 | - | - | 2021-02-26 00:45 | 1 | 2 | RateD
1034 | 39828 | 25427 | -0.14571 | 1.02917 | 1270.582 | 33.9311 | 0.080295 | 0.12301 | 151.868 | - | - | 2021-02-26 00:45 | 1 | 2 | RateD
1035 | 39858 | 25458 | -0.14571 | 1.03039 | 1272.088 | 33.9713 | 0.079985 | 0.12311 | 151.989 | - | - | 2021-02-26 00:46 | 1 | 2 | RateD
1036 | 39888 | 25487 | -0.14571 | 1.0316 | 1273.583 | 34.0112 | 0.079985 | 0.12321 | 152.109 | - | - | 2021-02-26 00:46 | 1 | 2 | RateD
1037 | 39918 | 25518 | -0.14571 | 1.03282 | 1275.092 | 34.0516 | 0.079985 | 0.12331 | 152.229 | - | - | 2021-02-26 00:47 | 1 | 2 | RateD
1038 | 39948 | 25548 | -0.14571 | 1.03404 | 1276.596 | 34.0917 | 0.079675 | 0.1234 | 152.35 | - | - | 2021-02-26 00:47 | 1 | 2 | RateD
1039 | 39978 | 25578 | -0.14571 | 1.03525 | 1278.092 | 34.1317 | 0.080295 | 0.1235 | 152.47 | - | - | 2021-02-26 00:48 | 1 | 2 | RateD
1040 | 40008 | 25608 | -0.14571 | 1.03647 | 1279.593 | 34.1717 | 0.079985 | 0.1236 | 152.59 | - | - | 2021-02-26 00:48 | 1 | 2 | RateD
1041 | 40038 | 25638 | -0.14571 | 1.03769 | 1281.096 | 34.2119 | 0.079985 | 0.1237 | 152.71 | - | - | 2021-02-26 00:49 | 1 | 2 | RateD
1042 | 40068 | 25668 | -0.14571 | 1.03891 | 1282.602 | 34.2521 | 0.080295 | 0.12379 | 152.831 | - | - | 2021-02-26 00:49 | 1 | 2 | RateD
1043 | 40098 | 25698 | -0.14571 | 1.04012 | 1284.103 | 34.2922 | 0.079985 | 0.12389 | 152.951 | - | - | 2021-02-26 00:50 | 1 | 2 | RateD
1044 | 40128 | 25728 | -0.14571 | 1.04134 | 1285.604 | 34.3323 | 0.080295 | 0.12399 | 153.072 | - | - | 2021-02-26 00:50 | 1 | 2 | RateD
1045 | 40158 | 25758 | -0.14571 | 1.04256 | 1287.105 | 34.3724 | 0.079675 | 0.12409 | 153.192 | - | - | 2021-02-26 00:51 | 1 | 2 | RateD
1046 | 40188 | 25788 | -0.14571 | 1.04377 | 1288.606 | 34.4124 | 0.079985 | 0.12418 | 153.312 | - | - | 2021-02-26 00:51 | 1 | 2 | RateD
1047 | 40218 | 25818 | -0.14571 | 1.04499 | 1290.108 | 34.4525 | 0.080605 | 0.12428 | 153.433 | - | - | 2021-02-26 00:52 | 1 | 2 | RateD
1048 | 40248 | 25848 | -0.14571 | 1.0462 | 1291.61 | 34.4927 | 0.079985 | 0.12438 | 153.553 | - | - | 2021-02-26 00:52 | 1 | 2 | RateD
1049 | 40279 | 25878 | -0.14571 | 1.04742 | 1293.116 | 34.5329 | 0.079985 | 0.12448 | 153.673 | - | - | 2021-02-26 00:53 | 1 | 2 | RateD
1050 | 40309 | 25909 | -0.14571 | 1.04865 | 1294.628 | 34.5733 | 0.079985 | 0.12457 | 153.795 | - | - | 2021-02-26 00:53 | 1 | 2 | RateD
1051 | 40339 | 25939 | -0.14571 | 1.04987 | 1296.132 | 34.6134 | 0.079985 | 0.12467 | 153.915 | - | - | 2021-02-26 00:54 | 1 | 2 | RateD
1052 | 40369 | 25969 | -0.14571 | 1.05108 | 1297.632 | 34.6535 | 0.080295 | 0.12477 | 154.035 | - | - | 2021-02-26 00:54 | 1 | 2 | RateD
1053 | 40399 | 25999 | -0.14571 | 1.0523 | 1299.136 | 34.6937 | 0.080295 | 0.12487 | 154.156 | - | - | 2021-02-26 00:55 | 1 | 2 | RateD
1054 | 40429 | 26029 | -0.14571 | 1.05352 | 1300.639 | 34.7338 | 0.079985 | 0.12496 | 154.276 | - | - | 2021-02-26 00:55 | 1 | 2 | RateD
1055 | 40459 | 26059 | -0.14571 | 1.05473 | 1302.139 | 34.7738 | 0.079985 | 0.12506 | 154.397 | - | - | 2021-02-26 00:56 | 1 | 2 | RateD
1056 | 40489 | 26089 | -0.14571 | 1.05596 | 1303.648 | 34.8142 | 0.080295 | 0.12516 | 154.518 | - | - | 2021-02-26 00:56 | 1 | 2 | RateD
1057 | 40519 | 26119 | -0.14571 | 1.05717 | 1305.152 | 34.8543 | 0.080295 | 0.12526 | 154.638 | - | - | 2021-02-26 00:57 | 1 | 2 | RateD
1058 | 40549 | 26149 | -0.14571 | 1.05839 | 1306.654 | 34.8944 | 0.079985 | 0.12535 | 154.758 | - | - | 2021-02-26 00:57 | 1 | 2 | RateD
1059 | 40580 | 26179 | -0.14571 | 1.05961 | 1308.156 | 34.9345 | 0.079985 | 0.12545 | 154.879 | - | - | 2021-02-26 00:58 | 1 | 2 | RateD
1060 | 40610 | 26209 | -0.14571 | 1.06082 | 1309.659 | 34.9747 | 0.079985 | 0.12555 | 154.999 | - | - | 2021-02-26 00:58 | 1 | 2 | RateD
1061 | 40640 | 26239 | -0.14571 | 1.06203 | 1311.154 | 35.0146 | 0.080295 | 0.12565 | 155.119 | - | - | 2021-02-26 00:59 | 1 | 2 | RateD
1062 | 40670 | 26269 | -0.14571 | 1.06325 | 1312.655 | 35.0547 | 0.079985 | 0.12574 | 155.239 | - | - | 2021-02-26 00:59 | 1 | 2 | RateD
1063 | 40700 | 26299 | -0.14571 | 1.06447 | 1314.159 | 35.0948 | 0.080295 | 0.12584 | 155.36 | - | - | 2021-02-26 01:00 | 1 | 2 | RateD
1064 | 40730 | 26330 | -0.14571 | 1.06569 | 1315.661 | 35.135 | 0.080295 | 0.12594 | 155.48 | - | - | 2021-02-26 01:00 | 1 | 2 | RateD
1065 | 40760 | 26360 | -0.14571 | 1.0669 | 1317.16 | 35.175 | 0.079985 | 0.12604 | 155.6 | - | - | 2021-02-26 01:01 | 1 | 2 | RateD
1066 | 40790 | 26390 | -0.14571 | 1.06812 | 1318.665 | 35.2152 | 0.079985 | 0.12613 | 155.721 | - | - | 2021-02-26 01:01 | 1 | 2 | RateD
1067 | 40820 | 26420 | -0.14571 | 1.06933 | 1320.164 | 35.2552 | 0.079985 | 0.12623 | 155.841 | - | - | 2021-02-26 01:02 | 1 | 2 | RateD
1068 | 40850 | 26450 | -0.14571 | 1.07055 | 1321.667 | 35.2953 | 0.079985 | 0.12633 | 155.961 | - | - | 2021-02-26 01:02 | 1 | 2 | RateD
1069 | 40880 | 26480 | -0.14571 | 1.07177 | 1323.167 | 35.3354 | 0.080295 | 0.12643 | 156.082 | - | - | 2021-02-26 01:03 | 1 | 2 | RateD
1070 | 40910 | 26510 | -0.14571 | 1.07299 | 1324.673 | 35.3756 | 0.080295 | 0.12652 | 156.202 | - | - | 2021-02-26 01:03 | 1 | 2 | RateD
1071 | 40940 | 26540 | -0.14571 | 1.0742 | 1326.175 | 35.4157 | 0.079985 | 0.12662 | 156.322 | - | - | 2021-02-26 01:04 | 1 | 2 | RateD
1072 | 40970 | 26570 | -0.14571 | 1.07541 | 1327.671 | 35.4557 | 0.079985 | 0.12672 | 156.442 | - | - | 2021-02-26 01:04 | 1 | 2 | RateD
1073 | 41000 | 26600 | -0.14571 | 1.07663 | 1329.168 | 35.4957 | 0.080295 | 0.12682 | 156.562 | - | - | 2021-02-26 01:05 | 1 | 2 | RateD
1074 | 41030 | 26630 | -0.14571 | 1.07785 | 1330.674 | 35.5359 | 0.079675 | 0.12691 | 156.683 | - | - | 2021-02-26 01:05 | 1 | 2 | RateD
1075 | 41060 | 26660 | -0.14571 | 1.07906 | 1332.177 | 35.576 | 0.079985 | 0.12701 | 156.803 | - | - | 2021-02-26 01:06 | 1 | 2 | RateD
1076 | 41090 | 26690 | -0.14571 | 1.08028 | 1333.679 | 35.6161 | 0.080295 | 0.12711 | 156.924 | - | - | 2021-02-26 01:06 | 1 | 2 | RateD
1077 | 41120 | 26720 | -0.14571 | 1.0815 | 1335.181 | 35.6562 | 0.079985 | 0.12721 | 157.044 | - | - | 2021-02-26 01:07 | 1 | 2 | RateD
1078 | 41150 | 26750 | -0.14571 | 1.08271 | 1336.684 | 35.6964 | 0.080295 | 0.1273 | 157.164 | - | - | 2021-02-26 01:07 | 1 | 2 | RateD
1079 | 41180 | 26780 | -0.14571 | 1.08393 | 1338.184 | 35.7364 | 0.080295 | 0.1274 | 157.285 | - | - | 2021-02-26 01:08 | 1 | 2 | RateD
1080 | 41211 | 26810 | -0.14571 | 1.08515 | 1339.687 | 35.7766 | 0.079985 | 0.1275 | 157.405 | - | - | 2021-02-26 01:08 | 1 | 2 | RateD
1081 | 41241 | 26840 | -0.14571 | 1.08636 | 1341.19 | 35.8167 | 0.079985 | 0.1276 | 157.525 | - | - | 2021-02-26 01:09 | 1 | 2 | RateD
1082 | 41271 | 26871 | -0.14571 | 1.08758 | 1342.696 | 35.8569 | 0.080295 | 0.12769 | 157.646 | - | - | 2021-02-26 01:09 | 1 | 2 | RateD
1083 | 41301 | 26901 | -0.14571 | 1.0888 | 1344.192 | 35.8969 | 0.079675 | 0.12779 | 157.766 | - | - | 2021-02-26 01:10 | 1 | 2 | RateD
1084 | 41331 | 26931 | -0.14571 | 1.09001 | 1345.697 | 35.9371 | 0.079675 | 0.12789 | 157.886 | - | - | 2021-02-26 01:10 | 1 | 2 | RateD
1085 | 41361 | 26961 | -0.14571 | 1.09123 | 1347.199 | 35.9772 | 0.079675 | 0.12798 | 158.006 | - | - | 2021-02-26 01:11 | 1 | 2 | RateD
1086 | 41391 | 26991 | -0.14571 | 1.09245 | 1348.703 | 36.0173 | 0.079985 | 0.12808 | 158.126 | - | - | 2021-02-26 01:11 | 1 | 2 | RateD
1087 | 41421 | 27021 | -0.14571 | 1.09366 | 1350.204 | 36.0574 | 0.080295 | 0.12818 | 158.247 | - | - | 2021-02-26 01:12 | 1 | 2 | RateD
1088 | 41451 | 27051 | -0.14571 | 1.09488 | 1351.707 | 36.0976 | 0.079675 | 0.12828 | 158.367 | - | - | 2021-02-26 01:12 | 1 | 2 | RateD
1089 | 41481 | 27081 | -0.14571 | 1.0961 | 1353.213 | 36.1378 | 0.079675 | 0.12837 | 158.487 | - | - | 2021-02-26 01:13 | 1 | 2 | RateD
1090 | 41511 | 27111 | -0.14571 | 1.09732 | 1354.714 | 36.1779 | 0.079675 | 0.12847 | 158.608 | - | - | 2021-02-26 01:13 | 1 | 2 | RateD
1091 | 41541 | 27141 | -0.14571 | 1.09854 | 1356.216 | 36.218 | 0.080295 | 0.12857 | 158.728 | - | - | 2021-02-26 01:14 | 1 | 2 | RateD
1092 | 41571 | 27171 | -0.14571 | 1.09975 | 1357.714 | 36.258 | 0.079985 | 0.12867 | 158.847 | - | - | 2021-02-26 01:14 | 1 | 2 | RateD
1093 | 41601 | 27201 | -0.14571 | 1.10097 | 1359.218 | 36.2982 | 0.079985 | 0.12876 | 158.968 | - | - | 2021-02-26 01:15 | 1 | 2 | RateD
1094 | 41632 | 27231 | -0.14571 | 1.10218 | 1360.722 | 36.3383 | 0.079365 | 0.12886 | 159.088 | - | - | 2021-02-26 01:15 | 1 | 2 | RateD
1095 | 41662 | 27261 | -0.14571 | 1.1034 | 1362.222 | 36.3784 | 0.080295 | 0.12896 | 159.208 | - | - | 2021-02-26 01:16 | 1 | 2 | RateD
1096 | 41692 | 27291 | -0.14571 | 1.10462 | 1363.723 | 36.4185 | 0.079985 | 0.12906 | 159.328 | - | - | 2021-02-26 01:16 | 1 | 2 | RateD
1097 | 41722 | 27321 | -0.14571 | 1.10583 | 1365.224 | 36.4585 | 0.079985 | 0.12915 | 159.448 | - | - | 2021-02-26 01:17 | 1 | 2 | RateD
1098 | 41752 | 27352 | -0.14571 | 1.10706 | 1366.736 | 36.4989 | 0.079985 | 0.12925 | 159.568 | - | - | 2021-02-26 01:17 | 1 | 2 | RateD
1099 | 41782 | 27382 | -0.14571 | 1.10827 | 1368.237 | 36.539 | 0.079675 | 0.12935 | 159.688 | - | - | 2021-02-26 01:18 | 1 | 2 | RateD
1100 | 41812 | 27412 | -0.14571 | 1.10949 | 1369.735 | 36.579 | 0.079985 | 0.12944 | 159.808 | - | - | 2021-02-26 01:18 | 1 | 2 | RateD
1101 | 41842 | 27442 | -0.14571 | 1.1107 | 1371.23 | 36.6189 | 0.079985 | 0.12954 | 159.927 | - | - | 2021-02-26 01:19 | 1 | 2 | RateD
1102 | 41872 | 27472 | -0.14571 | 1.11192 | 1372.736 | 36.6591 | 0.079675 | 0.12964 | 160.048 | - | - | 2021-02-26 01:19 | 1 | 2 | RateD
1103 | 41902 | 27502 | -0.14571 | 1.11313 | 1374.237 | 36.6992 | 0.079675 | 0.12974 | 160.167 | - | - | 2021-02-26 01:20 | 1 | 2 | RateD
1104 | 41932 | 27532 | -0.14571 | 1.11435 | 1375.739 | 36.7393 | 0.079365 | 0.12983 | 160.287 | - | - | 2021-02-26 01:20 | 1 | 2 | RateD
1105 | 41962 | 27562 | -0.14571 | 1.11557 | 1377.251 | 36.7797 | 0.079985 | 0.12993 | 160.408 | - | - | 2021-02-26 01:21 | 1 | 2 | RateD
1106 | 41992 | 27592 | -0.14571 | 1.11679 | 1378.752 | 36.8198 | 0.079365 | 0.13003 | 160.527 | - | - | 2021-02-26 01:21 | 1 | 2 | RateD
1107 | 42022 | 27622 | -0.14571 | 1.118 | 1380.252 | 36.8599 | 0.079985 | 0.13012 | 160.647 | - | - | 2021-02-26 01:22 | 1 | 2 | RateD
1108 | 42052 | 27652 | -0.14571 | 1.11922 | 1381.749 | 36.8998 | 0.079985 | 0.13022 | 160.767 | - | - | 2021-02-26 01:22 | 1 | 2 | RateD
1109 | 42082 | 27682 | -0.14571 | 1.12044 | 1383.253 | 36.94 | 0.079365 | 0.13032 | 160.887 | - | - | 2021-02-26 01:23 | 1 | 2 | RateD
1110 | 42112 | 27712 | -0.14571 | 1.12165 | 1384.753 | 36.9801 | 0.079675 | 0.13042 | 161.006 | - | - | 2021-02-26 01:23 | 1 | 2 | RateD
1111 | 42143 | 27742 | -0.14571 | 1.12287 | 1386.259 | 37.0203 | 0.079985 | 0.13051 | 161.127 | - | - | 2021-02-26 01:24 | 1 | 2 | RateD
1112 | 42173 | 27772 | -0.14571 | 1.12408 | 1387.756 | 37.0603 | 0.079365 | 0.13061 | 161.246 | - | - | 2021-02-26 01:24 | 1 | 2 | RateD
1113 | 42203 | 27802 | -0.14571 | 1.1253 | 1389.253 | 37.1003 | 0.079985 | 0.13071 | 161.365 | - | - | 2021-02-26 01:25 | 1 | 2 | RateD
1114 | 42233 | 27832 | -0.14571 | 1.12651 | 1390.756 | 37.1404 | 0.079985 | 0.1308 | 161.485 | - | - | 2021-02-26 01:25 | 1 | 2 | RateD
1115 | 42263 | 27862 | -0.14571 | 1.12773 | 1392.26 | 37.1805 | 0.079985 | 0.1309 | 161.605 | - | - | 2021-02-26 01:26 | 1 | 2 | RateD
1116 | 42293 | 27892 | -0.14571 | 1.12894 | 1393.757 | 37.2205 | 0.079985 | 0.131 | 161.724 | - | - | 2021-02-26 01:26 | 1 | 2 | RateD
1117 | 42323 | 27923 | -0.14571 | 1.13016 | 1395.259 | 37.2606 | 0.079675 | 0.13109 | 161.844 | - | - | 2021-02-26 01:27 | 1 | 2 | RateD
1118 | 42353 | 27953 | -0.14571 | 1.13138 | 1396.76 | 37.3007 | 0.080295 | 0.13119 | 161.964 | - | - | 2021-02-26 01:27 | 1 | 2 | RateD
1119 | 42383 | 27983 | -0.14571 | 1.13259 | 1398.263 | 37.3408 | 0.079365 | 0.13129 | 162.083 | - | - | 2021-02-26 01:28 | 1 | 2 | RateD
1120 | 42413 | 28013 | -0.14571 | 1.13381 | 1399.766 | 37.381 | 0.079985 | 0.13138 | 162.203 | - | - | 2021-02-26 01:28 | 1 | 2 | RateD
1121 | 42443 | 28043 | -0.14571 | 1.13503 | 1401.271 | 37.4212 | 0.079985 | 0.13148 | 162.323 | - | - | 2021-02-26 01:29 | 1 | 2 | RateD
1122 | 42473 | 28073 | -0.14571 | 1.13624 | 1402.771 | 37.4612 | 0.079675 | 0.13158 | 162.443 | - | - | 2021-02-26 01:29 | 1 | 2 | RateD
1123 | 42503 | 28103 | -0.14571 | 1.13746 | 1404.271 | 37.5013 | 0.079985 | 0.13168 | 162.562 | - | - | 2021-02-26 01:30 | 1 | 2 | RateD
1124 | 42533 | 28133 | -0.14571 | 1.13868 | 1405.773 | 37.5414 | 0.079365 | 0.13177 | 162.681 | - | - | 2021-02-26 01:30 | 1 | 2 | RateD
1125 | 42563 | 28163 | -0.14571 | 1.13989 | 1407.273 | 37.5815 | 0.079985 | 0.13187 | 162.801 | - | - | 2021-02-26 01:31 | 1 | 2 | RateD
1126 | 42593 | 28193 | -0.14571 | 1.14111 | 1408.775 | 37.6216 | 0.079985 | 0.13197 | 162.92 | - | - | 2021-02-26 01:31 | 1 | 2 | RateD
1127 | 42623 | 28223 | -0.14571 | 1.14232 | 1410.274 | 37.6616 | 0.079985 | 0.13206 | 163.04 | - | - | 2021-02-26 01:32 | 1 | 2 | RateD
1128 | 42653 | 28253 | -0.14571 | 1.14354 | 1411.776 | 37.7017 | 0.079675 | 0.13216 | 163.16 | - | - | 2021-02-26 01:32 | 1 | 2 | RateD
1129 | 42683 | 28283 | -0.14571 | 1.14475 | 1413.277 | 37.7418 | 0.079675 | 0.13226 | 163.279 | - | - | 2021-02-26 01:33 | 1 | 2 | RateD
1130 | 42713 | 28313 | -0.14571 | 1.14597 | 1414.78 | 37.7819 | 0.079985 | 0.13235 | 163.398 | - | - | 2021-02-26 01:33 | 1 | 2 | RateD
1131 | 42743 | 28343 | -0.14571 | 1.14719 | 1416.278 | 37.822 | 0.079985 | 0.13245 | 163.517 | - | - | 2021-02-26 01:34 | 1 | 2 | RateD
1132 | 42773 | 28373 | -0.14571 | 1.1484 | 1417.778 | 37.862 | 0.079985 | 0.13255 | 163.637 | - | - | 2021-02-26 01:34 | 1 | 2 | RateD
1133 | 42803 | 28403 | -0.14571 | 1.14962 | 1419.283 | 37.9022 | 0.079985 | 0.13264 | 163.756 | - | - | 2021-02-26 01:35 | 1 | 2 | RateD
1134 | 42834 | 28433 | -0.14571 | 1.15084 | 1420.784 | 37.9423 | 0.079365 | 0.13274 | 163.876 | - | - | 2021-02-26 01:35 | 1 | 2 | RateD
1135 | 42864 | 28463 | -0.14571 | 1.15205 | 1422.287 | 37.9824 | 0.079675 | 0.13284 | 163.995 | - | - | 2021-02-26 01:36 | 1 | 2 | RateD
1136 | 42894 | 28494 | -0.14571 | 1.15328 | 1423.797 | 38.0227 | 0.079985 | 0.13293 | 164.116 | - | - | 2021-02-26 01:36 | 1 | 2 | RateD
1137 | 42924 | 28524 | -0.14571 | 1.15449 | 1425.3 | 38.0629 | 0.079055 | 0.13303 | 164.235 | - | - | 2021-02-26 01:37 | 1 | 2 | RateD
1138 | 42954 | 28554 | -0.14571 | 1.15571 | 1426.803 | 38.103 | 0.079985 | 0.13313 | 164.355 | - | - | 2021-02-26 01:37 | 1 | 2 | RateD
1139 | 42984 | 28584 | -0.14571 | 1.15693 | 1428.303 | 38.1431 | 0.079055 | 0.13322 | 164.475 | - | - | 2021-02-26 01:38 | 1 | 2 | RateD
1140 | 43014 | 28614 | -0.14571 | 1.15814 | 1429.805 | 38.1832 | 0.079055 | 0.13332 | 164.594 | - | - | 2021-02-26 01:38 | 1 | 2 | RateD
1141 | 43044 | 28644 | -0.14571 | 1.15936 | 1431.309 | 38.2233 | 0.079985 | 0.13342 | 164.713 | - | - | 2021-02-26 01:39 | 1 | 2 | RateD
1142 | 43074 | 28674 | -0.14571 | 1.16058 | 1432.811 | 38.2635 | 0.079985 | 0.13351 | 164.833 | - | - | 2021-02-26 01:39 | 1 | 2 | RateD
1143 | 43104 | 28704 | -0.14571 | 1.16179 | 1434.313 | 38.3036 | 0.079985 | 0.13361 | 164.953 | - | - | 2021-02-26 01:40 | 1 | 2 | RateD
1144 | 43134 | 28734 | -0.14571 | 1.16301 | 1435.814 | 38.3437 | 0.079055 | 0.13371 | 165.072 | - | - | 2021-02-26 01:40 | 1 | 2 | RateD
1145 | 43164 | 28764 | -0.14571 | 1.16423 | 1437.318 | 38.3838 | 0.079055 | 0.1338 | 165.191 | - | - | 2021-02-26 01:41 | 1 | 2 | RateD
1146 | 43194 | 28794 | -0.14571 | 1.16544 | 1438.821 | 38.4239 | 0.079985 | 0.1339 | 165.31 | - | - | 2021-02-26 01:41 | 1 | 2 | RateD
1147 | 43225 | 28824 | -0.14571 | 1.16666 | 1440.322 | 38.464 | 0.079055 | 0.134 | 165.43 | - | - | 2021-02-26 01:42 | 1 | 2 | RateD
1148 | 43255 | 28854 | -0.14571 | 1.16788 | 1441.822 | 38.5041 | 0.079985 | 0.13409 | 165.549 | - | - | 2021-02-26 01:42 | 1 | 2 | RateD
1149 | 43285 | 28884 | -0.14571 | 1.16909 | 1443.323 | 38.5442 | 0.079055 | 0.13419 | 165.669 | - | - | 2021-02-26 01:43 | 1 | 2 | RateD
1150 | 43315 | 28914 | -0.14571 | 1.17031 | 1444.824 | 38.5843 | 0.079985 | 0.13429 | 165.788 | - | - | 2021-02-26 01:43 | 1 | 2 | RateD
1151 | 43345 | 28945 | -0.14571 | 1.17153 | 1446.328 | 38.6244 | 0.079365 | 0.13439 | 165.908 | - | - | 2021-02-26 01:44 | 1 | 2 | RateD
1152 | 43375 | 28975 | -0.14571 | 1.17274 | 1447.832 | 38.6646 | 0.079055 | 0.13448 | 166.028 | - | - | 2021-02-26 01:44 | 1 | 2 | RateD
1153 | 43405 | 29005 | -0.14571 | 1.17396 | 1449.335 | 38.7047 | 0.079055 | 0.13458 | 166.147 | - | - | 2021-02-26 01:45 | 1 | 2 | RateD
1154 | 43435 | 29035 | -0.14571 | 1.17518 | 1450.836 | 38.7448 | 0.079055 | 0.13468 | 166.267 | - | - | 2021-02-26 01:45 | 1 | 2 | RateD
1155 | 43465 | 29065 | -0.14571 | 1.17639 | 1452.336 | 38.7849 | 0.079675 | 0.13477 | 166.386 | - | - | 2021-02-26 01:46 | 1 | 2 | RateD
1156 | 43495 | 29095 | -0.14571 | 1.1776 | 1453.83 | 38.8248 | 0.079055 | 0.13487 | 166.504 | - | - | 2021-02-26 01:46 | 1 | 2 | RateD
1157 | 43525 | 29125 | -0.14571 | 1.17882 | 1455.335 | 38.865 | 0.079055 | 0.13497 | 166.624 | - | - | 2021-02-26 01:47 | 1 | 2 | RateD
1158 | 43555 | 29155 | -0.14571 | 1.18004 | 1456.84 | 38.9052 | 0.079365 | 0.13506 | 166.744 | - | - | 2021-02-26 01:47 | 1 | 2 | RateD
1159 | 43585 | 29185 | -0.14571 | 1.18125 | 1458.337 | 38.9451 | 0.079055 | 0.13516 | 166.863 | - | - | 2021-02-26 01:48 | 1 | 2 | RateD
1160 | 43615 | 29215 | -0.14571 | 1.18247 | 1459.84 | 38.9853 | 0.079055 | 0.13526 | 166.982 | - | - | 2021-02-26 01:48 | 1 | 2 | RateD
1161 | 43645 | 29245 | -0.14571 | 1.18368 | 1461.336 | 39.0252 | 0.079985 | 0.13535 | 167.101 | - | - | 2021-02-26 01:49 | 1 | 2 | RateD
1162 | 43675 | 29275 | -0.14571 | 1.18491 | 1462.85 | 39.0656 | 0.079985 | 0.13545 | 167.221 | - | - | 2021-02-26 01:49 | 1 | 2 | RateD
1163 | 43705 | 29305 | -0.14571 | 1.18612 | 1464.344 | 39.1056 | 0.079675 | 0.13555 | 167.34 | - | - | 2021-02-26 01:50 | 1 | 2 | RateD
1164 | 43735 | 29335 | -0.14571 | 1.18733 | 1465.842 | 39.1456 | 0.079055 | 0.13564 | 167.459 | - | - | 2021-02-26 01:50 | 1 | 2 | RateD
1165 | 43765 | 29365 | -0.14571 | 1.18855 | 1467.347 | 39.1857 | 0.079985 | 0.13574 | 167.578 | - | - | 2021-02-26 01:51 | 1 | 2 | RateD
1166 | 43795 | 29395 | -0.14571 | 1.18977 | 1468.852 | 39.2259 | 0.079985 | 0.13583 | 167.697 | - | - | 2021-02-26 01:51 | 1 | 2 | RateD
1167 | 43826 | 29425 | -0.14571 | 1.19099 | 1470.354 | 39.2661 | 0.079675 | 0.13593 | 167.817 | - | - | 2021-02-26 01:52 | 1 | 2 | RateD
1168 | 43856 | 29455 | -0.14571 | 1.19221 | 1471.859 | 39.3063 | 0.079055 | 0.13603 | 167.936 | - | - | 2021-02-26 01:52 | 1 | 2 | RateD
1169 | 43886 | 29485 | -0.14571 | 1.19342 | 1473.356 | 39.3462 | 0.079985 | 0.13612 | 168.055 | - | - | 2021-02-26 01:53 | 1 | 2 | RateD
1170 | 43916 | 29515 | -0.14571 | 1.19463 | 1474.851 | 39.3861 | 0.079985 | 0.13622 | 168.173 | - | - | 2021-02-26 01:53 | 1 | 2 | RateD
1171 | 43946 | 29545 | -0.14571 | 1.19584 | 1476.351 | 39.4262 | 0.079675 | 0.13632 | 168.292 | - | - | 2021-02-26 01:54 | 1 | 2 | RateD
1172 | 43976 | 29575 | -0.14571 | 1.19706 | 1477.855 | 39.4664 | 0.079675 | 0.13641 | 168.412 | - | - | 2021-02-26 01:54 | 1 | 2 | RateD
1173 | 44006 | 29606 | -0.14571 | 1.19828 | 1479.359 | 39.5065 | 0.078745 | 0.13651 | 168.531 | - | - | 2021-02-26 01:55 | 1 | 2 | RateD
1174 | 44036 | 29636 | -0.14571 | 1.1995 | 1480.859 | 39.5466 | 0.079985 | 0.13661 | 168.65 | - | - | 2021-02-26 01:55 | 1 | 2 | RateD
1175 | 44066 | 29666 | -0.14571 | 1.20071 | 1482.364 | 39.5868 | 0.079985 | 0.1367 | 168.769 | - | - | 2021-02-26 01:56 | 1 | 2 | RateD
1176 | 44096 | 29696 | -0.14571 | 1.20193 | 1483.868 | 39.6269 | 0.078745 | 0.1368 | 168.889 | - | - | 2021-02-26 01:56 | 1 | 2 | RateD
1177 | 44126 | 29726 | -0.14571 | 1.20315 | 1485.372 | 39.6671 | 0.079675 | 0.1369 | 169.008 | - | - | 2021-02-26 01:57 | 1 | 2 | RateD
1178 | 44156 | 29756 | -0.14571 | 1.20437 | 1486.877 | 39.7073 | 0.079055 | 0.13699 | 169.128 | - | - | 2021-02-26 01:57 | 1 | 2 | RateD
1179 | 44186 | 29786 | -0.14571 | 1.20559 | 1488.377 | 39.7473 | 0.079985 | 0.13709 | 169.247 | - | - | 2021-02-26 01:58 | 1 | 2 | RateD
1180 | 44216 | 29816 | -0.14571 | 1.2068 | 1489.877 | 39.7874 | 0.079055 | 0.13719 | 169.366 | - | - | 2021-02-26 01:58 | 1 | 2 | RateD
1181 | 44246 | 29846 | -0.14571 | 1.20802 | 1491.381 | 39.8276 | 0.079055 | 0.13728 | 169.485 | - | - | 2021-02-26 01:59 | 1 | 2 | RateD
1182 | 44276 | 29876 | -0.14571 | 1.20924 | 1492.887 | 39.8678 | 0.079985 | 0.13738 | 169.605 | - | - | 2021-02-26 01:59 | 1 | 2 | RateD
1183 | 44307 | 29906 | -0.14571 | 1.21045 | 1494.388 | 39.9079 | 0.079675 | 0.13748 | 169.724 | - | - | 2021-02-26 02:00 | 1 | 2 | RateD
1184 | 44337 | 29936 | -0.14571 | 1.21167 | 1495.892 | 39.948 | 0.078745 | 0.13757 | 169.843 | - | - | 2021-02-26 02:00 | 1 | 2 | RateD
1185 | 44367 | 29966 | -0.14571 | 1.21289 | 1497.394 | 39.9882 | 0.079675 | 0.13767 | 169.963 | - | - | 2021-02-26 02:01 | 1 | 2 | RateD
1186 | 44397 | 29997 | -0.14571 | 1.21411 | 1498.896 | 40.0283 | 0.078745 | 0.13777 | 170.082 | - | - | 2021-02-26 02:01 | 1 | 2 | RateD
1187 | 44427 | 30026 | -0.14571 | 1.21532 | 1500.393 | 40.0682 | 0.078745 | 0.13786 | 170.2 | - | - | 2021-02-26 02:02 | 1 | 2 | RateD
1188 | 44457 | 30057 | -0.14571 | 1.21654 | 1501.896 | 40.1084 | 0.079675 | 0.13796 | 170.32 | - | - | 2021-02-26 02:02 | 1 | 2 | RateD
1189 | 44487 | 30087 | -0.14571 | 1.21776 | 1503.404 | 40.1486 | 0.079675 | 0.13806 | 170.439 | - | - | 2021-02-26 02:03 | 1 | 2 | RateD
1190 | 44517 | 30117 | -0.14571 | 1.21897 | 1504.903 | 40.1887 | 0.079675 | 0.13815 | 170.558 | - | - | 2021-02-26 02:03 | 1 | 2 | RateD
1191 | 44547 | 30147 | -0.14571 | 1.22018 | 1506.401 | 40.2287 | 0.079055 | 0.13825 | 170.677 | - | - | 2021-02-26 02:04 | 1 | 2 | RateD
1192 | 44577 | 30177 | -0.14571 | 1.2214 | 1507.904 | 40.2688 | 0.079675 | 0.13835 | 170.797 | - | - | 2021-02-26 02:04 | 1 | 2 | RateD
1193 | 44607 | 30207 | -0.14571 | 1.22262 | 1509.406 | 40.3089 | 0.079675 | 0.13844 | 170.916 | - | - | 2021-02-26 02:05 | 1 | 2 | RateD
1194 | 44637 | 30237 | -0.14571 | 1.22384 | 1510.91 | 40.3491 | 0.079675 | 0.13854 | 171.035 | - | - | 2021-02-26 02:05 | 1 | 2 | RateD
1195 | 44667 | 30267 | -0.14571 | 1.22505 | 1512.41 | 40.3892 | 0.079675 | 0.13863 | 171.154 | - | - | 2021-02-26 02:06 | 1 | 2 | RateD
1196 | 44697 | 30297 | -0.14571 | 1.22627 | 1513.914 | 40.4293 | 0.079675 | 0.13873 | 171.273 | - | - | 2021-02-26 02:06 | 1 | 2 | RateD
1197 | 44727 | 30327 | -0.14571 | 1.22749 | 1515.414 | 40.4694 | 0.078745 | 0.13883 | 171.393 | - | - | 2021-02-26 02:07 | 1 | 2 | RateD
1198 | 44757 | 30357 | -0.14571 | 1.2287 | 1516.919 | 40.5096 | 0.079365 | 0.13892 | 171.512 | - | - | 2021-02-26 02:07 | 1 | 2 | RateD
1199 | 44787 | 30387 | -0.14571 | 1.22992 | 1518.418 | 40.5496 | 0.079055 | 0.13902 | 171.63 | - | - | 2021-02-26 02:08 | 1 | 2 | RateD
1200 | 44817 | 30417 | -0.14571 | 1.23114 | 1519.921 | 40.5898 | 0.078745 | 0.13912 | 171.749 | - | - | 2021-02-26 02:08 | 1 | 2 | RateD
1201 | 44848 | 30447 | -0.14571 | 1.23235 | 1521.425 | 40.6299 | 0.078745 | 0.13921 | 171.868 | - | - | 2021-02-26 02:09 | 1 | 2 | RateD
1202 | 44878 | 30477 | -0.14571 | 1.23357 | 1522.925 | 40.67 | 0.078745 | 0.13931 | 171.987 | - | - | 2021-02-26 02:09 | 1 | 2 | RateD
1203 | 44908 | 30508 | -0.14571 | 1.23479 | 1524.434 | 40.7103 | 0.078745 | 0.13941 | 172.107 | - | - | 2021-02-26 02:10 | 1 | 2 | RateD
1204 | 44938 | 30538 | -0.14571 | 1.23601 | 1525.934 | 40.7503 | 0.078435 | 0.1395 | 172.225 | - | - | 2021-02-26 02:10 | 1 | 2 | RateD
1205 | 44968 | 30568 | -0.14571 | 1.23722 | 1527.432 | 40.7903 | 0.078745 | 0.1396 | 172.344 | - | - | 2021-02-26 02:11 | 1 | 2 | RateD
1206 | 44998 | 30598 | -0.14571 | 1.23844 | 1528.937 | 40.8305 | 0.079365 | 0.13969 | 172.463 | - | - | 2021-02-26 02:11 | 1 | 2 | RateD
1207 | 45028 | 30628 | -0.14571 | 1.23965 | 1530.437 | 40.8706 | 0.079055 | 0.13979 | 172.581 | - | - | 2021-02-26 02:12 | 1 | 2 | RateD
1208 | 45058 | 30658 | -0.14571 | 1.24087 | 1531.938 | 40.9107 | 0.078125 | 0.13989 | 172.699 | - | - | 2021-02-26 02:12 | 1 | 2 | RateD
1209 | 45088 | 30688 | -0.14571 | 1.24208 | 1533.434 | 40.9506 | 0.079365 | 0.13998 | 172.817 | - | - | 2021-02-26 02:13 | 1 | 2 | RateD
1210 | 45118 | 30718 | -0.14571 | 1.2433 | 1534.939 | 40.9908 | 0.078745 | 0.14008 | 172.936 | - | - | 2021-02-26 02:13 | 1 | 2 | RateD
1211 | 45148 | 30748 | -0.14571 | 1.24452 | 1536.441 | 41.0309 | 0.078745 | 0.14017 | 173.055 | - | - | 2021-02-26 02:14 | 1 | 2 | RateD
1212 | 45178 | 30778 | -0.14571 | 1.24574 | 1537.945 | 41.0711 | 0.079365 | 0.14027 | 173.173 | - | - | 2021-02-26 02:14 | 1 | 2 | RateD
1213 | 45208 | 30808 | -0.14571 | 1.24695 | 1539.444 | 41.1111 | 0.078435 | 0.14037 | 173.291 | - | - | 2021-02-26 02:15 | 1 | 2 | RateD
1214 | 45238 | 30838 | -0.14571 | 1.24817 | 1540.947 | 41.1512 | 0.079055 | 0.14046 | 173.41 | - | - | 2021-02-26 02:15 | 1 | 2 | RateD
1215 | 45268 | 30868 | -0.14571 | 1.24938 | 1542.449 | 41.1913 | 0.079055 | 0.14056 | 173.528 | - | - | 2021-02-26 02:16 | 1 | 2 | RateD
1216 | 45299 | 30898 | -0.14571 | 1.25061 | 1543.962 | 41.2318 | 0.079055 | 0.14065 | 173.648 | - | - | 2021-02-26 02:16 | 1 | 2 | RateD
1217 | 45329 | 30928 | -0.14571 | 1.25183 | 1545.465 | 41.2719 | 0.079365 | 0.14075 | 173.766 | - | - | 2021-02-26 02:17 | 1 | 2 | RateD
1218 | 45359 | 30959 | -0.14571 | 1.25304 | 1546.969 | 41.3121 | 0.079365 | 0.14085 | 173.885 | - | - | 2021-02-26 02:17 | 1 | 2 | RateD
1219 | 45389 | 30989 | -0.14571 | 1.25426 | 1548.469 | 41.3521 | 0.079055 | 0.14094 | 174.003 | - | - | 2021-02-26 02:18 | 1 | 2 | RateD
1220 | 45419 | 31019 | -0.14571 | 1.25548 | 1549.969 | 41.3922 | 0.078435 | 0.14104 | 174.121 | - | - | 2021-02-26 02:18 | 1 | 2 | RateD
1221 | 45449 | 31049 | -0.14571 | 1.25669 | 1551.471 | 41.4323 | 0.079055 | 0.14113 | 174.24 | - | - | 2021-02-26 02:19 | 1 | 2 | RateD
1222 | 45479 | 31079 | -0.14571 | 1.25792 | 1552.982 | 41.4726 | 0.078125 | 0.14123 | 174.359 | - | - | 2021-02-26 02:19 | 1 | 2 | RateD
1223 | 45509 | 31109 | -0.14571 | 1.25913 | 1554.485 | 41.5128 | 0.078745 | 0.14133 | 174.477 | - | - | 2021-02-26 02:20 | 1 | 2 | RateD
1224 | 45539 | 31139 | -0.14571 | 1.26035 | 1555.991 | 41.553 | 0.079055 | 0.14142 | 174.596 | - | - | 2021-02-26 02:20 | 1 | 2 | RateD
1225 | 45569 | 31169 | -0.14571 | 1.26157 | 1557.494 | 41.5931 | 0.079055 | 0.14152 | 174.714 | - | - | 2021-02-26 02:21 | 1 | 2 | RateD
1226 | 45600 | 31199 | -0.14571 | 1.26279 | 1558.997 | 41.6333 | 0.078125 | 0.14161 | 174.833 | - | - | 2021-02-26 02:21 | 1 | 2 | RateD
1227 | 45630 | 31229 | -0.14571 | 1.26401 | 1560.505 | 41.6736 | 0.078745 | 0.14171 | 174.951 | - | - | 2021-02-26 02:22 | 1 | 2 | RateD
1228 | 45660 | 31260 | -0.14571 | 1.26523 | 1562.012 | 41.7138 | 0.078745 | 0.14181 | 175.069 | - | - | 2021-02-26 02:22 | 1 | 2 | RateD
1229 | 45690 | 31290 | -0.14571 | 1.26645 | 1563.513 | 41.7539 | 0.078435 | 0.1419 | 175.187 | - | - | 2021-02-26 02:23 | 1 | 2 | RateD
1230 | 45720 | 31320 | -0.14571 | 1.26766 | 1565.015 | 41.794 | 0.078435 | 0.142 | 175.305 | - | - | 2021-02-26 02:23 | 1 | 2 | RateD
1231 | 45750 | 31350 | -0.14571 | 1.26889 | 1566.526 | 41.8343 | 0.078435 | 0.14209 | 175.424 | - | - | 2021-02-26 02:24 | 1 | 2 | RateD
1232 | 45780 | 31380 | -0.14571 | 1.2701 | 1568.025 | 41.8744 | 0.078125 | 0.14219 | 175.541 | - | - | 2021-02-26 02:24 | 1 | 2 | RateD
1233 | 45810 | 31410 | -0.14571 | 1.27132 | 1569.525 | 41.9144 | 0.078745 | 0.14228 | 175.659 | - | - | 2021-02-26 02:25 | 1 | 2 | RateD
1234 | 45840 | 31440 | -0.14571 | 1.27253 | 1571.027 | 41.9545 | 0.079055 | 0.14238 | 175.777 | - | - | 2021-02-26 02:25 | 1 | 2 | RateD
1235 | 45870 | 31470 | -0.14571 | 1.27375 | 1572.528 | 41.9946 | 0.078745 | 0.14247 | 175.895 | - | - | 2021-02-26 02:26 | 1 | 2 | RateD
1236 | 45900 | 31500 | -0.14571 | 1.27496 | 1574.029 | 42.0347 | 0.078125 | 0.14257 | 176.013 | - | - | 2021-02-26 02:26 | 1 | 2 | RateD
1237 | 45930 | 31530 | -0.14571 | 1.27618 | 1575.529 | 42.0748 | 0.078745 | 0.14267 | 176.131 | - | - | 2021-02-26 02:27 | 1 | 2 | RateD
1238 | 45960 | 31560 | -0.14571 | 1.27739 | 1577.028 | 42.1148 | 0.078745 | 0.14276 | 176.249 | - | - | 2021-02-26 02:27 | 1 | 2 | RateD
1239 | 45990 | 31590 | -0.14571 | 1.2786 | 1578.522 | 42.1547 | 0.078745 | 0.14286 | 176.366 | - | - | 2021-02-26 02:28 | 1 | 2 | RateD
1240 | 46020 | 31620 | -0.14571 | 1.27982 | 1580.025 | 42.1948 | 0.078435 | 0.14295 | 176.484 | - | - | 2021-02-26 02:28 | 1 | 2 | RateD
1241 | 46050 | 31650 | -0.14571 | 1.28104 | 1581.526 | 42.2349 | 0.079055 | 0.14305 | 176.602 | - | - | 2021-02-26 02:29 | 1 | 2 | RateD
1242 | 46080 | 31680 | -0.14571 | 1.28225 | 1583.028 | 42.275 | 0.077815 | 0.14314 | 176.72 | - | - | 2021-02-26 02:29 | 1 | 2 | RateD
1243 | 46110 | 31710 | -0.14571 | 1.28347 | 1584.528 | 42.3151 | 0.078745 | 0.14324 | 176.838 | - | - | 2021-02-26 02:30 | 1 | 2 | RateD
1244 | 46141 | 31740 | -0.14571 | 1.28469 | 1586.031 | 42.3552 | 0.078745 | 0.14333 | 176.956 | - | - | 2021-02-26 02:30 | 1 | 2 | RateD
1245 | 46171 | 31770 | -0.14571 | 1.2859 | 1587.533 | 42.3953 | 0.078125 | 0.14343 | 177.073 | - | - | 2021-02-26 02:31 | 1 | 2 | RateD
1246 | 46201 | 31801 | -0.14571 | 1.28712 | 1589.042 | 42.4356 | 0.078435 | 0.14353 | 177.191 | - | - | 2021-02-26 02:31 | 1 | 2 | RateD
1247 | 46231 | 31831 | -0.14571 | 1.28834 | 1590.544 | 42.4758 | 0.078745 | 0.14362 | 177.309 | - | - | 2021-02-26 02:32 | 1 | 2 | RateD
1248 | 46261 | 31861 | -0.14571 | 1.28956 | 1592.049 | 42.5159 | 0.078435 | 0.14372 | 177.427 | - | - | 2021-02-26 02:32 | 1 | 2 | RateD
1249 | 46291 | 31891 | -0.14571 | 1.29077 | 1593.545 | 42.5559 | 0.078745 | 0.14381 | 177.545 | - | - | 2021-02-26 02:33 | 1 | 2 | RateD
1250 | 46321 | 31921 | -0.14571 | 1.292 | 1595.056 | 42.5962 | 0.078435 | 0.14391 | 177.663 | - | - | 2021-02-26 02:33 | 1 | 2 | RateD
1251 | 46351 | 31951 | -0.14571 | 1.29321 | 1596.555 | 42.6363 | 0.078125 | 0.144 | 177.781 | - | - | 2021-02-26 02:34 | 1 | 2 | RateD
1252 | 46381 | 31981 | -0.14571 | 1.29443 | 1598.057 | 42.6764 | 0.078125 | 0.1441 | 177.899 | - | - | 2021-02-26 02:34 | 1 | 2 | RateD
1253 | 46411 | 32011 | -0.14571 | 1.29564 | 1599.558 | 42.7165 | 0.078125 | 0.14419 | 178.016 | - | - | 2021-02-26 02:35 | 1 | 2 | RateD
1254 | 46441 | 32041 | -0.14571 | 1.29686 | 1601.058 | 42.7565 | 0.078125 | 0.14429 | 178.134 | - | - | 2021-02-26 02:35 | 1 | 2 | RateD
1255 | 46471 | 32071 | -0.14571 | 1.29807 | 1602.556 | 42.7965 | 0.078435 | 0.14438 | 178.251 | - | - | 2021-02-26 02:36 | 1 | 2 | RateD
1256 | 46501 | 32101 | -0.14571 | 1.29929 | 1604.066 | 42.8369 | 0.078125 | 0.14448 | 178.369 | - | - | 2021-02-26 02:36 | 1 | 2 | RateD
1257 | 46532 | 32131 | -0.14571 | 1.30051 | 1605.57 | 42.877 | 0.078435 | 0.14457 | 178.487 | - | - | 2021-02-26 02:37 | 1 | 2 | RateD
1258 | 46562 | 32161 | -0.14571 | 1.30173 | 1607.073 | 42.9171 | 0.077815 | 0.14467 | 178.605 | - | - | 2021-02-26 02:37 | 1 | 2 | RateD
1259 | 46592 | 32192 | -0.14571 | 1.30295 | 1608.577 | 42.9573 | 0.078125 | 0.14477 | 178.723 | - | - | 2021-02-26 02:38 | 1 | 2 | RateD
1260 | 46622 | 32221 | -0.14571 | 1.30416 | 1610.073 | 42.9973 | 0.077815 | 0.14486 | 178.84 | - | - | 2021-02-26 02:38 | 1 | 2 | RateD
1261 | 46652 | 32252 | -0.14571 | 1.30539 | 1611.59 | 43.0378 | 0.078435 | 0.14496 | 178.958 | - | - | 2021-02-26 02:39 | 1 | 2 | RateD
1262 | 46682 | 32282 | -0.14571 | 1.3066 | 1613.092 | 43.0779 | 0.078745 | 0.14505 | 179.076 | - | - | 2021-02-26 02:39 | 1 | 2 | RateD
1263 | 46712 | 32312 | -0.14571 | 1.30782 | 1614.597 | 43.1181 | 0.078125 | 0.14515 | 179.194 | - | - | 2021-02-26 02:40 | 1 | 2 | RateD
1264 | 46742 | 32342 | -0.14571 | 1.30904 | 1616.095 | 43.1581 | 0.078435 | 0.14524 | 179.311 | - | - | 2021-02-26 02:40 | 1 | 2 | RateD
1265 | 46772 | 32372 | -0.14571 | 1.31025 | 1617.595 | 43.1982 | 0.078435 | 0.14534 | 179.429 | - | - | 2021-02-26 02:41 | 1 | 2 | RateD
1266 | 46802 | 32402 | -0.14571 | 1.31147 | 1619.101 | 43.2384 | 0.077815 | 0.14543 | 179.547 | - | - | 2021-02-26 02:41 | 1 | 2 | RateD
1267 | 46833 | 32432 | -0.14571 | 1.3127 | 1620.612 | 43.2787 | 0.078435 | 0.14553 | 179.665 | - | - | 2021-02-26 02:42 | 1 | 2 | RateD
1268 | 46863 | 32463 | -0.14571 | 1.31392 | 1622.118 | 43.3189 | 0.078125 | 0.14562 | 179.783 | - | - | 2021-02-26 02:42 | 1 | 2 | RateD
1269 | 46893 | 32493 | -0.14571 | 1.31513 | 1623.623 | 43.3591 | 0.078125 | 0.14572 | 179.9 | - | - | 2021-02-26 02:43 | 1 | 2 | RateD
1270 | 46923 | 32523 | -0.14571 | 1.31635 | 1625.129 | 43.3993 | 0.077815 | 0.14581 | 180.018 | - | - | 2021-02-26 02:43 | 1 | 2 | RateD
1271 | 46953 | 32553 | -0.14571 | 1.31757 | 1626.63 | 43.4394 | 0.078125 | 0.14591 | 180.136 | - | - | 2021-02-26 02:44 | 1 | 2 | RateD
1272 | 46983 | 32583 | -0.14571 | 1.31879 | 1628.135 | 43.4796 | 0.077815 | 0.14601 | 180.253 | - | - | 2021-02-26 02:44 | 1 | 2 | RateD
1273 | 47013 | 32613 | -0.14571 | 1.32 | 1629.635 | 43.5197 | 0.077815 | 0.1461 | 180.371 | - | - | 2021-02-26 02:45 | 1 | 2 | RateD
1274 | 47043 | 32643 | -0.14571 | 1.32122 | 1631.13 | 43.5596 | 0.078125 | 0.14619 | 180.487 | - | - | 2021-02-26 02:45 | 1 | 2 | RateD
1275 | 47073 | 32673 | -0.14571 | 1.32243 | 1632.633 | 43.5998 | 0.078125 | 0.14629 | 180.604 | - | - | 2021-02-26 02:46 | 1 | 2 | RateD
1276 | 47103 | 32703 | -0.14571 | 1.32365 | 1634.134 | 43.6398 | 0.078435 | 0.14638 | 180.722 | - | - | 2021-02-26 02:46 | 1 | 2 | RateD
1277 | 47133 | 32733 | -0.14571 | 1.32487 | 1635.643 | 43.6801 | 0.078435 | 0.14648 | 180.84 | - | - | 2021-02-26 02:47 | 1 | 2 | RateD
1278 | 47163 | 32763 | -0.14571 | 1.32609 | 1637.148 | 43.7203 | 0.077815 | 0.14658 | 180.957 | - | - | 2021-02-26 02:47 | 1 | 2 | RateD
1279 | 47194 | 32793 | -0.14571 | 1.32731 | 1638.65 | 43.7604 | 0.078125 | 0.14667 | 181.074 | - | - | 2021-02-26 02:48 | 1 | 2 | RateD
1280 | 47224 | 32823 | -0.14571 | 1.32852 | 1640.153 | 43.8006 | 0.078435 | 0.14677 | 181.192 | - | - | 2021-02-26 02:48 | 1 | 2 | RateD
1281 | 47254 | 32853 | -0.14571 | 1.32974 | 1641.653 | 43.8406 | 0.078125 | 0.14686 | 181.309 | - | - | 2021-02-26 02:49 | 1 | 2 | RateD
1282 | 47284 | 32884 | -0.14571 | 1.33096 | 1643.159 | 43.8808 | 0.077815 | 0.14696 | 181.426 | - | - | 2021-02-26 02:49 | 1 | 2 | RateD
1283 | 47314 | 32914 | -0.14571 | 1.33218 | 1644.661 | 43.9209 | 0.078435 | 0.14705 | 181.543 | - | - | 2021-02-26 02:50 | 1 | 2 | RateD
1284 | 47344 | 32944 | -0.14571 | 1.33339 | 1646.162 | 43.961 | 0.078435 | 0.14715 | 181.661 | - | - | 2021-02-26 02:50 | 1 | 2 | RateD
1285 | 47374 | 32974 | -0.14571 | 1.33461 | 1647.665 | 44.0012 | 0.078435 | 0.14724 | 181.778 | - | - | 2021-02-26 02:51 | 1 | 2 | RateD
1286 | 47404 | 33004 | -0.14571 | 1.33582 | 1649.165 | 44.0412 | 0.078435 | 0.14734 | 181.895 | - | - | 2021-02-26 02:51 | 1 | 2 | RateD
1287 | 47434 | 33034 | -0.14571 | 1.33704 | 1650.668 | 44.0814 | 0.078125 | 0.14743 | 182.012 | - | - | 2021-02-26 02:52 | 1 | 2 | RateD
1288 | 47464 | 33064 | -0.14571 | 1.33826 | 1652.167 | 44.1214 | 0.077815 | 0.14752 | 182.13 | - | - | 2021-02-26 02:52 | 1 | 2 | RateD
1289 | 47494 | 33094 | -0.14571 | 1.33947 | 1653.664 | 44.1614 | 0.078435 | 0.14762 | 182.246 | - | - | 2021-02-26 02:53 | 1 | 2 | RateD
1290 | 47524 | 33124 | -0.14571 | 1.34068 | 1655.163 | 44.2014 | 0.077815 | 0.14771 | 182.363 | - | - | 2021-02-26 02:53 | 1 | 2 | RateD
1291 | 47554 | 33154 | -0.14571 | 1.3419 | 1656.669 | 44.2416 | 0.077505 | 0.14781 | 182.481 | - | - | 2021-02-26 02:54 | 1 | 2 | RateD
1292 | 47584 | 33184 | -0.14571 | 1.34312 | 1658.168 | 44.2817 | 0.078125 | 0.1479 | 182.597 | - | - | 2021-02-26 02:54 | 1 | 2 | RateD
1293 | 47614 | 33214 | -0.14571 | 1.34433 | 1659.669 | 44.3217 | 0.077505 | 0.148 | 182.714 | - | - | 2021-02-26 02:55 | 1 | 2 | RateD
1294 | 47644 | 33244 | -0.14571 | 1.34555 | 1661.173 | 44.3619 | 0.077815 | 0.14809 | 182.832 | - | - | 2021-02-26 02:55 | 1 | 2 | RateD
1295 | 47674 | 33274 | -0.14571 | 1.34677 | 1662.676 | 44.402 | 0.077815 | 0.14819 | 182.948 | - | - | 2021-02-26 02:56 | 1 | 2 | RateD
1296 | 47704 | 33304 | -0.14571 | 1.34798 | 1664.175 | 44.4421 | 0.077505 | 0.14828 | 183.065 | - | - | 2021-02-26 02:56 | 1 | 2 | RateD
1297 | 47734 | 33334 | -0.14571 | 1.3492 | 1665.675 | 44.4821 | 0.077815 | 0.14838 | 183.182 | - | - | 2021-02-26 02:57 | 1 | 2 | RateD
1298 | 47764 | 33364 | -0.14571 | 1.35041 | 1667.178 | 44.5223 | 0.077505 | 0.14847 | 183.299 | - | - | 2021-02-26 02:57 | 1 | 2 | RateD
1299 | 47795 | 33394 | -0.14571 | 1.35163 | 1668.681 | 44.5624 | 0.077815 | 0.14857 | 183.416 | - | - | 2021-02-26 02:58 | 1 | 2 | RateD
1300 | 47825 | 33424 | -0.14571 | 1.35284 | 1670.178 | 44.6024 | 0.077505 | 0.14866 | 183.532 | - | - | 2021-02-26 02:58 | 1 | 2 | RateD
1301 | 47855 | 33454 | -0.14571 | 1.35406 | 1671.679 | 44.6425 | 0.077505 | 0.14876 | 183.649 | - | - | 2021-02-26 02:59 | 1 | 2 | RateD
1302 | 47884 | 33484 | -0.14571 | 1.35527 | 1673.176 | 44.6824 | 0.077815 | 0.14885 | 183.766 | - | - | 2021-02-26 02:59 | 1 | 2 | RateD
1303 | 47915 | 33514 | -0.14571 | 1.35649 | 1674.675 | 44.7225 | 0.077505 | 0.14894 | 183.882 | - | - | 2021-02-26 03:00 | 1 | 2 | RateD
1304 | 47945 | 33544 | -0.14571 | 1.35771 | 1676.18 | 44.7627 | 0.077505 | 0.14904 | 183.999 | - | - | 2021-02-26 03:00 | 1 | 2 | RateD
1305 | 47975 | 33574 | -0.14571 | 1.35892 | 1677.681 | 44.8028 | 0.078125 | 0.14913 | 184.116 | - | - | 2021-02-26 03:01 | 1 | 2 | RateD
1306 | 48005 | 33605 | -0.14571 | 1.36014 | 1679.185 | 44.8429 | 0.078125 | 0.14923 | 184.233 | - | - | 2021-02-26 03:01 | 1 | 2 | RateD
1307 | 48035 | 33635 | -0.14571 | 1.36135 | 1680.684 | 44.8829 | 0.078125 | 0.14932 | 184.349 | - | - | 2021-02-26 03:02 | 1 | 2 | RateD
1308 | 48065 | 33665 | -0.14571 | 1.36257 | 1682.184 | 44.923 | 0.077195 | 0.14942 | 184.466 | - | - | 2021-02-26 03:02 | 1 | 2 | RateD
1309 | 48095 | 33695 | -0.14571 | 1.36379 | 1683.687 | 44.9631 | 0.077195 | 0.14951 | 184.583 | - | - | 2021-02-26 03:03 | 1 | 2 | RateD
1310 | 48125 | 33725 | -0.14571 | 1.365 | 1685.189 | 45.0033 | 0.077505 | 0.14961 | 184.699 | - | - | 2021-02-26 03:03 | 1 | 2 | RateD
1311 | 48155 | 33755 | -0.14571 | 1.36622 | 1686.693 | 45.0434 | 0.077815 | 0.1497 | 184.816 | - | - | 2021-02-26 03:04 | 1 | 2 | RateD
1312 | 48185 | 33785 | -0.14571 | 1.36744 | 1688.195 | 45.0835 | 0.078125 | 0.1498 | 184.933 | - | - | 2021-02-26 03:04 | 1 | 2 | RateD
1313 | 48215 | 33815 | -0.14571 | 1.36865 | 1689.697 | 45.1236 | 0.078125 | 0.14989 | 185.049 | - | - | 2021-02-26 03:05 | 1 | 2 | RateD
1314 | 48245 | 33845 | -0.14571 | 1.36987 | 1691.197 | 45.1637 | 0.077815 | 0.14998 | 185.166 | - | - | 2021-02-26 03:05 | 1 | 2 | RateD
1315 | 48275 | 33875 | -0.14571 | 1.37108 | 1692.697 | 45.2038 | 0.078125 | 0.15008 | 185.282 | - | - | 2021-02-26 03:06 | 1 | 2 | RateD
1316 | 48305 | 33905 | -0.14571 | 1.37229 | 1694.191 | 45.2437 | 0.078125 | 0.15017 | 185.399 | - | - | 2021-02-26 03:06 | 1 | 2 | RateD
1317 | 48335 | 33935 | -0.14571 | 1.37351 | 1695.696 | 45.2838 | 0.078125 | 0.15027 | 185.515 | - | - | 2021-02-26 03:07 | 1 | 2 | RateD
1318 | 48365 | 33965 | -0.14571 | 1.37472 | 1697.19 | 45.3238 | 0.077505 | 0.15036 | 185.632 | - | - | 2021-02-26 03:07 | 1 | 2 | RateD
1319 | 48395 | 33995 | -0.14571 | 1.37594 | 1698.694 | 45.3639 | 0.076885 | 0.15046 | 185.749 | - | - | 2021-02-26 03:08 | 1 | 2 | RateD
1320 | 48425 | 34025 | -0.14571 | 1.37716 | 1700.196 | 45.404 | 0.077815 | 0.15055 | 185.865 | - | - | 2021-02-26 03:08 | 1 | 2 | RateD
1321 | 48455 | 34055 | -0.14571 | 1.37838 | 1701.699 | 45.4442 | 0.077195 | 0.15065 | 185.982 | - | - | 2021-02-26 03:09 | 1 | 2 | RateD
1322 | 48485 | 34085 | -0.14571 | 1.37959 | 1703.203 | 45.4843 | 0.078125 | 0.15074 | 186.099 | - | - | 2021-02-26 03:09 | 1 | 2 | RateD
1323 | 48516 | 34115 | -0.14571 | 1.38081 | 1704.707 | 45.5245 | 0.077195 | 0.15083 | 186.216 | - | - | 2021-02-26 03:10 | 1 | 2 | RateD
1324 | 48546 | 34146 | -0.14571 | 1.38204 | 1706.223 | 45.565 | 0.078125 | 0.15093 | 186.334 | - | - | 2021-02-26 03:10 | 1 | 2 | RateD
1325 | 48576 | 34176 | -0.14571 | 1.38326 | 1707.724 | 45.6051 | 0.077505 | 0.15103 | 186.451 | - | - | 2021-02-26 03:11 | 1 | 2 | RateD
1326 | 48606 | 34206 | -0.14571 | 1.38447 | 1709.225 | 45.6451 | 0.077195 | 0.15112 | 186.567 | - | - | 2021-02-26 03:11 | 1 | 2 | RateD
1327 | 48636 | 34236 | -0.14571 | 1.38569 | 1710.723 | 45.6851 | 0.077505 | 0.15121 | 186.684 | - | - | 2021-02-26 03:12 | 1 | 2 | RateD
1328 | 48666 | 34266 | -0.14571 | 1.3869 | 1712.224 | 45.7252 | 0.078125 | 0.15131 | 186.8 | - | - | 2021-02-26 03:12 | 1 | 2 | RateD
1329 | 48696 | 34296 | -0.14571 | 1.38812 | 1713.725 | 45.7653 | 0.078125 | 0.1514 | 186.917 | - | - | 2021-02-26 03:13 | 1 | 2 | RateD
1330 | 48726 | 34326 | -0.14571 | 1.38934 | 1715.237 | 45.8057 | 0.077505 | 0.1515 | 187.035 | - | - | 2021-02-26 03:14 | 1 | 2 | RateD
1331 | 48756 | 34356 | -0.14571 | 1.39056 | 1716.742 | 45.8459 | 0.078125 | 0.15159 | 187.151 | - | - | 2021-02-26 03:14 | 1 | 2 | RateD
1332 | 48786 | 34386 | -0.14571 | 1.39178 | 1718.243 | 45.886 | 0.078125 | 0.15169 | 187.268 | - | - | 2021-02-26 03:14 | 1 | 2 | RateD
1333 | 48816 | 34416 | -0.14571 | 1.39299 | 1719.741 | 45.926 | 0.078125 | 0.15178 | 187.385 | - | - | 2021-02-26 03:15 | 1 | 2 | RateD
1334 | 48846 | 34446 | -0.14571 | 1.3942 | 1721.239 | 45.966 | 0.078125 | 0.15188 | 187.501 | - | - | 2021-02-26 03:16 | 1 | 2 | RateD
1335 | 48876 | 34476 | -0.14571 | 1.39542 | 1722.745 | 46.0062 | 0.078125 | 0.15197 | 187.618 | - | - | 2021-02-26 03:16 | 1 | 2 | RateD
1336 | 48906 | 34506 | -0.14571 | 1.39664 | 1724.244 | 46.0462 | 0.078125 | 0.15206 | 187.735 | - | - | 2021-02-26 03:16 | 1 | 2 | RateD
1337 | 48937 | 34536 | -0.14571 | 1.39785 | 1725.747 | 46.0864 | 0.078125 | 0.15216 | 187.851 | - | - | 2021-02-26 03:17 | 1 | 2 | RateD
1338 | 48967 | 34566 | -0.14571 | 1.39907 | 1727.248 | 46.1264 | 0.078125 | 0.15225 | 187.968 | - | - | 2021-02-26 03:18 | 1 | 2 | RateD
1339 | 48997 | 34597 | -0.14571 | 1.40029 | 1728.753 | 46.1667 | 0.077195 | 0.15235 | 188.085 | - | - | 2021-02-26 03:18 | 1 | 2 | RateD
1340 | 49027 | 34627 | -0.14571 | 1.40151 | 1730.255 | 46.2068 | 0.077195 | 0.15244 | 188.202 | - | - | 2021-02-26 03:19 | 1 | 2 | RateD
1341 | 49057 | 34657 | -0.14571 | 1.40272 | 1731.756 | 46.2468 | 0.077195 | 0.15254 | 188.318 | - | - | 2021-02-26 03:19 | 1 | 2 | RateD
1342 | 49087 | 34687 | -0.14571 | 1.40395 | 1733.267 | 46.2872 | 0.077195 | 0.15263 | 188.436 | - | - | 2021-02-26 03:20 | 1 | 2 | RateD
1343 | 49117 | 34717 | -0.14571 | 1.40516 | 1734.77 | 46.3273 | 0.076885 | 0.15273 | 188.552 | - | - | 2021-02-26 03:20 | 1 | 2 | RateD
1344 | 49147 | 34747 | -0.14571 | 1.40638 | 1736.268 | 46.3673 | 0.077195 | 0.15282 | 188.668 | - | - | 2021-02-26 03:21 | 1 | 2 | RateD
1345 | 49177 | 34777 | -0.14571 | 1.40759 | 1737.771 | 46.4075 | 0.077505 | 0.15292 | 188.785 | - | - | 2021-02-26 03:21 | 1 | 2 | RateD
1346 | 49207 | 34807 | -0.14571 | 1.40881 | 1739.266 | 46.4474 | 0.077815 | 0.15301 | 188.901 | - | - | 2021-02-26 03:22 | 1 | 2 | RateD
1347 | 49237 | 34837 | -0.14571 | 1.41002 | 1740.769 | 46.4875 | 0.076885 | 0.1531 | 189.017 | - | - | 2021-02-26 03:22 | 1 | 2 | RateD
1348 | 49267 | 34867 | -0.14571 | 1.41125 | 1742.282 | 46.5279 | 0.077195 | 0.1532 | 189.134 | - | - | 2021-02-26 03:23 | 1 | 2 | RateD
1349 | 49298 | 34897 | -0.14571 | 1.41246 | 1743.783 | 46.568 | 0.077195 | 0.15329 | 189.251 | - | - | 2021-02-26 03:23 | 1 | 2 | RateD
1350 | 49328 | 34927 | -0.14571 | 1.41368 | 1745.286 | 46.6081 | 0.077195 | 0.15339 | 189.368 | - | - | 2021-02-26 03:24 | 1 | 2 | RateD
1351 | 49358 | 34957 | -0.14571 | 1.4149 | 1746.786 | 46.6482 | 0.077195 | 0.15348 | 189.484 | - | - | 2021-02-26 03:24 | 1 | 2 | RateD
1352 | 49388 | 34987 | -0.14571 | 1.41611 | 1748.288 | 46.6883 | 0.078125 | 0.15358 | 189.6 | - | - | 2021-02-26 03:25 | 1 | 2 | RateD
1353 | 49418 | 35018 | -0.14571 | 1.41733 | 1749.788 | 46.7284 | 0.078125 | 0.15367 | 189.717 | - | - | 2021-02-26 03:25 | 1 | 2 | RateD
1354 | 49448 | 35048 | -0.14571 | 1.41855 | 1751.301 | 46.7688 | 0.077815 | 0.15377 | 189.834 | - | - | 2021-02-26 03:26 | 1 | 2 | RateD
1355 | 49478 | 35078 | -0.14571 | 1.41977 | 1752.803 | 46.8089 | 0.078125 | 0.15386 | 189.95 | - | - | 2021-02-26 03:26 | 1 | 2 | RateD
1356 | 49508 | 35108 | -0.14571 | 1.42098 | 1754.301 | 46.8489 | 0.077195 | 0.15395 | 190.066 | - | - | 2021-02-26 03:27 | 1 | 2 | RateD
1357 | 49538 | 35138 | -0.14571 | 1.4222 | 1755.804 | 46.8891 | 0.077505 | 0.15405 | 190.182 | - | - | 2021-02-26 03:27 | 1 | 2 | RateD
1358 | 49568 | 35168 | -0.14571 | 1.42342 | 1757.304 | 46.9291 | 0.077815 | 0.15414 | 190.298 | - | - | 2021-02-26 03:28 | 1 | 2 | RateD
1359 | 49598 | 35198 | -0.14571 | 1.42463 | 1758.806 | 46.9692 | 0.077815 | 0.15424 | 190.414 | - | - | 2021-02-26 03:28 | 1 | 2 | RateD
1360 | 49628 | 35228 | -0.14571 | 1.42585 | 1760.309 | 47.0094 | 0.076575 | 0.15433 | 190.531 | - | - | 2021-02-26 03:29 | 1 | 2 | RateD
1361 | 49658 | 35258 | -0.14571 | 1.42707 | 1761.82 | 47.0497 | 0.077815 | 0.15442 | 190.648 | - | - | 2021-02-26 03:29 | 1 | 2 | RateD
1362 | 49689 | 35288 | -0.14571 | 1.42829 | 1763.324 | 47.0899 | 0.076885 | 0.15452 | 190.764 | - | - | 2021-02-26 03:30 | 1 | 2 | RateD
1363 | 49719 | 35318 | -0.14571 | 1.42951 | 1764.827 | 47.13 | 0.076575 | 0.15461 | 190.88 | - | - | 2021-02-26 03:30 | 1 | 2 | RateD
1364 | 49749 | 35348 | -0.14571 | 1.43072 | 1766.322 | 47.1699 | 0.077505 | 0.15471 | 190.995 | - | - | 2021-02-26 03:31 | 1 | 2 | RateD
1365 | 49779 | 35378 | -0.14571 | 1.43194 | 1767.827 | 47.2101 | 0.077505 | 0.1548 | 191.112 | - | - | 2021-02-26 03:31 | 1 | 2 | RateD
1366 | 49809 | 35408 | -0.14571 | 1.43315 | 1769.322 | 47.25 | 0.077505 | 0.15489 | 191.227 | - | - | 2021-02-26 03:32 | 1 | 2 | RateD
1367 | 49839 | 35439 | -0.14571 | 1.43437 | 1770.827 | 47.2902 | 0.076575 | 0.15499 | 191.343 | - | - | 2021-02-26 03:32 | 1 | 2 | RateD
1368 | 49869 | 35469 | -0.14571 | 1.43559 | 1772.331 | 47.3304 | 0.077815 | 0.15508 | 191.459 | - | - | 2021-02-26 03:33 | 1 | 2 | RateD
1369 | 49899 | 35499 | -0.14571 | 1.4368 | 1773.833 | 47.3705 | 0.077195 | 0.15518 | 191.574 | - | - | 2021-02-26 03:33 | 1 | 2 | RateD
1370 | 49929 | 35529 | -0.14571 | 1.43803 | 1775.346 | 47.4109 | 0.076885 | 0.15527 | 191.691 | - | - | 2021-02-26 03:34 | 1 | 2 | RateD
1371 | 49959 | 35559 | -0.14571 | 1.43925 | 1776.847 | 47.451 | 0.078125 | 0.15536 | 191.807 | - | - | 2021-02-26 03:34 | 1 | 2 | RateD
1372 | 49989 | 35589 | -0.14571 | 1.44046 | 1778.341 | 47.4909 | 0.076885 | 0.15546 | 191.922 | - | - | 2021-02-26 03:35 | 1 | 2 | RateD
1373 | 50019 | 35619 | -0.14571 | 1.44167 | 1779.841 | 47.531 | 0.077505 | 0.15555 | 192.039 | - | - | 2021-02-26 03:35 | 1 | 2 | RateD
1374 | 50049 | 35649 | -0.14571 | 1.44289 | 1781.344 | 47.5711 | 0.077505 | 0.15565 | 192.155 | - | - | 2021-02-26 03:36 | 1 | 2 | RateD
1375 | 50079 | 35679 | -0.14571 | 1.4441 | 1782.844 | 47.6112 | 0.077195 | 0.15574 | 192.27 | - | - | 2021-02-26 03:36 | 1 | 2 | RateD
1376 | 50109 | 35709 | -0.14571 | 1.44532 | 1784.349 | 47.6514 | 0.076575 | 0.15583 | 192.386 | - | - | 2021-02-26 03:37 | 1 | 2 | RateD
1377 | 50139 | 35739 | -0.14571 | 1.44654 | 1785.851 | 47.6915 | 0.077195 | 0.15593 | 192.501 | - | - | 2021-02-26 03:37 | 1 | 2 | RateD
1378 | 50170 | 35769 | -0.14571 | 1.44776 | 1787.361 | 47.7318 | 0.076885 | 0.15602 | 192.617 | - | - | 2021-02-26 03:38 | 1 | 2 | RateD
1379 | 50200 | 35799 | -0.14571 | 1.44898 | 1788.863 | 47.7719 | 0.077505 | 0.15611 | 192.733 | - | - | 2021-02-26 03:38 | 1 | 2 | RateD
1380 | 50230 | 35830 | -0.14571 | 1.4502 | 1790.365 | 47.812 | 0.076575 | 0.15621 | 192.849 | - | - | 2021-02-26 03:39 | 1 | 2 | RateD
1381 | 50260 | 35860 | -0.14571 | 1.45142 | 1791.871 | 47.8522 | 0.075955 | 0.1563 | 192.965 | - | - | 2021-02-26 03:39 | 1 | 2 | RateD
1382 | 50290 | 35890 | -0.14571 | 1.45263 | 1793.369 | 47.8922 | 0.076885 | 0.15639 | 193.08 | - | - | 2021-02-26 03:40 | 1 | 2 | RateD
1383 | 50320 | 35920 | -0.14571 | 1.45385 | 1794.871 | 47.9323 | 0.077195 | 0.15649 | 193.195 | - | - | 2021-02-26 03:40 | 1 | 2 | RateD
1384 | 50350 | 35950 | -0.14571 | 1.45506 | 1796.375 | 47.9725 | 0.076265 | 0.15658 | 193.31 | - | - | 2021-02-26 03:41 | 1 | 2 | RateD
1385 | 50380 | 35980 | -0.14571 | 1.45629 | 1797.89 | 48.013 | 0.076265 | 0.15667 | 193.426 | - | - | 2021-02-26 03:41 | 1 | 2 | RateD
1386 | 50410 | 36010 | -0.14571 | 1.45751 | 1799.395 | 48.0531 | 0.076885 | 0.15677 | 193.541 | - | - | 2021-02-26 03:42 | 1 | 2 | RateD
1387 | 50440 | 36040 | -0.14571 | 1.45873 | 1800.895 | 48.0932 | 0.075955 | 0.15686 | 193.655 | - | - | 2021-02-26 03:42 | 1 | 2 | RateD
1388 | 50471 | 36070 | -0.14571 | 1.45994 | 1802.396 | 48.1333 | 0.077195 | 0.15695 | 193.77 | - | - | 2021-02-26 03:43 | 1 | 2 | RateD
1389 | 50501 | 36101 | -0.14571 | 1.46117 | 1803.912 | 48.1738 | 0.075645 | 0.15705 | 193.886 | - | - | 2021-02-26 03:43 | 1 | 2 | RateD
1390 | 50531 | 36131 | -0.14571 | 1.46238 | 1805.413 | 48.2139 | 0.075955 | 0.15714 | 194 | - | - | 2021-02-26 03:44 | 1 | 2 | RateD
1391 | 50561 | 36161 | -0.14571 | 1.4636 | 1806.918 | 48.2541 | 0.076885 | 0.15723 | 194.115 | - | - | 2021-02-26 03:44 | 1 | 2 | RateD
1392 | 50591 | 36191 | -0.14571 | 1.46482 | 1808.417 | 48.2941 | 0.075645 | 0.15733 | 194.229 | - | - | 2021-02-26 03:45 | 1 | 2 | RateD
1393 | 50621 | 36221 | -0.14571 | 1.46603 | 1809.919 | 48.3342 | 0.076575 | 0.15742 | 194.344 | - | - | 2021-02-26 03:45 | 1 | 2 | RateD
1394 | 50651 | 36251 | -0.14571 | 1.46726 | 1811.432 | 48.3746 | 0.076885 | 0.15751 | 194.459 | - | - | 2021-02-26 03:46 | 1 | 2 | RateD
1395 | 50681 | 36281 | -0.14571 | 1.46847 | 1812.929 | 48.4146 | 0.075645 | 0.1576 | 194.573 | - | - | 2021-02-26 03:46 | 1 | 2 | RateD
1396 | 50711 | 36311 | -0.14571 | 1.46969 | 1814.428 | 48.4546 | 0.075955 | 0.1577 | 194.687 | - | - | 2021-02-26 03:47 | 1 | 2 | RateD
1397 | 50741 | 36341 | -0.14571 | 1.4709 | 1815.932 | 48.4948 | 0.075645 | 0.15779 | 194.801 | - | - | 2021-02-26 03:47 | 1 | 2 | RateD
1398 | 50771 | 36371 | -0.14571 | 1.47212 | 1817.433 | 48.5349 | 0.075645 | 0.15788 | 194.916 | - | - | 2021-02-26 03:48 | 1 | 2 | RateD
1399 | 50801 | 36401 | -0.14571 | 1.47334 | 1818.935 | 48.575 | 0.076265 | 0.15797 | 195.03 | - | - | 2021-02-26 03:48 | 1 | 2 | RateD
1400 | 50832 | 36431 | -0.14571 | 1.47456 | 1820.438 | 48.6151 | 0.076885 | 0.15807 | 195.145 | - | - | 2021-02-26 03:49 | 1 | 2 | RateD
1401 | 50862 | 36462 | -0.14571 | 1.47578 | 1821.949 | 48.6555 | 0.076265 | 0.15816 | 195.261 | - | - | 2021-02-26 03:49 | 1 | 2 | RateD
1402 | 50892 | 36492 | -0.14571 | 1.477 | 1823.451 | 48.6956 | 0.075955 | 0.15825 | 195.375 | - | - | 2021-02-26 03:50 | 1 | 2 | RateD
1403 | 50922 | 36522 | -0.14571 | 1.47821 | 1824.953 | 48.7357 | 0.076575 | 0.15835 | 195.489 | - | - | 2021-02-26 03:50 | 1 | 2 | RateD
1404 | 50952 | 36552 | -0.14571 | 1.47943 | 1826.453 | 48.7757 | 0.076885 | 0.15844 | 195.604 | - | - | 2021-02-26 03:51 | 1 | 2 | RateD
1405 | 50982 | 36582 | -0.14571 | 1.48065 | 1827.957 | 48.8159 | 0.075955 | 0.15853 | 195.718 | - | - | 2021-02-26 03:51 | 1 | 2 | RateD
1406 | 51012 | 36612 | -0.14571 | 1.48186 | 1829.456 | 48.8559 | 0.075955 | 0.15862 | 195.832 | - | - | 2021-02-26 03:52 | 1 | 2 | RateD
1407 | 51042 | 36642 | -0.14571 | 1.48308 | 1830.96 | 48.8961 | 0.076265 | 0.15872 | 195.946 | - | - | 2021-02-26 03:52 | 1 | 2 | RateD
1408 | 51072 | 36672 | -0.14571 | 1.4843 | 1832.473 | 48.9365 | 0.075645 | 0.15881 | 196.062 | - | - | 2021-02-26 03:53 | 1 | 2 | RateD
1409 | 51103 | 36702 | -0.14571 | 1.48552 | 1833.978 | 48.9767 | 0.075645 | 0.1589 | 196.176 | - | - | 2021-02-26 03:53 | 1 | 2 | RateD
1410 | 51133 | 36732 | -0.14571 | 1.48674 | 1835.483 | 49.0169 | 0.075645 | 0.159 | 196.291 | - | - | 2021-02-26 03:54 | 1 | 2 | RateD
1411 | 51163 | 36763 | -0.14571 | 1.48796 | 1836.986 | 49.057 | 0.075645 | 0.15909 | 196.405 | - | - | 2021-02-26 03:54 | 1 | 2 | RateD
1412 | 51193 | 36793 | -0.14571 | 1.48917 | 1838.487 | 49.0971 | 0.076265 | 0.15918 | 196.519 | - | - | 2021-02-26 03:55 | 1 | 2 | RateD
1413 | 51223 | 36823 | -0.14571 | 1.49039 | 1839.984 | 49.1371 | 0.076265 | 0.15927 | 196.632 | - | - | 2021-02-26 03:55 | 1 | 2 | RateD
1414 | 51253 | 36853 | -0.14571 | 1.4916 | 1841.482 | 49.1771 | 0.075645 | 0.15936 | 196.746 | - | - | 2021-02-26 03:56 | 1 | 2 | RateD
1415 | 51283 | 36883 | -0.14571 | 1.49282 | 1842.988 | 49.2173 | 0.075645 | 0.15946 | 196.861 | - | - | 2021-02-26 03:56 | 1 | 2 | RateD
1416 | 51313 | 36913 | -0.14571 | 1.49404 | 1844.489 | 49.2574 | 0.076575 | 0.15955 | 196.975 | - | - | 2021-02-26 03:57 | 1 | 2 | RateD
1417 | 51343 | 36943 | -0.14571 | 1.49525 | 1845.992 | 49.2975 | 0.076265 | 0.15964 | 197.089 | - | - | 2021-02-26 03:57 | 1 | 2 | RateD
1418 | 51373 | 36973 | -0.14571 | 1.49647 | 1847.496 | 49.3377 | 0.075645 | 0.15973 | 197.203 | - | - | 2021-02-26 03:58 | 1 | 2 | RateD
1419 | 51403 | 37003 | -0.14571 | 1.49769 | 1848.995 | 49.3777 | 0.076265 | 0.15983 | 197.317 | - | - | 2021-02-26 03:58 | 1 | 2 | RateD
1420 | 51433 | 37033 | -0.14571 | 1.4989 | 1850.497 | 49.4178 | 0.075645 | 0.15992 | 197.431 | - | - | 2021-02-26 03:59 | 1 | 2 | RateD
1421 | 51463 | 37063 | -0.14571 | 1.50012 | 1851.997 | 49.4579 | 0.076575 | 0.16001 | 197.545 | - | - | 2021-02-26 03:59 | 1 | 2 | RateD
1422 | 51493 | 37093 | -0.14571 | 1.50134 | 1853.506 | 49.4982 | 0.075335 | 0.1601 | 197.66 | - | - | 2021-02-26 04:00 | 1 | 2 | RateD
1423 | 51523 | 37123 | -0.14571 | 1.50256 | 1855.007 | 49.5383 | 0.075645 | 0.1602 | 197.774 | - | - | 2021-02-26 04:00 | 1 | 2 | RateD
1424 | 51553 | 37153 | -0.14571 | 1.50377 | 1856.51 | 49.5784 | 0.076575 | 0.16029 | 197.888 | - | - | 2021-02-26 04:01 | 1 | 2 | RateD
1425 | 51584 | 37183 | -0.14571 | 1.50499 | 1858.013 | 49.6185 | 0.076265 | 0.16038 | 198.003 | - | - | 2021-02-26 04:01 | 1 | 2 | RateD
1426 | 51614 | 37213 | -0.14571 | 1.50621 | 1859.518 | 49.6587 | 0.076265 | 0.16047 | 198.117 | - | - | 2021-02-26 04:02 | 1 | 2 | RateD
1427 | 51644 | 37244 | -0.14571 | 1.50743 | 1861.021 | 49.6989 | 0.075645 | 0.16057 | 198.231 | - | - | 2021-02-26 04:02 | 1 | 2 | RateD
1428 | 51674 | 37274 | -0.14571 | 1.50864 | 1862.523 | 49.739 | 0.076265 | 0.16066 | 198.345 | - | - | 2021-02-26 04:03 | 1 | 2 | RateD
1429 | 51704 | 37304 | -0.14571 | 1.50987 | 1864.033 | 49.7793 | 0.076265 | 0.16075 | 198.46 | - | - | 2021-02-26 04:03 | 1 | 2 | RateD
1430 | 51734 | 37334 | -0.14571 | 1.51108 | 1865.534 | 49.8194 | 0.075955 | 0.16085 | 198.574 | - | - | 2021-02-26 04:04 | 1 | 2 | RateD
1431 | 51764 | 37364 | -0.14571 | 1.5123 | 1867.039 | 49.8596 | 0.076265 | 0.16094 | 198.689 | - | - | 2021-02-26 04:04 | 1 | 2 | RateD
1432 | 51794 | 37394 | -0.14571 | 1.51352 | 1868.54 | 49.8997 | 0.075645 | 0.16103 | 198.803 | - | - | 2021-02-26 04:05 | 1 | 2 | RateD
1433 | 51824 | 37424 | -0.14571 | 1.51473 | 1870.042 | 49.9398 | 0.075645 | 0.16112 | 198.917 | - | - | 2021-02-26 04:05 | 1 | 2 | RateD
1434 | 51854 | 37454 | -0.14571 | 1.51595 | 1871.538 | 49.9797 | 0.075645 | 0.16121 | 199.031 | - | - | 2021-02-26 04:06 | 1 | 2 | RateD
1435 | 51884 | 37484 | -0.14571 | 1.51716 | 1873.036 | 50.0197 | 0.075955 | 0.16131 | 199.144 | - | - | 2021-02-26 04:06 | 1 | 2 | RateD
1436 | 51914 | 37514 | -0.14571 | 1.51838 | 1874.539 | 50.0599 | 0.075645 | 0.1614 | 199.258 | - | - | 2021-02-26 04:07 | 1 | 2 | RateD
1437 | 51944 | 37544 | -0.14571 | 1.5196 | 1876.046 | 50.1001 | 0.075955 | 0.16149 | 199.372 | - | - | 2021-02-26 04:07 | 1 | 2 | RateD
1438 | 51975 | 37574 | -0.14571 | 1.52081 | 1877.549 | 50.1403 | 0.075335 | 0.16158 | 199.486 | - | - | 2021-02-26 04:08 | 1 | 2 | RateD
1439 | 52005 | 37604 | -0.14571 | 1.52203 | 1879.053 | 50.1804 | 0.076265 | 0.16168 | 199.6 | - | - | 2021-02-26 04:08 | 1 | 2 | RateD
1440 | 52035 | 37634 | -0.14571 | 1.52325 | 1880.555 | 50.2205 | 0.075335 | 0.16177 | 199.714 | - | - | 2021-02-26 04:09 | 1 | 2 | RateD
1441 | 52065 | 37664 | -0.14571 | 1.52446 | 1882.054 | 50.2606 | 0.075955 | 0.16186 | 199.828 | - | - | 2021-02-26 04:09 | 1 | 2 | RateD
1442 | 52095 | 37694 | -0.14571 | 1.52568 | 1883.554 | 50.3006 | 0.075645 | 0.16195 | 199.941 | - | - | 2021-02-26 04:10 | 1 | 2 | RateD
1443 | 52125 | 37725 | -0.14571 | 1.5269 | 1885.06 | 50.3408 | 0.075335 | 0.16204 | 200.055 | - | - | 2021-02-26 04:10 | 1 | 2 | RateD
1444 | 52155 | 37755 | -0.14571 | 1.52813 | 1886.575 | 50.3813 | 0.075335 | 0.16214 | 200.169 | - | - | 2021-02-26 04:11 | 1 | 2 | RateD
1445 | 52185 | 37785 | -0.14571 | 1.52934 | 1888.076 | 50.4214 | 0.075645 | 0.16223 | 200.283 | - | - | 2021-02-26 04:11 | 1 | 2 | RateD
1446 | 52215 | 37815 | -0.14571 | 1.53056 | 1889.579 | 50.4615 | 0.075335 | 0.16232 | 200.396 | - | - | 2021-02-26 04:12 | 1 | 2 | RateD
1447 | 52245 | 37845 | -0.14571 | 1.53178 | 1891.084 | 50.5017 | 0.075645 | 0.16241 | 200.51 | - | - | 2021-02-26 04:12 | 1 | 2 | RateD
1448 | 52275 | 37875 | -0.14571 | 1.53299 | 1892.585 | 50.5418 | 0.075645 | 0.16251 | 200.624 | - | - | 2021-02-26 04:13 | 1 | 2 | RateD
1449 | 52306 | 37905 | -0.14571 | 1.53421 | 1894.091 | 50.582 | 0.075955 | 0.1626 | 200.737 | - | - | 2021-02-26 04:13 | 1 | 2 | RateD
1450 | 52336 | 37935 | -0.14571 | 1.53543 | 1895.595 | 50.6222 | 0.075335 | 0.16269 | 200.851 | - | - | 2021-02-26 04:14 | 1 | 2 | RateD
1451 | 52366 | 37965 | -0.14571 | 1.53664 | 1897.093 | 50.6622 | 0.075955 | 0.16278 | 200.964 | - | - | 2021-02-26 04:14 | 1 | 2 | RateD
1452 | 52396 | 37996 | -0.14571 | 1.53787 | 1898.599 | 50.7024 | 0.075335 | 0.16287 | 201.078 | - | - | 2021-02-26 04:15 | 1 | 2 | RateD
1453 | 52426 | 38026 | -0.14571 | 1.53908 | 1900.102 | 50.7425 | 0.075335 | 0.16297 | 201.192 | - | - | 2021-02-26 04:15 | 1 | 2 | RateD
1454 | 52456 | 38056 | -0.14571 | 1.5403 | 1901.604 | 50.7826 | 0.075335 | 0.16306 | 201.305 | - | - | 2021-02-26 04:16 | 1 | 2 | RateD
1455 | 52486 | 38086 | -0.14571 | 1.54151 | 1903.098 | 50.8226 | 0.075955 | 0.16315 | 201.418 | - | - | 2021-02-26 04:16 | 1 | 2 | RateD
1456 | 52516 | 38116 | -0.14571 | 1.54272 | 1904.593 | 50.8625 | 0.075645 | 0.16324 | 201.531 | - | - | 2021-02-26 04:17 | 1 | 2 | RateD
1457 | 52546 | 38146 | -0.14571 | 1.54394 | 1906.097 | 50.9027 | 0.075335 | 0.16333 | 201.645 | - | - | 2021-02-26 04:17 | 1 | 2 | RateD
1458 | 52576 | 38176 | -0.14571 | 1.54516 | 1907.602 | 50.9428 | 0.075955 | 0.16342 | 201.759 | - | - | 2021-02-26 04:18 | 1 | 2 | RateD
1459 | 52606 | 38206 | -0.14571 | 1.54638 | 1909.106 | 50.983 | 0.075955 | 0.16352 | 201.872 | - | - | 2021-02-26 04:18 | 1 | 2 | RateD
1460 | 52636 | 38236 | -0.14571 | 1.54759 | 1910.611 | 51.0232 | 0.075335 | 0.16361 | 201.986 | - | - | 2021-02-26 04:19 | 1 | 2 | RateD
1461 | 52666 | 38266 | -0.14571 | 1.54881 | 1912.116 | 51.0634 | 0.075025 | 0.1637 | 202.1 | - | - | 2021-02-26 04:19 | 1 | 2 | RateD
1462 | 52697 | 38296 | -0.14571 | 1.55004 | 1913.629 | 51.1038 | 0.074405 | 0.16379 | 202.213 | - | - | 2021-02-26 04:20 | 1 | 2 | RateD
1463 | 52727 | 38326 | -0.14571 | 1.55126 | 1915.133 | 51.144 | 0.075645 | 0.16388 | 202.327 | - | - | 2021-02-26 04:20 | 1 | 2 | RateD
1464 | 52757 | 38357 | -0.14571 | 1.55248 | 1916.636 | 51.1841 | 0.075335 | 0.16398 | 202.44 | - | - | 2021-02-26 04:21 | 1 | 2 | RateD
1465 | 52787 | 38387 | -0.14571 | 1.55369 | 1918.133 | 51.2241 | 0.075645 | 0.16407 | 202.553 | - | - | 2021-02-26 04:21 | 1 | 2 | RateD
1466 | 52817 | 38417 | -0.14571 | 1.5549 | 1919.634 | 51.2642 | 0.075335 | 0.16416 | 202.666 | - | - | 2021-02-26 04:22 | 1 | 2 | RateD
1467 | 52847 | 38447 | -0.14571 | 1.55612 | 1921.137 | 51.3043 | 0.075645 | 0.16425 | 202.779 | - | - | 2021-02-26 04:22 | 1 | 2 | RateD
1468 | 52877 | 38477 | -0.14571 | 1.55734 | 1922.642 | 51.3445 | 0.075025 | 0.16434 | 202.893 | - | - | 2021-02-26 04:23 | 1 | 2 | RateD
1469 | 52907 | 38507 | -0.14571 | 1.55856 | 1924.147 | 51.3847 | 0.075335 | 0.16443 | 203.006 | - | - | 2021-02-26 04:23 | 1 | 2 | RateD
1470 | 52937 | 38537 | -0.14571 | 1.55977 | 1925.646 | 51.4247 | 0.075335 | 0.16453 | 203.119 | - | - | 2021-02-26 04:24 | 1 | 2 | RateD
1471 | 52967 | 38567 | -0.14571 | 1.561 | 1927.158 | 51.4651 | 0.075335 | 0.16462 | 203.233 | - | - | 2021-02-26 04:24 | 1 | 2 | RateD
1472 | 52997 | 38597 | -0.14571 | 1.56221 | 1928.66 | 51.5052 | 0.075025 | 0.16471 | 203.345 | - | - | 2021-02-26 04:25 | 1 | 2 | RateD
1473 | 53027 | 38627 | -0.14571 | 1.56342 | 1930.154 | 51.5451 | 0.075335 | 0.1648 | 203.458 | - | - | 2021-02-26 04:25 | 1 | 2 | RateD
1474 | 53057 | 38657 | -0.14571 | 1.56464 | 1931.657 | 51.5852 | 0.075335 | 0.16489 | 203.571 | - | - | 2021-02-26 04:26 | 1 | 2 | RateD
1475 | 53087 | 38687 | -0.14571 | 1.56586 | 1933.156 | 51.6253 | 0.075335 | 0.16498 | 203.684 | - | - | 2021-02-26 04:26 | 1 | 2 | RateD
1476 | 53117 | 38717 | -0.14571 | 1.56707 | 1934.658 | 51.6654 | 0.075025 | 0.16508 | 203.797 | - | - | 2021-02-26 04:27 | 1 | 2 | RateD
1477 | 53148 | 38748 | -0.14571 | 1.5683 | 1936.173 | 51.7058 | 0.075025 | 0.16517 | 203.911 | - | - | 2021-02-26 04:27 | 1 | 2 | RateD
1478 | 53178 | 38777 | -0.14571 | 1.56951 | 1937.667 | 51.7457 | 0.075335 | 0.16526 | 204.023 | - | - | 2021-02-26 04:28 | 1 | 2 | RateD
1479 | 53208 | 38808 | -0.14571 | 1.57073 | 1939.171 | 51.7859 | 0.075335 | 0.16535 | 204.136 | - | - | 2021-02-26 04:28 | 1 | 2 | RateD
1480 | 53238 | 38838 | -0.14571 | 1.57195 | 1940.675 | 51.826 | 0.075335 | 0.16544 | 204.249 | - | - | 2021-02-26 04:29 | 1 | 2 | RateD
1481 | 53268 | 38868 | -0.14571 | 1.57316 | 1942.177 | 51.8662 | 0.075025 | 0.16553 | 204.362 | - | - | 2021-02-26 04:29 | 1 | 2 | RateD
1482 | 53298 | 38898 | -0.14571 | 1.57438 | 1943.681 | 51.9063 | 0.075335 | 0.16562 | 204.475 | - | - | 2021-02-26 04:30 | 1 | 2 | RateD
1483 | 53328 | 38928 | -0.14571 | 1.57561 | 1945.192 | 51.9467 | 0.075025 | 0.16572 | 204.589 | - | - | 2021-02-26 04:30 | 1 | 2 | RateD
1484 | 53358 | 38958 | -0.14571 | 1.57682 | 1946.696 | 51.9869 | 0.075335 | 0.16581 | 204.702 | - | - | 2021-02-26 04:31 | 1 | 2 | RateD
1485 | 53388 | 38988 | -0.14571 | 1.57804 | 1948.197 | 52.0269 | 0.075025 | 0.1659 | 204.815 | - | - | 2021-02-26 04:31 | 1 | 2 | RateD
1486 | 53418 | 39018 | -0.14571 | 1.57926 | 1949.701 | 52.0671 | 0.075335 | 0.16599 | 204.928 | - | - | 2021-02-26 04:32 | 1 | 2 | RateD
1487 | 53448 | 39048 | -0.14571 | 1.58047 | 1951.199 | 52.1071 | 0.075025 | 0.16608 | 205.041 | - | - | 2021-02-26 04:32 | 1 | 2 | RateD
1488 | 53479 | 39078 | -0.14571 | 1.58169 | 1952.705 | 52.1473 | 0.075335 | 0.16617 | 205.154 | - | - | 2021-02-26 04:33 | 1 | 2 | RateD
1489 | 53509 | 39108 | -0.14571 | 1.58291 | 1954.208 | 52.1875 | 0.075025 | 0.16627 | 205.267 | - | - | 2021-02-26 04:33 | 1 | 2 | RateD
1490 | 53539 | 39139 | -0.14571 | 1.58413 | 1955.713 | 52.2276 | 0.075025 | 0.16636 | 205.38 | - | - | 2021-02-26 04:34 | 1 | 2 | RateD
1491 | 53569 | 39169 | -0.14571 | 1.58535 | 1957.217 | 52.2678 | 0.075025 | 0.16645 | 205.493 | - | - | 2021-02-26 04:34 | 1 | 2 | RateD
1492 | 53599 | 39199 | -0.14571 | 1.58656 | 1958.717 | 52.3079 | 0.075025 | 0.16654 | 205.605 | - | - | 2021-02-26 04:35 | 1 | 2 | RateD
1493 | 53629 | 39229 | -0.14571 | 1.58778 | 1960.217 | 52.3479 | 0.075025 | 0.16663 | 205.718 | - | - | 2021-02-26 04:35 | 1 | 2 | RateD
1494 | 53659 | 39259 | -0.14571 | 1.589 | 1961.724 | 52.3882 | 0.075025 | 0.16672 | 205.831 | - | - | 2021-02-26 04:36 | 1 | 2 | RateD
1495 | 53689 | 39289 | -0.14571 | 1.59022 | 1963.229 | 52.4284 | 0.075335 | 0.16681 | 205.944 | - | - | 2021-02-26 04:36 | 1 | 2 | RateD
1496 | 53719 | 39319 | -0.14571 | 1.59143 | 1964.73 | 52.4685 | 0.075025 | 0.16691 | 206.057 | - | - | 2021-02-26 04:37 | 1 | 2 | RateD
1497 | 53749 | 39349 | -0.14571 | 1.59265 | 1966.231 | 52.5085 | 0.075025 | 0.167 | 206.169 | - | - | 2021-02-26 04:37 | 1 | 2 | RateD
1498 | 53779 | 39379 | -0.14571 | 1.59386 | 1967.733 | 52.5486 | 0.075335 | 0.16709 | 206.282 | - | - | 2021-02-26 04:38 | 1 | 2 | RateD
1499 | 53809 | 39409 | -0.14571 | 1.59508 | 1969.233 | 52.5887 | 0.075335 | 0.16718 | 206.395 | - | - | 2021-02-26 04:38 | 1 | 2 | RateD
1500 | 53839 | 39439 | -0.14571 | 1.59629 | 1970.733 | 52.6288 | 0.075335 | 0.16727 | 206.507 | - | - | 2021-02-26 04:39 | 1 | 2 | RateD
1501 | 53869 | 39469 | -0.14571 | 1.59751 | 1972.233 | 52.6688 | 0.075025 | 0.16736 | 206.62 | - | - | 2021-02-26 04:39 | 1 | 2 | RateD
1502 | 53899 | 39499 | -0.14571 | 1.59873 | 1973.735 | 52.7089 | 0.075025 | 0.16745 | 206.732 | - | - | 2021-02-26 04:40 | 1 | 2 | RateD
1503 | 53930 | 39530 | -0.14571 | 1.59995 | 1975.249 | 52.7494 | 0.075025 | 0.16755 | 206.846 | - | - | 2021-02-26 04:40 | 1 | 2 | RateD
1504 | 53960 | 39559 | -0.14571 | 1.60116 | 1976.744 | 52.7893 | 0.074095 | 0.16764 | 206.958 | - | - | 2021-02-26 04:41 | 1 | 2 | RateD
1505 | 53990 | 39589 | -0.14571 | 1.60238 | 1978.242 | 52.8293 | 0.075025 | 0.16773 | 207.07 | - | - | 2021-02-26 04:41 | 1 | 2 | RateD
1506 | 54020 | 39620 | -0.14571 | 1.60359 | 1979.746 | 52.8695 | 0.075025 | 0.16782 | 207.182 | - | - | 2021-02-26 04:42 | 1 | 2 | RateD
1507 | 54050 | 39650 | -0.14571 | 1.60481 | 1981.25 | 52.9096 | 0.075025 | 0.16791 | 207.294 | - | - | 2021-02-26 04:42 | 1 | 2 | RateD
1508 | 54080 | 39680 | -0.14571 | 1.60603 | 1982.755 | 52.9498 | 0.074095 | 0.168 | 207.407 | - | - | 2021-02-26 04:43 | 1 | 2 | RateD
1509 | 54110 | 39710 | -0.14571 | 1.60726 | 1984.269 | 52.9902 | 0.074095 | 0.16809 | 207.52 | - | - | 2021-02-26 04:43 | 1 | 2 | RateD
1510 | 54140 | 39740 | -0.14571 | 1.60848 | 1985.774 | 53.0304 | 0.075025 | 0.16818 | 207.633 | - | - | 2021-02-26 04:44 | 1 | 2 | RateD
1511 | 54170 | 39770 | -0.14571 | 1.60969 | 1987.275 | 53.0705 | 0.074405 | 0.16827 | 207.745 | - | - | 2021-02-26 04:44 | 1 | 2 | RateD
1512 | 54200 | 39800 | -0.14571 | 1.61091 | 1988.775 | 53.1106 | 0.074405 | 0.16836 | 207.857 | - | - | 2021-02-26 04:45 | 1 | 2 | RateD
1513 | 54230 | 39830 | -0.14571 | 1.61212 | 1990.27 | 53.1505 | 0.075025 | 0.16845 | 207.969 | - | - | 2021-02-26 04:45 | 1 | 2 | RateD
1514 | 54260 | 39860 | -0.14571 | 1.61333 | 1991.771 | 53.1906 | 0.075025 | 0.16855 | 208.081 | - | - | 2021-02-26 04:46 | 1 | 2 | RateD
1515 | 54291 | 39890 | -0.14571 | 1.61456 | 1993.279 | 53.2309 | 0.074405 | 0.16864 | 208.194 | - | - | 2021-02-26 04:46 | 1 | 2 | RateD
1516 | 54321 | 39920 | -0.14571 | 1.61577 | 1994.781 | 53.271 | 0.074405 | 0.16873 | 208.306 | - | - | 2021-02-26 04:47 | 1 | 2 | RateD
1517 | 54351 | 39950 | -0.14571 | 1.61698 | 1996.275 | 53.3109 | 0.074405 | 0.16882 | 208.418 | - | - | 2021-02-26 04:47 | 1 | 2 | RateD
1518 | 54381 | 39980 | -0.14571 | 1.6182 | 1997.777 | 53.351 | 0.075025 | 0.16891 | 208.53 | - | - | 2021-02-26 04:48 | 1 | 2 | RateD
1519 | 54411 | 40010 | -0.14571 | 1.61942 | 1999.28 | 53.3911 | 0.075025 | 0.169 | 208.643 | - | - | 2021-02-26 04:48 | 1 | 2 | RateD
1520 | 54441 | 40040 | -0.14571 | 1.62063 | 2000.776 | 53.4311 | 0.075025 | 0.16909 | 208.754 | - | - | 2021-02-26 04:49 | 1 | 2 | RateD
1521 | 54471 | 40070 | -0.14571 | 1.62184 | 2002.277 | 53.4712 | 0.075025 | 0.16918 | 208.866 | - | - | 2021-02-26 04:49 | 1 | 2 | RateD
1522 | 54501 | 40101 | -0.14571 | 1.62306 | 2003.784 | 53.5114 | 0.075025 | 0.16927 | 208.979 | - | - | 2021-02-26 04:50 | 1 | 2 | RateD
1523 | 54531 | 40131 | -0.14571 | 1.62428 | 2005.287 | 53.5515 | 0.074405 | 0.16936 | 209.091 | - | - | 2021-02-26 04:50 | 1 | 2 | RateD
1524 | 54561 | 40161 | -0.14571 | 1.6255 | 2006.793 | 53.5918 | 0.075025 | 0.16946 | 209.204 | - | - | 2021-02-26 04:51 | 1 | 2 | RateD
1525 | 54591 | 40191 | -0.14571 | 1.62672 | 2008.297 | 53.6319 | 0.075025 | 0.16955 | 209.316 | - | - | 2021-02-26 04:51 | 1 | 2 | RateD
1526 | 54621 | 40221 | -0.14571 | 1.62794 | 2009.799 | 53.672 | 0.075025 | 0.16964 | 209.428 | - | - | 2021-02-26 04:52 | 1 | 2 | RateD
1527 | 54651 | 40251 | -0.14571 | 1.62916 | 2011.311 | 53.7124 | 0.074405 | 0.16973 | 209.541 | - | - | 2021-02-26 04:52 | 1 | 2 | RateD
1528 | 54682 | 40281 | -0.14571 | 1.63038 | 2012.815 | 53.7526 | 0.074405 | 0.16982 | 209.653 | - | - | 2021-02-26 04:53 | 1 | 2 | RateD
1529 | 54712 | 40311 | -0.14571 | 1.6316 | 2014.317 | 53.7927 | 0.074405 | 0.16991 | 209.766 | - | - | 2021-02-26 04:53 | 1 | 2 | RateD
1530 | 54742 | 40341 | -0.14571 | 1.63281 | 2015.819 | 53.8328 | 0.075025 | 0.17 | 209.878 | - | - | 2021-02-26 04:54 | 1 | 2 | RateD
1531 | 54772 | 40371 | -0.14571 | 1.63403 | 2017.319 | 53.8729 | 0.075025 | 0.17009 | 209.99 | - | - | 2021-02-26 04:54 | 1 | 2 | RateD
1532 | 54802 | 40402 | -0.14571 | 1.63525 | 2018.829 | 53.9132 | 0.074095 | 0.17018 | 210.103 | - | - | 2021-02-26 04:55 | 1 | 2 | RateD
1533 | 54832 | 40432 | -0.14571 | 1.63647 | 2020.329 | 53.9532 | 0.074095 | 0.17027 | 210.214 | - | - | 2021-02-26 04:55 | 1 | 2 | RateD
1534 | 54862 | 40462 | -0.14571 | 1.63768 | 2021.832 | 53.9934 | 0.074095 | 0.17036 | 210.327 | - | - | 2021-02-26 04:56 | 1 | 2 | RateD
1535 | 54892 | 40492 | -0.14571 | 1.6389 | 2023.333 | 54.0334 | 0.074095 | 0.17046 | 210.439 | - | - | 2021-02-26 04:56 | 1 | 2 | RateD
1536 | 54922 | 40522 | -0.14571 | 1.64011 | 2024.828 | 54.0734 | 0.074095 | 0.17055 | 210.55 | - | - | 2021-02-26 04:57 | 1 | 2 | RateD
1537 | 54952 | 40552 | -0.14571 | 1.64133 | 2026.331 | 54.1135 | 0.074095 | 0.17064 | 210.662 | - | - | 2021-02-26 04:57 | 1 | 2 | RateD
1538 | 54982 | 40582 | -0.14571 | 1.64255 | 2027.846 | 54.154 | 0.074095 | 0.17073 | 210.775 | - | - | 2021-02-26 04:58 | 1 | 2 | RateD
1539 | 55012 | 40612 | -0.14571 | 1.64377 | 2029.349 | 54.1941 | 0.074095 | 0.17082 | 210.887 | - | - | 2021-02-26 04:58 | 1 | 2 | RateD
1540 | 55042 | 40642 | -0.14571 | 1.64499 | 2030.852 | 54.2343 | 0.074095 | 0.17091 | 210.999 | - | - | 2021-02-26 04:59 | 1 | 2 | RateD
1541 | 55073 | 40672 | -0.14571 | 1.64621 | 2032.356 | 54.2744 | 0.074095 | 0.171 | 211.111 | - | - | 2021-02-26 04:59 | 1 | 2 | RateD
1542 | 55103 | 40702 | -0.14571 | 1.64743 | 2033.859 | 54.3146 | 0.074095 | 0.17109 | 211.223 | - | - | 2021-02-26 05:00 | 1 | 2 | RateD
1543 | 55133 | 40733 | -0.14571 | 1.64864 | 2035.362 | 54.3547 | 0.074095 | 0.17118 | 211.336 | - | - | 2021-02-26 05:00 | 1 | 2 | RateD
1544 | 55163 | 40762 | -0.14571 | 1.64985 | 2036.857 | 54.3946 | 0.075025 | 0.17127 | 211.447 | - | - | 2021-02-26 05:01 | 1 | 2 | RateD
1545 | 55193 | 40792 | -0.14571 | 1.65107 | 2038.357 | 54.4347 | 0.074405 | 0.17136 | 211.559 | - | - | 2021-02-26 05:01 | 1 | 2 | RateD
1546 | 55223 | 40823 | -0.14571 | 1.65229 | 2039.861 | 54.4748 | 0.074095 | 0.17145 | 211.671 | - | - | 2021-02-26 05:02 | 1 | 2 | RateD
1547 | 55253 | 40853 | -0.14571 | 1.6535 | 2041.363 | 54.5149 | 0.075025 | 0.17154 | 211.783 | - | - | 2021-02-26 05:02 | 1 | 2 | RateD
1548 | 55283 | 40883 | -0.14571 | 1.65472 | 2042.868 | 54.5551 | 0.074095 | 0.17164 | 211.896 | - | - | 2021-02-26 05:03 | 1 | 2 | RateD
1549 | 55313 | 40913 | -0.14571 | 1.65594 | 2044.37 | 54.5952 | 0.075025 | 0.17173 | 212.008 | - | - | 2021-02-26 05:03 | 1 | 2 | RateD
1550 | 55343 | 40943 | -0.14571 | 1.65716 | 2045.875 | 54.6354 | 0.075025 | 0.17182 | 212.12 | - | - | 2021-02-26 05:04 | 1 | 2 | RateD
1551 | 55373 | 40973 | -0.14571 | 1.65838 | 2047.377 | 54.6755 | 0.075025 | 0.17191 | 212.232 | - | - | 2021-02-26 05:04 | 1 | 2 | RateD
1552 | 55403 | 41003 | -0.14571 | 1.65959 | 2048.874 | 54.7155 | 0.074095 | 0.172 | 212.343 | - | - | 2021-02-26 05:05 | 1 | 2 | RateD
1553 | 55433 | 41033 | -0.14571 | 1.66081 | 2050.379 | 54.7557 | 0.074095 | 0.17209 | 212.455 | - | - | 2021-02-26 05:05 | 1 | 2 | RateD
1554 | 55463 | 41063 | -0.14571 | 1.66203 | 2051.885 | 54.7959 | 0.074095 | 0.17218 | 212.567 | - | - | 2021-02-26 05:06 | 1 | 2 | RateD
1555 | 55493 | 41093 | -0.14571 | 1.66324 | 2053.384 | 54.836 | 0.075025 | 0.17227 | 212.679 | - | - | 2021-02-26 05:06 | 1 | 2 | RateD
1556 | 55523 | 41123 | -0.14571 | 1.66445 | 2054.882 | 54.876 | 0.075025 | 0.17236 | 212.791 | - | - | 2021-02-26 05:07 | 1 | 2 | RateD
1557 | 55553 | 41153 | -0.14571 | 1.66567 | 2056.377 | 54.9159 | 0.074095 | 0.17245 | 212.902 | - | - | 2021-02-26 05:07 | 1 | 2 | RateD
1558 | 55583 | 41183 | -0.14571 | 1.66688 | 2057.881 | 54.956 | 0.075025 | 0.17254 | 213.014 | - | - | 2021-02-26 05:08 | 1 | 2 | RateD
1559 | 55614 | 41213 | -0.14571 | 1.6681 | 2059.386 | 54.9963 | 0.074095 | 0.17263 | 213.126 | - | - | 2021-02-26 05:08 | 1 | 2 | RateD
1560 | 55644 | 41243 | -0.14571 | 1.66932 | 2060.893 | 55.0365 | 0.074095 | 0.17272 | 213.238 | - | - | 2021-02-26 05:09 | 1 | 2 | RateD
1561 | 55674 | 41273 | -0.14571 | 1.67054 | 2062.393 | 55.0766 | 0.073785 | 0.17281 | 213.35 | - | - | 2021-02-26 05:09 | 1 | 2 | RateD
1562 | 55704 | 41304 | -0.14571 | 1.67175 | 2063.894 | 55.1166 | 0.074095 | 0.1729 | 213.461 | - | - | 2021-02-26 05:10 | 1 | 2 | RateD
1563 | 55734 | 41334 | -0.14571 | 1.67297 | 2065.397 | 55.1568 | 0.074405 | 0.17299 | 213.573 | - | - | 2021-02-26 05:10 | 1 | 2 | RateD
1564 | 55764 | 41364 | -0.14571 | 1.67419 | 2066.902 | 55.197 | 0.075025 | 0.17308 | 213.685 | - | - | 2021-02-26 05:11 | 1 | 2 | RateD
1565 | 55794 | 41394 | -0.14571 | 1.6754 | 2068.397 | 55.2369 | 0.074095 | 0.17317 | 213.796 | - | - | 2021-02-26 05:11 | 1 | 2 | RateD
1566 | 55824 | 41424 | -0.14571 | 1.67661 | 2069.891 | 55.2768 | 0.075025 | 0.17326 | 213.907 | - | - | 2021-02-26 05:12 | 1 | 2 | RateD
1567 | 55854 | 41454 | -0.14571 | 1.67783 | 2071.397 | 55.317 | 0.074405 | 0.17336 | 214.019 | - | - | 2021-02-26 05:12 | 1 | 2 | RateD
1568 | 55884 | 41484 | -0.14571 | 1.67904 | 2072.894 | 55.357 | 0.074405 | 0.17345 | 214.13 | - | - | 2021-02-26 05:13 | 1 | 2 | RateD
1569 | 55914 | 41514 | -0.14571 | 1.68026 | 2074.393 | 55.397 | 0.073785 | 0.17354 | 214.241 | - | - | 2021-02-26 05:13 | 1 | 2 | RateD
1570 | 55944 | 41544 | -0.14571 | 1.68148 | 2075.896 | 55.4372 | 0.074405 | 0.17363 | 214.353 | - | - | 2021-02-26 05:14 | 1 | 2 | RateD
1571 | 55974 | 41574 | -0.14571 | 1.68269 | 2077.398 | 55.4773 | 0.073785 | 0.17372 | 214.464 | - | - | 2021-02-26 05:14 | 1 | 2 | RateD
1572 | 56004 | 41604 | -0.14571 | 1.68391 | 2078.902 | 55.5174 | 0.074095 | 0.17381 | 214.575 | - | - | 2021-02-26 05:15 | 1 | 2 | RateD
1573 | 56034 | 41634 | -0.14571 | 1.68513 | 2080.404 | 55.5575 | 0.073785 | 0.1739 | 214.687 | - | - | 2021-02-26 05:15 | 1 | 2 | RateD
1574 | 56064 | 41664 | -0.14571 | 1.68635 | 2081.909 | 55.5977 | 0.074095 | 0.17399 | 214.798 | - | - | 2021-02-26 05:16 | 1 | 2 | RateD
1575 | 56094 | 41694 | -0.14571 | 1.68756 | 2083.409 | 55.6378 | 0.074095 | 0.17408 | 214.909 | - | - | 2021-02-26 05:16 | 1 | 2 | RateD
1576 | 56124 | 41724 | -0.14571 | 1.68878 | 2084.908 | 55.6778 | 0.073785 | 0.17417 | 215.02 | - | - | 2021-02-26 05:17 | 1 | 2 | RateD
1577 | 56154 | 41754 | -0.14571 | 1.68999 | 2086.411 | 55.718 | 0.073785 | 0.17426 | 215.131 | - | - | 2021-02-26 05:17 | 1 | 2 | RateD
1578 | 56184 | 41784 | -0.14571 | 1.69121 | 2087.915 | 55.7581 | 0.073785 | 0.17435 | 215.242 | - | - | 2021-02-26 05:18 | 1 | 2 | RateD
1579 | 56215 | 41814 | -0.14571 | 1.69243 | 2089.417 | 55.7982 | 0.074095 | 0.17444 | 215.354 | - | - | 2021-02-26 05:18 | 1 | 2 | RateD
1580 | 56245 | 41844 | -0.14571 | 1.69364 | 2090.919 | 55.8384 | 0.073475 | 0.17453 | 215.465 | - | - | 2021-02-26 05:19 | 1 | 2 | RateD
1581 | 56275 | 41874 | -0.14571 | 1.69486 | 2092.417 | 55.8783 | 0.074095 | 0.17462 | 215.576 | - | - | 2021-02-26 05:19 | 1 | 2 | RateD
1582 | 56305 | 41904 | -0.14571 | 1.69607 | 2093.916 | 55.9184 | 0.074095 | 0.17471 | 215.686 | - | - | 2021-02-26 05:20 | 1 | 2 | RateD
1583 | 56334 | 41934 | -0.14571 | 1.69728 | 2095.412 | 55.9583 | 0.074405 | 0.1748 | 215.797 | - | - | 2021-02-26 05:20 | 1 | 2 | RateD
1584 | 56364 | 41964 | -0.14571 | 1.69849 | 2096.906 | 55.9982 | 0.073785 | 0.17488 | 215.907 | - | - | 2021-02-26 05:21 | 1 | 2 | RateD
1585 | 56394 | 41994 | -0.14571 | 1.69971 | 2098.411 | 56.0384 | 0.073475 | 0.17497 | 216.018 | - | - | 2021-02-26 05:21 | 1 | 2 | RateD
1586 | 56425 | 42024 | -0.14571 | 1.70093 | 2099.914 | 56.0785 | 0.073785 | 0.17506 | 216.129 | - | - | 2021-02-26 05:22 | 1 | 2 | RateD
1587 | 56454 | 42054 | -0.14571 | 1.70214 | 2101.409 | 56.1185 | 0.073475 | 0.17515 | 216.24 | - | - | 2021-02-26 05:22 | 1 | 2 | RateD
1588 | 56485 | 42084 | -0.14571 | 1.70336 | 2102.913 | 56.1586 | 0.073785 | 0.17524 | 216.35 | - | - | 2021-02-26 05:23 | 1 | 2 | RateD
1589 | 56515 | 42114 | -0.14571 | 1.70458 | 2104.414 | 56.1987 | 0.074095 | 0.17533 | 216.461 | - | - | 2021-02-26 05:23 | 1 | 2 | RateD
1590 | 56545 | 42144 | -0.14571 | 1.70579 | 2105.914 | 56.2388 | 0.073785 | 0.17542 | 216.572 | - | - | 2021-02-26 05:24 | 1 | 2 | RateD
1591 | 56575 | 42175 | -0.14571 | 1.70701 | 2107.417 | 56.2789 | 0.074095 | 0.17551 | 216.682 | - | - | 2021-02-26 05:24 | 1 | 2 | RateD
1592 | 56605 | 42205 | -0.14571 | 1.70823 | 2108.929 | 56.3193 | 0.073475 | 0.1756 | 216.794 | - | - | 2021-02-26 05:25 | 1 | 2 | RateD
1593 | 56635 | 42235 | -0.14571 | 1.70945 | 2110.432 | 56.3594 | 0.073785 | 0.17569 | 216.905 | - | - | 2021-02-26 05:25 | 1 | 2 | RateD
1594 | 56665 | 42265 | -0.14571 | 1.71066 | 2111.927 | 56.3994 | 0.074095 | 0.17578 | 217.015 | - | - | 2021-02-26 05:26 | 1 | 2 | RateD
1595 | 56695 | 42295 | -0.14571 | 1.71188 | 2113.429 | 56.4395 | 0.073475 | 0.17587 | 217.126 | - | - | 2021-02-26 05:26 | 1 | 2 | RateD
1596 | 56725 | 42325 | -0.14571 | 1.7131 | 2114.934 | 56.4797 | 0.073785 | 0.17596 | 217.237 | - | - | 2021-02-26 05:27 | 1 | 2 | RateD
1597 | 56755 | 42355 | -0.14571 | 1.71431 | 2116.428 | 56.5196 | 0.074095 | 0.17605 | 217.348 | - | - | 2021-02-26 05:27 | 1 | 2 | RateD
1598 | 56785 | 42385 | -0.14571 | 1.71552 | 2117.925 | 56.5596 | 0.074095 | 0.17614 | 217.458 | - | - | 2021-02-26 05:28 | 1 | 2 | RateD
1599 | 56815 | 42415 | -0.14571 | 1.71674 | 2119.427 | 56.5997 | 0.073785 | 0.17623 | 217.569 | - | - | 2021-02-26 05:28 | 1 | 2 | RateD
1600 | 56845 | 42445 | -0.14571 | 1.71795 | 2120.93 | 56.6398 | 0.073785 | 0.17632 | 217.68 | - | - | 2021-02-26 05:29 | 1 | 2 | RateD
1601 | 56875 | 42475 | -0.14571 | 1.71917 | 2122.434 | 56.68 | 0.073165 | 0.17641 | 217.791 | - | - | 2021-02-26 05:29 | 1 | 2 | RateD
1602 | 56905 | 42505 | -0.14571 | 1.72039 | 2123.939 | 56.7201 | 0.073785 | 0.1765 | 217.902 | - | - | 2021-02-26 05:30 | 1 | 2 | RateD
1603 | 56935 | 42535 | -0.14571 | 1.72161 | 2125.442 | 56.7603 | 0.074095 | 0.17659 | 218.013 | - | - | 2021-02-26 05:30 | 1 | 2 | RateD
1604 | 56965 | 42565 | -0.14571 | 1.72282 | 2126.943 | 56.8004 | 0.074095 | 0.17668 | 218.124 | - | - | 2021-02-26 05:31 | 1 | 2 | RateD
1605 | 56995 | 42595 | -0.14571 | 1.72403 | 2128.437 | 56.8403 | 0.073785 | 0.17677 | 218.234 | - | - | 2021-02-26 05:31 | 1 | 2 | RateD
1606 | 57025 | 42625 | -0.14571 | 1.72524 | 2129.932 | 56.8802 | 0.073785 | 0.17686 | 218.344 | - | - | 2021-02-26 05:32 | 1 | 2 | RateD
1607 | 57055 | 42655 | -0.14571 | 1.72646 | 2131.432 | 56.9203 | 0.073785 | 0.17695 | 218.455 | - | - | 2021-02-26 05:32 | 1 | 2 | RateD
1608 | 57085 | 42685 | -0.14571 | 1.72767 | 2132.927 | 56.9602 | 0.073475 | 0.17704 | 218.565 | - | - | 2021-02-26 05:33 | 1 | 2 | RateD
1609 | 57115 | 42715 | -0.14571 | 1.72889 | 2134.426 | 57.0002 | 0.073785 | 0.17713 | 218.675 | - | - | 2021-02-26 05:33 | 1 | 2 | RateD
1610 | 57145 | 42745 | -0.14571 | 1.7301 | 2135.927 | 57.0403 | 0.073475 | 0.17722 | 218.786 | - | - | 2021-02-26 05:34 | 1 | 2 | RateD
1611 | 57175 | 42775 | -0.14571 | 1.73132 | 2137.43 | 57.0804 | 0.073475 | 0.17731 | 218.896 | - | - | 2021-02-26 05:34 | 1 | 2 | RateD
1612 | 57205 | 42805 | -0.14571 | 1.73253 | 2138.929 | 57.1205 | 0.073165 | 0.1774 | 219.007 | - | - | 2021-02-26 05:35 | 1 | 2 | RateD
1613 | 57235 | 42835 | -0.14571 | 1.73374 | 2140.424 | 57.1604 | 0.073475 | 0.17748 | 219.117 | - | - | 2021-02-26 05:35 | 1 | 2 | RateD
1614 | 57265 | 42865 | -0.14571 | 1.73496 | 2141.923 | 57.2004 | 0.073475 | 0.17757 | 219.227 | - | - | 2021-02-26 05:36 | 1 | 2 | RateD
1615 | 57295 | 42895 | -0.14571 | 1.73617 | 2143.424 | 57.2405 | 0.073165 | 0.17766 | 219.338 | - | - | 2021-02-26 05:36 | 1 | 2 | RateD
1616 | 57325 | 42925 | -0.14571 | 1.73739 | 2144.93 | 57.2807 | 0.073785 | 0.17775 | 219.448 | - | - | 2021-02-26 05:37 | 1 | 2 | RateD
1617 | 57355 | 42955 | -0.14571 | 1.73861 | 2146.429 | 57.3208 | 0.073475 | 0.17784 | 219.559 | - | - | 2021-02-26 05:37 | 1 | 2 | RateD
1618 | 57385 | 42985 | -0.14571 | 1.73982 | 2147.93 | 57.3608 | 0.073165 | 0.17793 | 219.669 | - | - | 2021-02-26 05:38 | 1 | 2 | RateD
1619 | 57416 | 43015 | -0.14571 | 1.74104 | 2149.434 | 57.401 | 0.073165 | 0.17802 | 219.78 | - | - | 2021-02-26 05:38 | 1 | 2 | RateD
1620 | 57446 | 43045 | -0.14571 | 1.74226 | 2150.937 | 57.4411 | 0.073165 | 0.17811 | 219.89 | - | - | 2021-02-26 05:39 | 1 | 2 | RateD
1621 | 57476 | 43076 | -0.14571 | 1.74347 | 2152.438 | 57.4812 | 0.073475 | 0.1782 | 220 | - | - | 2021-02-26 05:39 | 1 | 2 | RateD
1622 | 57506 | 43106 | -0.14571 | 1.74469 | 2153.943 | 57.5214 | 0.073165 | 0.17829 | 220.11 | - | - | 2021-02-26 05:40 | 1 | 2 | RateD
1623 | 57536 | 43136 | -0.14571 | 1.74591 | 2155.441 | 57.5614 | 0.072855 | 0.17838 | 220.22 | - | - | 2021-02-26 05:40 | 1 | 2 | RateD
1624 | 57566 | 43166 | -0.14571 | 1.74713 | 2156.946 | 57.6016 | 0.073475 | 0.17847 | 220.33 | - | - | 2021-02-26 05:41 | 1 | 2 | RateD
1625 | 57596 | 43196 | -0.14571 | 1.74834 | 2158.444 | 57.6416 | 0.072855 | 0.17856 | 220.44 | - | - | 2021-02-26 05:41 | 1 | 2 | RateD
1626 | 57626 | 43226 | -0.14571 | 1.74956 | 2159.948 | 57.6818 | 0.073165 | 0.17865 | 220.55 | - | - | 2021-02-26 05:42 | 1 | 2 | RateD
1627 | 57656 | 43256 | -0.14571 | 1.75077 | 2161.445 | 57.7217 | 0.072855 | 0.17873 | 220.66 | - | - | 2021-02-26 05:42 | 1 | 2 | RateD
1628 | 57686 | 43286 | -0.14571 | 1.75199 | 2162.948 | 57.7619 | 0.073785 | 0.17882 | 220.77 | - | - | 2021-02-26 05:43 | 1 | 2 | RateD
1629 | 57716 | 43316 | -0.14571 | 1.75321 | 2164.458 | 57.8022 | 0.073475 | 0.17891 | 220.881 | - | - | 2021-02-26 05:43 | 1 | 2 | RateD
1630 | 57746 | 43346 | -0.14571 | 1.75443 | 2165.96 | 57.8423 | 0.073475 | 0.179 | 220.991 | - | - | 2021-02-26 05:44 | 1 | 2 | RateD
1631 | 57776 | 43376 | -0.14571 | 1.75564 | 2167.456 | 57.8823 | 0.073165 | 0.17909 | 221.1 | - | - | 2021-02-26 05:44 | 1 | 2 | RateD
1632 | 57806 | 43406 | -0.14571 | 1.75686 | 2168.958 | 57.9224 | 0.073165 | 0.17918 | 221.21 | - | - | 2021-02-26 05:45 | 1 | 2 | RateD
1633 | 57836 | 43436 | -0.14571 | 1.75807 | 2170.455 | 57.9624 | 0.073165 | 0.17927 | 221.32 | - | - | 2021-02-26 05:45 | 1 | 2 | RateD
1634 | 57866 | 43466 | -0.14571 | 1.75928 | 2171.949 | 58.0023 | 0.073475 | 0.17936 | 221.429 | - | - | 2021-02-26 05:46 | 1 | 2 | RateD
1635 | 57896 | 43496 | -0.14571 | 1.7605 | 2173.455 | 58.0425 | 0.072855 | 0.17945 | 221.539 | - | - | 2021-02-26 05:46 | 1 | 2 | RateD
1636 | 57927 | 43526 | -0.14571 | 1.76172 | 2174.966 | 58.0828 | 0.072855 | 0.17954 | 221.649 | - | - | 2021-02-26 05:47 | 1 | 2 | RateD
1637 | 57957 | 43556 | -0.14571 | 1.76294 | 2176.468 | 58.1229 | 0.072855 | 0.17962 | 221.759 | - | - | 2021-02-26 05:47 | 1 | 2 | RateD
1638 | 57987 | 43586 | -0.14571 | 1.76415 | 2177.962 | 58.1628 | 0.072855 | 0.17971 | 221.868 | - | - | 2021-02-26 05:48 | 1 | 2 | RateD
1639 | 58017 | 43616 | -0.14571 | 1.76537 | 2179.467 | 58.203 | 0.072855 | 0.1798 | 221.978 | - | - | 2021-02-26 05:48 | 1 | 2 | RateD
1640 | 58047 | 43647 | -0.14571 | 1.76659 | 2180.969 | 58.2432 | 0.072855 | 0.17989 | 222.088 | - | - | 2021-02-26 05:49 | 1 | 2 | RateD
1641 | 58077 | 43677 | -0.14571 | 1.7678 | 2182.472 | 58.2833 | 0.073165 | 0.17998 | 222.198 | - | - | 2021-02-26 05:49 | 1 | 2 | RateD
1642 | 58107 | 43706 | -0.14571 | 1.76901 | 2183.968 | 58.3232 | 0.073475 | 0.18007 | 222.307 | - | - | 2021-02-26 05:50 | 1 | 2 | RateD
1643 | 58137 | 43736 | -0.14571 | 1.77023 | 2185.466 | 58.3632 | 0.073165 | 0.18016 | 222.416 | - | - | 2021-02-26 05:50 | 1 | 2 | RateD
1644 | 58167 | 43767 | -0.14571 | 1.77144 | 2186.967 | 58.4033 | 0.072545 | 0.18025 | 222.525 | - | - | 2021-02-26 05:51 | 1 | 2 | RateD
1645 | 58197 | 43797 | -0.14571 | 1.77266 | 2188.469 | 58.4434 | 0.073165 | 0.18033 | 222.634 | - | - | 2021-02-26 05:51 | 1 | 2 | RateD
1646 | 58227 | 43827 | -0.14571 | 1.77388 | 2189.975 | 58.4837 | 0.073165 | 0.18042 | 222.744 | - | - | 2021-02-26 05:52 | 1 | 2 | RateD
1647 | 58257 | 43857 | -0.14571 | 1.7751 | 2191.48 | 58.5238 | 0.072545 | 0.18051 | 222.854 | - | - | 2021-02-26 05:52 | 1 | 2 | RateD
1648 | 58287 | 43887 | -0.14571 | 1.77632 | 2192.983 | 58.564 | 0.072855 | 0.1806 | 222.963 | - | - | 2021-02-26 05:53 | 1 | 2 | RateD
1649 | 58317 | 43917 | -0.14571 | 1.77754 | 2194.495 | 58.6043 | 0.072545 | 0.18069 | 223.073 | - | - | 2021-02-26 05:53 | 1 | 2 | RateD
1650 | 58347 | 43947 | -0.14571 | 1.77876 | 2196.001 | 58.6446 | 0.072235 | 0.18078 | 223.182 | - | - | 2021-02-26 05:54 | 1 | 2 | RateD
1651 | 58378 | 43977 | -0.14571 | 1.77998 | 2197.507 | 58.6848 | 0.072235 | 0.18087 | 223.291 | - | - | 2021-02-26 05:54 | 1 | 2 | RateD
1652 | 58408 | 44008 | -0.14571 | 1.7812 | 2199.01 | 58.7249 | 0.072855 | 0.18095 | 223.4 | - | - | 2021-02-26 05:55 | 1 | 2 | RateD
1653 | 58438 | 44038 | -0.14571 | 1.78241 | 2200.511 | 58.765 | 0.072545 | 0.18104 | 223.509 | - | - | 2021-02-26 05:55 | 1 | 2 | RateD
1654 | 58468 | 44068 | -0.14571 | 1.78363 | 2202.015 | 58.8052 | 0.072545 | 0.18113 | 223.618 | - | - | 2021-02-26 05:56 | 1 | 2 | RateD
1655 | 58498 | 44098 | -0.14571 | 1.78485 | 2203.519 | 58.8453 | 0.072855 | 0.18122 | 223.727 | - | - | 2021-02-26 05:56 | 1 | 2 | RateD
1656 | 58528 | 44128 | -0.14571 | 1.78607 | 2205.019 | 58.8854 | 0.072235 | 0.18131 | 223.836 | - | - | 2021-02-26 05:57 | 1 | 2 | RateD
1657 | 58558 | 44158 | -0.14571 | 1.78728 | 2206.52 | 58.9255 | 0.072235 | 0.1814 | 223.945 | - | - | 2021-02-26 05:57 | 1 | 2 | RateD
1658 | 58588 | 44188 | -0.14571 | 1.7885 | 2208.026 | 58.9657 | 0.072545 | 0.18148 | 224.054 | - | - | 2021-02-26 05:58 | 1 | 2 | RateD
1659 | 58618 | 44218 | -0.14571 | 1.78972 | 2209.531 | 59.0059 | 0.073165 | 0.18157 | 224.164 | - | - | 2021-02-26 05:58 | 1 | 2 | RateD
1660 | 58648 | 44248 | -0.14571 | 1.79094 | 2211.033 | 59.046 | 0.073475 | 0.18166 | 224.273 | - | - | 2021-02-26 05:59 | 1 | 2 | RateD
1661 | 58678 | 44278 | -0.14571 | 1.79215 | 2212.532 | 59.086 | 0.072545 | 0.18175 | 224.382 | - | - | 2021-02-26 05:59 | 1 | 2 | RateD
1662 | 58708 | 44308 | -0.14571 | 1.79337 | 2214.033 | 59.1261 | 0.072545 | 0.18184 | 224.491 | - | - | 2021-02-26 06:00 | 1 | 2 | RateD
1663 | 58738 | 44338 | -0.14571 | 1.79458 | 2215.533 | 59.1662 | 0.072545 | 0.18193 | 224.599 | - | - | 2021-02-26 06:00 | 1 | 2 | RateD
1664 | 58768 | 44368 | -0.14571 | 1.7958 | 2217.036 | 59.2063 | 0.072235 | 0.18201 | 224.708 | - | - | 2021-02-26 06:01 | 1 | 2 | RateD
1665 | 58798 | 44398 | -0.14571 | 1.79701 | 2218.531 | 59.2462 | 0.073165 | 0.1821 | 224.817 | - | - | 2021-02-26 06:01 | 1 | 2 | RateD
1666 | 58828 | 44428 | -0.14571 | 1.79823 | 2220.035 | 59.2864 | 0.072235 | 0.18219 | 224.926 | - | - | 2021-02-26 06:02 | 1 | 2 | RateD
1667 | 58859 | 44458 | -0.14571 | 1.79945 | 2221.54 | 59.3266 | 0.072545 | 0.18228 | 225.035 | - | - | 2021-02-26 06:02 | 1 | 2 | RateD
1668 | 58889 | 44489 | -0.14571 | 1.80067 | 2223.044 | 59.3668 | 0.071925 | 0.18237 | 225.144 | - | - | 2021-02-26 06:03 | 1 | 2 | RateD
1669 | 58919 | 44519 | -0.14571 | 1.80188 | 2224.548 | 59.4069 | 0.072545 | 0.18245 | 225.253 | - | - | 2021-02-26 06:03 | 1 | 2 | RateD
1670 | 58949 | 44549 | -0.14571 | 1.8031 | 2226.05 | 59.447 | 0.072545 | 0.18254 | 225.362 | - | - | 2021-02-26 06:04 | 1 | 2 | RateD
1671 | 58979 | 44579 | -0.14571 | 1.80433 | 2227.564 | 59.4875 | 0.072545 | 0.18263 | 225.471 | - | - | 2021-02-26 06:04 | 1 | 2 | RateD
1672 | 59009 | 44609 | -0.14571 | 1.80554 | 2229.065 | 59.5276 | 0.072235 | 0.18272 | 225.58 | - | - | 2021-02-26 06:05 | 1 | 2 | RateD
1673 | 59039 | 44639 | -0.14571 | 1.80676 | 2230.562 | 59.5675 | 0.072545 | 0.18281 | 225.688 | - | - | 2021-02-26 06:05 | 1 | 2 | RateD
1674 | 59069 | 44669 | -0.14571 | 1.80797 | 2232.063 | 59.6076 | 0.072855 | 0.1829 | 225.797 | - | - | 2021-02-26 06:06 | 1 | 2 | RateD
1675 | 59099 | 44699 | -0.14571 | 1.80919 | 2233.569 | 59.6479 | 0.072855 | 0.18298 | 225.906 | - | - | 2021-02-26 06:06 | 1 | 2 | RateD
1676 | 59129 | 44729 | -0.14571 | 1.8104 | 2235.064 | 59.6878 | 0.072855 | 0.18307 | 226.014 | - | - | 2021-02-26 06:07 | 1 | 2 | RateD
1677 | 59159 | 44759 | -0.14571 | 1.81161 | 2236.561 | 59.7277 | 0.072235 | 0.18316 | 226.123 | - | - | 2021-02-26 06:07 | 1 | 2 | RateD
1678 | 59189 | 44789 | -0.14571 | 1.81283 | 2238.066 | 59.7679 | 0.072545 | 0.18325 | 226.232 | - | - | 2021-02-26 06:08 | 1 | 2 | RateD
1679 | 59219 | 44819 | -0.14571 | 1.81405 | 2239.571 | 59.8081 | 0.072545 | 0.18334 | 226.342 | - | - | 2021-02-26 06:08 | 1 | 2 | RateD
1680 | 59250 | 44849 | -0.14571 | 1.81527 | 2241.076 | 59.8483 | 0.072545 | 0.18342 | 226.451 | - | - | 2021-02-26 06:09 | 1 | 2 | RateD
1681 | 59280 | 44879 | -0.14571 | 1.81649 | 2242.576 | 59.8884 | 0.072545 | 0.18351 | 226.559 | - | - | 2021-02-26 06:09 | 1 | 2 | RateD
1682 | 59310 | 44910 | -0.14571 | 1.81771 | 2244.093 | 59.9289 | 0.072235 | 0.1836 | 226.669 | - | - | 2021-02-26 06:10 | 1 | 2 | RateD
1683 | 59340 | 44940 | -0.14571 | 1.81893 | 2245.594 | 59.969 | 0.073165 | 0.18369 | 226.778 | - | - | 2021-02-26 06:10 | 1 | 2 | RateD
1684 | 59370 | 44970 | -0.14571 | 1.82015 | 2247.1 | 60.0092 | 0.072855 | 0.18378 | 226.888 | - | - | 2021-02-26 06:11 | 1 | 2 | RateD
1685 | 59400 | 45000 | -0.14571 | 1.82137 | 2248.599 | 60.0492 | 0.072235 | 0.18387 | 226.997 | - | - | 2021-02-26 06:11 | 1 | 2 | RateD
1686 | 59430 | 45030 | -0.14571 | 1.82258 | 2250.101 | 60.0893 | 0.072545 | 0.18396 | 227.106 | - | - | 2021-02-26 06:12 | 1 | 2 | RateD
1687 | 59460 | 45060 | -0.14571 | 1.82379 | 2251.599 | 60.1293 | 0.072545 | 0.18404 | 227.215 | - | - | 2021-02-26 06:12 | 1 | 2 | RateD
1688 | 59490 | 45090 | -0.14571 | 1.82502 | 2253.114 | 60.1698 | 0.072235 | 0.18413 | 227.325 | - | - | 2021-02-26 06:13 | 1 | 2 | RateD
1689 | 59520 | 45120 | -0.14571 | 1.82624 | 2254.612 | 60.2098 | 0.072855 | 0.18422 | 227.433 | - | - | 2021-02-26 06:13 | 1 | 2 | RateD
1690 | 59550 | 45150 | -0.14571 | 1.82745 | 2256.113 | 60.2499 | 0.072545 | 0.18431 | 227.542 | - | - | 2021-02-26 06:14 | 1 | 2 | RateD
1691 | 59580 | 45180 | -0.14571 | 1.82866 | 2257.608 | 60.2898 | 0.072235 | 0.1844 | 227.65 | - | - | 2021-02-26 06:14 | 1 | 2 | RateD
1692 | 59610 | 45210 | -0.14571 | 1.82988 | 2259.111 | 60.3299 | 0.072545 | 0.18448 | 227.758 | - | - | 2021-02-26 06:15 | 1 | 2 | RateD
1693 | 59641 | 45240 | -0.14571 | 1.8311 | 2260.613 | 60.37 | 0.071925 | 0.18457 | 227.867 | - | - | 2021-02-26 06:15 | 1 | 2 | RateD
1694 | 59671 | 45270 | -0.14571 | 1.83231 | 2262.111 | 60.41 | 0.072235 | 0.18466 | 227.975 | - | - | 2021-02-26 06:16 | 1 | 2 | RateD
1695 | 59701 | 45300 | -0.14571 | 1.83353 | 2263.612 | 60.4501 | 0.072545 | 0.18475 | 228.083 | - | - | 2021-02-26 06:16 | 1 | 2 | RateD
1696 | 59731 | 45330 | -0.14571 | 1.83474 | 2265.114 | 60.4902 | 0.071925 | 0.18483 | 228.191 | - | - | 2021-02-26 06:17 | 1 | 2 | RateD
1697 | 59761 | 45360 | -0.14571 | 1.83596 | 2266.616 | 60.5304 | 0.071925 | 0.18492 | 228.3 | - | - | 2021-02-26 06:17 | 1 | 2 | RateD
1698 | 59791 | 45391 | -0.14571 | 1.83718 | 2268.118 | 60.5705 | 0.072235 | 0.18501 | 228.408 | - | - | 2021-02-26 06:18 | 1 | 2 | RateD
1699 | 59821 | 45421 | -0.14571 | 1.83839 | 2269.62 | 60.6106 | 0.072235 | 0.1851 | 228.516 | - | - | 2021-02-26 06:18 | 1 | 2 | RateD
1700 | 59851 | 45451 | -0.14571 | 1.83961 | 2271.124 | 60.6507 | 0.072235 | 0.18519 | 228.625 | - | - | 2021-02-26 06:19 | 1 | 2 | RateD
1701 | 59881 | 45481 | -0.14571 | 1.84083 | 2272.624 | 60.6908 | 0.071925 | 0.18527 | 228.733 | - | - | 2021-02-26 06:19 | 1 | 2 | RateD
1702 | 59911 | 45511 | -0.14571 | 1.84204 | 2274.127 | 60.7309 | 0.072235 | 0.18536 | 228.841 | - | - | 2021-02-26 06:20 | 1 | 2 | RateD
1703 | 59941 | 45541 | -0.14571 | 1.84326 | 2275.628 | 60.771 | 0.071925 | 0.18545 | 228.949 | - | - | 2021-02-26 06:20 | 1 | 2 | RateD
1704 | 59971 | 45571 | -0.14571 | 1.84448 | 2277.134 | 60.8112 | 0.071615 | 0.18554 | 229.058 | - | - | 2021-02-26 06:21 | 1 | 2 | RateD
1705 | 60001 | 45601 | -0.14571 | 1.84569 | 2278.635 | 60.8513 | 0.071925 | 0.18562 | 229.166 | - | - | 2021-02-26 06:21 | 1 | 2 | RateD
1706 | 60031 | 45631 | -0.14571 | 1.84691 | 2280.138 | 60.8915 | 0.071925 | 0.18571 | 229.274 | - | - | 2021-02-26 06:22 | 1 | 2 | RateD
1707 | 60062 | 45661 | -0.14571 | 1.84814 | 2281.649 | 60.9318 | 0.072235 | 0.1858 | 229.383 | - | - | 2021-02-26 06:22 | 1 | 2 | RateD
1708 | 60092 | 45691 | -0.14571 | 1.84935 | 2283.153 | 60.972 | 0.071925 | 0.18589 | 229.491 | - | - | 2021-02-26 06:23 | 1 | 2 | RateD
1709 | 60122 | 45722 | -0.14571 | 1.85057 | 2284.658 | 61.0122 | 0.071925 | 0.18598 | 229.599 | - | - | 2021-02-26 06:23 | 1 | 2 | RateD
1710 | 60152 | 45752 | -0.14571 | 1.85179 | 2286.164 | 61.0524 | 0.071305 | 0.18606 | 229.708 | - | - | 2021-02-26 06:24 | 1 | 2 | RateD
1711 | 60182 | 45782 | -0.14571 | 1.85301 | 2287.664 | 61.0925 | 0.071925 | 0.18615 | 229.815 | - | - | 2021-02-26 06:24 | 1 | 2 | RateD
1712 | 60212 | 45812 | -0.14571 | 1.85422 | 2289.163 | 61.1325 | 0.071615 | 0.18624 | 229.923 | - | - | 2021-02-26 06:25 | 1 | 2 | RateD
1713 | 60242 | 45842 | -0.14571 | 1.85544 | 2290.667 | 61.1726 | 0.071615 | 0.18632 | 230.031 | - | - | 2021-02-26 06:25 | 1 | 2 | RateD
1714 | 60272 | 45872 | -0.14571 | 1.85666 | 2292.177 | 61.213 | 0.071925 | 0.18641 | 230.139 | - | - | 2021-02-26 06:26 | 1 | 2 | RateD
1715 | 60302 | 45902 | -0.14571 | 1.85788 | 2293.68 | 61.2531 | 0.071615 | 0.1865 | 230.247 | - | - | 2021-02-26 06:26 | 1 | 2 | RateD
1716 | 60332 | 45932 | -0.14571 | 1.8591 | 2295.182 | 61.2932 | 0.071925 | 0.18659 | 230.355 | - | - | 2021-02-26 06:27 | 1 | 2 | RateD
1717 | 60362 | 45962 | -0.14571 | 1.86031 | 2296.679 | 61.3332 | 0.071925 | 0.18667 | 230.462 | - | - | 2021-02-26 06:27 | 1 | 2 | RateD
1718 | 60392 | 45992 | -0.14571 | 1.86152 | 2298.179 | 61.3732 | 0.071925 | 0.18676 | 230.57 | - | - | 2021-02-26 06:28 | 1 | 2 | RateD
1719 | 60422 | 46022 | -0.14571 | 1.86274 | 2299.681 | 61.4134 | 0.071615 | 0.18685 | 230.678 | - | - | 2021-02-26 06:28 | 1 | 2 | RateD
1720 | 60453 | 46052 | -0.14571 | 1.86396 | 2301.19 | 61.4537 | 0.071615 | 0.18694 | 230.786 | - | - | 2021-02-26 06:29 | 1 | 2 | RateD
1721 | 60483 | 46082 | -0.14571 | 1.86518 | 2302.693 | 61.4938 | 0.071925 | 0.18702 | 230.893 | - | - | 2021-02-26 06:29 | 1 | 2 | RateD
1722 | 60513 | 46113 | -0.14571 | 1.8664 | 2304.196 | 61.5339 | 0.071925 | 0.18711 | 231.001 | - | - | 2021-02-26 06:30 | 1 | 2 | RateD
1723 | 60543 | 46143 | -0.14571 | 1.86762 | 2305.699 | 61.5741 | 0.071925 | 0.1872 | 231.109 | - | - | 2021-02-26 06:30 | 1 | 2 | RateD
1724 | 60573 | 46173 | -0.14571 | 1.86883 | 2307.2 | 61.6142 | 0.071305 | 0.18729 | 231.217 | - | - | 2021-02-26 06:31 | 1 | 2 | RateD
1725 | 60603 | 46203 | -0.14571 | 1.87005 | 2308.705 | 61.6544 | 0.071615 | 0.18737 | 231.324 | - | - | 2021-02-26 06:31 | 1 | 2 | RateD
1726 | 60633 | 46233 | -0.14571 | 1.87127 | 2310.207 | 61.6945 | 0.071615 | 0.18746 | 231.432 | - | - | 2021-02-26 06:32 | 1 | 2 | RateD
1727 | 60663 | 46263 | -0.14571 | 1.87249 | 2311.711 | 61.7346 | 0.071305 | 0.18755 | 231.54 | - | - | 2021-02-26 06:32 | 1 | 2 | RateD
1728 | 60693 | 46293 | -0.14571 | 1.8737 | 2313.212 | 61.7747 | 0.071925 | 0.18763 | 231.647 | - | - | 2021-02-26 06:33 | 1 | 2 | RateD
1729 | 60723 | 46323 | -0.14571 | 1.87492 | 2314.714 | 61.8148 | 0.070995 | 0.18772 | 231.755 | - | - | 2021-02-26 06:33 | 1 | 2 | RateD
1730 | 60753 | 46353 | -0.14571 | 1.87614 | 2316.224 | 61.8552 | 0.071615 | 0.18781 | 231.863 | - | - | 2021-02-26 06:34 | 1 | 2 | RateD
1731 | 60784 | 46383 | -0.14571 | 1.87736 | 2317.73 | 61.8954 | 0.071305 | 0.1879 | 231.97 | - | - | 2021-02-26 06:34 | 1 | 2 | RateD
1732 | 60814 | 46413 | -0.14571 | 1.87857 | 2319.227 | 61.9353 | 0.070685 | 0.18798 | 232.077 | - | - | 2021-02-26 06:35 | 1 | 2 | RateD
1733 | 60843 | 46443 | -0.14571 | 1.87978 | 2320.722 | 61.9753 | 0.071305 | 0.18807 | 232.183 | - | - | 2021-02-26 06:35 | 1 | 2 | RateD
1734 | 60873 | 46473 | -0.14571 | 1.881 | 2322.221 | 62.0153 | 0.070995 | 0.18816 | 232.29 | - | - | 2021-02-26 06:36 | 1 | 2 | RateD
1735 | 60904 | 46503 | -0.14571 | 1.88222 | 2323.73 | 62.0556 | 0.071615 | 0.18824 | 232.397 | - | - | 2021-02-26 06:36 | 1 | 2 | RateD
1736 | 60934 | 46534 | -0.14571 | 1.88344 | 2325.236 | 62.0958 | 0.071305 | 0.18833 | 232.505 | - | - | 2021-02-26 06:37 | 1 | 2 | RateD
1737 | 60964 | 46564 | -0.14571 | 1.88466 | 2326.741 | 62.136 | 0.071615 | 0.18842 | 232.611 | - | - | 2021-02-26 06:37 | 1 | 2 | RateD
1738 | 60994 | 46594 | -0.14571 | 1.88587 | 2328.235 | 62.1759 | 0.070995 | 0.1885 | 232.717 | - | - | 2021-02-26 06:38 | 1 | 2 | RateD
1739 | 61024 | 46624 | -0.14571 | 1.88708 | 2329.731 | 62.2159 | 0.070995 | 0.18859 | 232.824 | - | - | 2021-02-26 06:38 | 1 | 2 | RateD
1740 | 61054 | 46654 | -0.14571 | 1.8883 | 2331.236 | 62.256 | 0.070685 | 0.18867 | 232.93 | - | - | 2021-02-26 06:39 | 1 | 2 | RateD
1741 | 61084 | 46684 | -0.14571 | 1.88952 | 2332.741 | 62.2962 | 0.070685 | 0.18876 | 233.037 | - | - | 2021-02-26 06:39 | 1 | 2 | RateD
1742 | 61114 | 46714 | -0.14571 | 1.89074 | 2334.246 | 62.3364 | 0.071615 | 0.18885 | 233.144 | - | - | 2021-02-26 06:40 | 1 | 2 | RateD
1743 | 61144 | 46744 | -0.14571 | 1.89196 | 2335.749 | 62.3766 | 0.070685 | 0.18893 | 233.251 | - | - | 2021-02-26 06:40 | 1 | 2 | RateD
1744 | 61174 | 46774 | -0.14571 | 1.89318 | 2337.262 | 62.417 | 0.071305 | 0.18902 | 233.359 | - | - | 2021-02-26 06:41 | 1 | 2 | RateD
1745 | 61205 | 46804 | -0.14571 | 1.8944 | 2338.768 | 62.4572 | 0.070685 | 0.18911 | 233.466 | - | - | 2021-02-26 06:41 | 1 | 2 | RateD
1746 | 61235 | 46834 | -0.14571 | 1.89562 | 2340.269 | 62.4973 | 0.071305 | 0.18919 | 233.572 | - | - | 2021-02-26 06:42 | 1 | 2 | RateD
1747 | 61265 | 46864 | -0.14571 | 1.89683 | 2341.769 | 62.5373 | 0.070375 | 0.18928 | 233.678 | - | - | 2021-02-26 06:42 | 1 | 2 | RateD
1748 | 61295 | 46895 | -0.14571 | 1.89805 | 2343.269 | 62.5774 | 0.070375 | 0.18937 | 233.785 | - | - | 2021-02-26 06:43 | 1 | 2 | RateD
1749 | 61325 | 46925 | -0.14571 | 1.89927 | 2344.772 | 62.6175 | 0.070995 | 0.18945 | 233.891 | - | - | 2021-02-26 06:43 | 1 | 2 | RateD
1750 | 61355 | 46955 | -0.14571 | 1.90048 | 2346.268 | 62.6575 | 0.070375 | 0.18954 | 233.998 | - | - | 2021-02-26 06:44 | 1 | 2 | RateD
1751 | 61385 | 46985 | -0.14571 | 1.90169 | 2347.771 | 62.6976 | 0.070995 | 0.18962 | 234.104 | - | - | 2021-02-26 06:44 | 1 | 2 | RateD
1752 | 61415 | 47015 | -0.14571 | 1.90291 | 2349.272 | 62.7377 | 0.070685 | 0.18971 | 234.21 | - | - | 2021-02-26 06:45 | 1 | 2 | RateD
1753 | 61445 | 47045 | -0.14571 | 1.90412 | 2350.769 | 62.7777 | 0.070685 | 0.1898 | 234.316 | - | - | 2021-02-26 06:45 | 1 | 2 | RateD
1754 | 61475 | 47075 | -0.14571 | 1.90534 | 2352.268 | 62.8177 | 0.070995 | 0.18988 | 234.422 | - | - | 2021-02-26 06:46 | 1 | 2 | RateD
1755 | 61505 | 47105 | -0.14571 | 1.90655 | 2353.765 | 62.8577 | 0.070995 | 0.18997 | 234.528 | - | - | 2021-02-26 06:46 | 1 | 2 | RateD
1756 | 61535 | 47134 | -0.14571 | 1.90776 | 2355.261 | 62.8976 | 0.070995 | 0.19005 | 234.634 | - | - | 2021-02-26 06:47 | 1 | 2 | RateD
1757 | 61565 | 47165 | -0.14571 | 1.90898 | 2356.766 | 62.9378 | 0.070995 | 0.19014 | 234.74 | - | - | 2021-02-26 06:47 | 1 | 2 | RateD
1758 | 61595 | 47195 | -0.14571 | 1.91019 | 2358.264 | 62.9778 | 0.070995 | 0.19023 | 234.846 | - | - | 2021-02-26 06:48 | 1 | 2 | RateD
1759 | 61625 | 47225 | -0.14571 | 1.91141 | 2359.768 | 63.018 | 0.070685 | 0.19031 | 234.953 | - | - | 2021-02-26 06:48 | 1 | 2 | RateD
1760 | 61655 | 47255 | -0.14571 | 1.91263 | 2361.267 | 63.058 | 0.070995 | 0.1904 | 235.059 | - | - | 2021-02-26 06:49 | 1 | 2 | RateD
1761 | 61685 | 47285 | -0.14571 | 1.91384 | 2362.771 | 63.0982 | 0.070375 | 0.19048 | 235.165 | - | - | 2021-02-26 06:49 | 1 | 2 | RateD
1762 | 61715 | 47315 | -0.14571 | 1.91506 | 2364.275 | 63.1384 | 0.070375 | 0.19057 | 235.271 | - | - | 2021-02-26 06:50 | 1 | 2 | RateD
1763 | 61745 | 47345 | -0.14571 | 1.91628 | 2365.781 | 63.1786 | 0.070995 | 0.19066 | 235.378 | - | - | 2021-02-26 06:50 | 1 | 2 | RateD
1764 | 61775 | 47375 | -0.14571 | 1.9175 | 2367.282 | 63.2187 | 0.070375 | 0.19074 | 235.484 | - | - | 2021-02-26 06:51 | 1 | 2 | RateD
1765 | 61805 | 47405 | -0.14571 | 1.91871 | 2368.783 | 63.2588 | 0.070685 | 0.19083 | 235.59 | - | - | 2021-02-26 06:51 | 1 | 2 | RateD
1766 | 61836 | 47435 | -0.14571 | 1.91994 | 2370.297 | 63.2992 | 0.070995 | 0.19091 | 235.697 | - | - | 2021-02-26 06:52 | 1 | 2 | RateD
1767 | 61866 | 47465 | -0.14571 | 1.92115 | 2371.795 | 63.3392 | 0.070375 | 0.191 | 235.803 | - | - | 2021-02-26 06:52 | 1 | 2 | RateD
1768 | 61896 | 47495 | -0.14571 | 1.92237 | 2373.297 | 63.3793 | 0.070375 | 0.19109 | 235.908 | - | - | 2021-02-26 06:53 | 1 | 2 | RateD
1769 | 61926 | 47525 | -0.14571 | 1.92358 | 2374.793 | 63.4192 | 0.070995 | 0.19117 | 236.014 | - | - | 2021-02-26 06:53 | 1 | 2 | RateD
1770 | 61956 | 47556 | -0.14571 | 1.9248 | 2376.3 | 63.4595 | 0.070685 | 0.19126 | 236.12 | - | - | 2021-02-26 06:54 | 1 | 2 | RateD
1771 | 61986 | 47586 | -0.14571 | 1.92602 | 2377.803 | 63.4996 | 0.070995 | 0.19134 | 236.227 | - | - | 2021-02-26 06:54 | 1 | 2 | RateD
1772 | 62016 | 47616 | -0.14571 | 1.92724 | 2379.306 | 63.5398 | 0.070685 | 0.19143 | 236.333 | - | - | 2021-02-26 06:55 | 1 | 2 | RateD
1773 | 62046 | 47646 | -0.14571 | 1.92845 | 2380.809 | 63.5799 | 0.070375 | 0.19152 | 236.439 | - | - | 2021-02-26 06:56 | 1 | 2 | RateD
1774 | 62076 | 47676 | -0.14571 | 1.92967 | 2382.308 | 63.6199 | 0.070064 | 0.1916 | 236.544 | - | - | 2021-02-26 06:56 | 1 | 2 | RateD
1775 | 62106 | 47706 | -0.14571 | 1.93089 | 2383.814 | 63.6602 | 0.070685 | 0.19169 | 236.651 | - | - | 2021-02-26 06:56 | 1 | 2 | RateD
1776 | 62136 | 47736 | -0.14571 | 1.93211 | 2385.317 | 63.7003 | 0.070685 | 0.19177 | 236.757 | - | - | 2021-02-26 06:57 | 1 | 2 | RateD
1777 | 62166 | 47766 | -0.14571 | 1.93332 | 2386.821 | 63.7405 | 0.070685 | 0.19186 | 236.863 | - | - | 2021-02-26 06:58 | 1 | 2 | RateD
1778 | 62196 | 47796 | -0.14571 | 1.93454 | 2388.323 | 63.7806 | 0.070685 | 0.19194 | 236.969 | - | - | 2021-02-26 06:58 | 1 | 2 | RateD
1779 | 62226 | 47826 | -0.14571 | 1.93576 | 2389.824 | 63.8207 | 0.070995 | 0.19203 | 237.075 | - | - | 2021-02-26 06:58 | 1 | 2 | RateD
1780 | 62256 | 47856 | -0.14571 | 1.93698 | 2391.329 | 63.8608 | 0.070375 | 0.19212 | 237.181 | - | - | 2021-02-26 06:59 | 1 | 2 | RateD
1781 | 62287 | 47886 | -0.14571 | 1.93819 | 2392.831 | 63.9009 | 0.070375 | 0.1922 | 237.287 | - | - | 2021-02-26 06:59 | 1 | 2 | RateD
1782 | 62317 | 47916 | -0.14571 | 1.93941 | 2394.333 | 63.9411 | 0.070375 | 0.19229 | 237.393 | - | - | 2021-02-26 07:00 | 1 | 2 | RateD
1783 | 62347 | 47947 | -0.14571 | 1.94063 | 2395.844 | 63.9814 | 0.070685 | 0.19237 | 237.499 | - | - | 2021-02-26 07:01 | 1 | 2 | RateD
1784 | 62377 | 47977 | -0.14571 | 1.94185 | 2397.346 | 64.0215 | 0.070375 | 0.19246 | 237.605 | - | - | 2021-02-26 07:01 | 1 | 2 | RateD
1785 | 62407 | 48007 | -0.14571 | 1.94307 | 2398.848 | 64.0616 | 0.070375 | 0.19255 | 237.711 | - | - | 2021-02-26 07:02 | 1 | 2 | RateD
1786 | 62437 | 48037 | -0.14571 | 1.94428 | 2400.35 | 64.1018 | 0.070375 | 0.19263 | 237.817 | - | - | 2021-02-26 07:02 | 1 | 2 | RateD
1787 | 62467 | 48067 | -0.14571 | 1.9455 | 2401.852 | 64.1419 | 0.070375 | 0.19272 | 237.923 | - | - | 2021-02-26 07:03 | 1 | 2 | RateD
1788 | 62497 | 48097 | -0.14571 | 1.94672 | 2403.354 | 64.182 | 0.070685 | 0.1928 | 238.029 | - | - | 2021-02-26 07:03 | 1 | 2 | RateD
1789 | 62527 | 48127 | -0.14571 | 1.94793 | 2404.855 | 64.2221 | 0.070685 | 0.19289 | 238.135 | - | - | 2021-02-26 07:04 | 1 | 2 | RateD
1790 | 62557 | 48157 | -0.14571 | 1.94915 | 2406.355 | 64.2621 | 0.070995 | 0.19298 | 238.241 | - | - | 2021-02-26 07:04 | 1 | 2 | RateD
1791 | 62587 | 48187 | -0.14571 | 1.95036 | 2407.85 | 64.302 | 0.070375 | 0.19306 | 238.347 | - | - | 2021-02-26 07:05 | 1 | 2 | RateD
1792 | 62617 | 48217 | -0.14571 | 1.95158 | 2409.353 | 64.3422 | 0.070685 | 0.19315 | 238.453 | - | - | 2021-02-26 07:05 | 1 | 2 | RateD
1793 | 62647 | 48247 | -0.14571 | 1.95279 | 2410.852 | 64.3822 | 0.070685 | 0.19323 | 238.559 | - | - | 2021-02-26 07:06 | 1 | 2 | RateD
1794 | 62677 | 48277 | -0.14571 | 1.954 | 2412.352 | 64.4223 | 0.070685 | 0.19332 | 238.664 | - | - | 2021-02-26 07:06 | 1 | 2 | RateD
1795 | 62707 | 48307 | -0.14571 | 1.95522 | 2413.853 | 64.4623 | 0.070995 | 0.1934 | 238.771 | - | - | 2021-02-26 07:07 | 1 | 2 | RateD
1796 | 62737 | 48337 | -0.14571 | 1.95644 | 2415.357 | 64.5025 | 0.070995 | 0.19349 | 238.877 | - | - | 2021-02-26 07:07 | 1 | 2 | RateD
1797 | 62767 | 48367 | -0.14571 | 1.95765 | 2416.857 | 64.5426 | 0.070375 | 0.19358 | 238.983 | - | - | 2021-02-26 07:08 | 1 | 2 | RateD
1798 | 62797 | 48397 | -0.14571 | 1.95887 | 2418.362 | 64.5828 | 0.070995 | 0.19366 | 239.089 | - | - | 2021-02-26 07:08 | 1 | 2 | RateD
1799 | 62828 | 48427 | -0.14571 | 1.96009 | 2419.863 | 64.6229 | 0.070375 | 0.19375 | 239.196 | - | - | 2021-02-26 07:09 | 1 | 2 | RateD
1800 | 62858 | 48457 | -0.14571 | 1.96131 | 2421.366 | 64.663 | 0.070685 | 0.19383 | 239.302 | - | - | 2021-02-26 07:09 | 1 | 2 | RateD
1801 | 62888 | 48487 | -0.14571 | 1.96252 | 2422.868 | 64.7031 | 0.070685 | 0.19392 | 239.408 | - | - | 2021-02-26 07:10 | 1 | 2 | RateD
1802 | 62918 | 48518 | -0.14571 | 1.96374 | 2424.37 | 64.7432 | 0.070375 | 0.19401 | 239.514 | - | - | 2021-02-26 07:10 | 1 | 2 | RateD
1803 | 62948 | 48548 | -0.14571 | 1.96497 | 2425.884 | 64.7837 | 0.070685 | 0.19409 | 239.62 | - | - | 2021-02-26 07:11 | 1 | 2 | RateD
1804 | 62978 | 48578 | -0.14571 | 1.96618 | 2427.387 | 64.8238 | 0.070685 | 0.19418 | 239.726 | - | - | 2021-02-26 07:11 | 1 | 2 | RateD
1805 | 63008 | 48608 | -0.14571 | 1.9674 | 2428.893 | 64.864 | 0.070685 | 0.19426 | 239.833 | - | - | 2021-02-26 07:12 | 1 | 2 | RateD
1806 | 63038 | 48638 | -0.14571 | 1.96862 | 2430.399 | 64.9042 | 0.070685 | 0.19435 | 239.939 | - | - | 2021-02-26 07:12 | 1 | 2 | RateD
1807 | 63069 | 48668 | -0.14571 | 1.96985 | 2431.912 | 64.9446 | 0.070995 | 0.19444 | 240.046 | - | - | 2021-02-26 07:13 | 1 | 2 | RateD
1808 | 63099 | 48698 | -0.14571 | 1.97106 | 2433.412 | 64.9847 | 0.070375 | 0.19452 | 240.152 | - | - | 2021-02-26 07:13 | 1 | 2 | RateD
1809 | 63129 | 48729 | -0.14571 | 1.97228 | 2434.913 | 65.0248 | 0.070375 | 0.19461 | 240.258 | - | - | 2021-02-26 07:14 | 1 | 2 | RateD
1810 | 63159 | 48759 | -0.14571 | 1.9735 | 2436.417 | 65.0649 | 0.070995 | 0.19469 | 240.364 | - | - | 2021-02-26 07:14 | 1 | 2 | RateD
1811 | 63189 | 48789 | -0.14571 | 1.97472 | 2437.923 | 65.1051 | 0.070685 | 0.19478 | 240.47 | - | - | 2021-02-26 07:15 | 1 | 2 | RateD
1812 | 63219 | 48819 | -0.14571 | 1.97594 | 2439.427 | 65.1453 | 0.070375 | 0.19487 | 240.576 | - | - | 2021-02-26 07:15 | 1 | 2 | RateD
1813 | 63249 | 48849 | -0.14571 | 1.97715 | 2440.932 | 65.1855 | 0.070375 | 0.19495 | 240.682 | - | - | 2021-02-26 07:16 | 1 | 2 | RateD
1814 | 63279 | 48879 | -0.14571 | 1.97837 | 2442.435 | 65.2256 | 0.070375 | 0.19504 | 240.788 | - | - | 2021-02-26 07:16 | 1 | 2 | RateD
1815 | 63309 | 48909 | -0.14571 | 1.97959 | 2443.938 | 65.2658 | 0.070375 | 0.19512 | 240.894 | - | - | 2021-02-26 07:17 | 1 | 2 | RateD
1816 | 63339 | 48939 | -0.14571 | 1.9808 | 2445.437 | 65.3058 | 0.070375 | 0.19521 | 240.999 | - | - | 2021-02-26 07:17 | 1 | 2 | RateD
1817 | 63369 | 48969 | -0.14571 | 1.98202 | 2446.941 | 65.346 | 0.070375 | 0.1953 | 241.105 | - | - | 2021-02-26 07:18 | 1 | 2 | RateD
1818 | 63400 | 48999 | -0.14571 | 1.98324 | 2448.447 | 65.3862 | 0.070375 | 0.19538 | 241.211 | - | - | 2021-02-26 07:18 | 1 | 2 | RateD
1819 | 63430 | 49029 | -0.14571 | 1.98446 | 2449.946 | 65.4262 | 0.070375 | 0.19547 | 241.317 | - | - | 2021-02-26 07:19 | 1 | 2 | RateD
1820 | 63460 | 49060 | -0.14571 | 1.98568 | 2451.46 | 65.4666 | 0.070375 | 0.19555 | 241.423 | - | - | 2021-02-26 07:19 | 1 | 2 | RateD
1821 | 63490 | 49090 | -0.14571 | 1.9869 | 2452.962 | 65.5068 | 0.070375 | 0.19564 | 241.529 | - | - | 2021-02-26 07:20 | 1 | 2 | RateD
1822 | 63520 | 49120 | -0.14571 | 1.98812 | 2454.467 | 65.5469 | 0.070064 | 0.19572 | 241.635 | - | - | 2021-02-26 07:20 | 1 | 2 | RateD
1823 | 63550 | 49150 | -0.14571 | 1.98933 | 2455.961 | 65.5869 | 0.070064 | 0.19581 | 241.74 | - | - | 2021-02-26 07:21 | 1 | 2 | RateD
1824 | 63580 | 49180 | -0.14571 | 1.99055 | 2457.468 | 65.6271 | 0.070064 | 0.19589 | 241.845 | - | - | 2021-02-26 07:21 | 1 | 2 | RateD
1825 | 63610 | 49210 | -0.14571 | 1.99177 | 2458.971 | 65.6673 | 0.070375 | 0.19598 | 241.951 | - | - | 2021-02-26 07:22 | 1 | 2 | RateD
1826 | 63640 | 49240 | -0.14571 | 1.99298 | 2460.471 | 65.7073 | 0.070685 | 0.19607 | 242.056 | - | - | 2021-02-26 07:22 | 1 | 2 | RateD
1827 | 63670 | 49270 | -0.14571 | 1.9942 | 2461.976 | 65.7475 | 0.070375 | 0.19615 | 242.162 | - | - | 2021-02-26 07:23 | 1 | 2 | RateD
1828 | 63700 | 49300 | -0.14571 | 1.99542 | 2463.477 | 65.7876 | 0.070375 | 0.19624 | 242.268 | - | - | 2021-02-26 07:23 | 1 | 2 | RateD
1829 | 63730 | 49330 | -0.14571 | 1.99663 | 2464.979 | 65.8277 | 0.070375 | 0.19632 | 242.373 | - | - | 2021-02-26 07:24 | 1 | 2 | RateD
1830 | 63761 | 49360 | -0.14571 | 1.99786 | 2466.489 | 65.868 | 0.070064 | 0.19641 | 242.479 | - | - | 2021-02-26 07:24 | 1 | 2 | RateD
1831 | 63791 | 49390 | -0.14571 | 1.99907 | 2467.99 | 65.9081 | 0.070375 | 0.19649 | 242.584 | - | - | 2021-02-26 07:25 | 1 | 2 | RateD
1832 | 63821 | 49420 | -0.14571 | 2.00029 | 2469.489 | 65.9481 | 0.070064 | 0.19658 | 242.69 | - | - | 2021-02-26 07:25 | 1 | 2 | RateD
1833 | 63851 | 49451 | -0.14571 | 2.0015 | 2470.992 | 65.9883 | 0.070375 | 0.19666 | 242.795 | - | - | 2021-02-26 07:26 | 1 | 2 | RateD
1834 | 63881 | 49481 | -0.14571 | 2.00272 | 2472.493 | 66.0284 | 0.070064 | 0.19675 | 242.9 | - | - | 2021-02-26 07:26 | 1 | 2 | RateD
1835 | 63911 | 49511 | -0.14571 | 2.00393 | 2473.992 | 66.0684 | 0.070064 | 0.19683 | 243.005 | - | - | 2021-02-26 07:27 | 1 | 2 | RateD
1836 | 63941 | 49541 | -0.14571 | 2.00515 | 2475.492 | 66.1084 | 0.070064 | 0.19692 | 243.111 | - | - | 2021-02-26 07:27 | 1 | 2 | RateD
1837 | 63971 | 49571 | -0.14571 | 2.00636 | 2476.988 | 66.1484 | 0.069754 | 0.197 | 243.215 | - | - | 2021-02-26 07:28 | 1 | 2 | RateD
1838 | 64001 | 49601 | -0.14571 | 2.00758 | 2478.49 | 66.1885 | 0.070064 | 0.19709 | 243.321 | - | - | 2021-02-26 07:28 | 1 | 2 | RateD
1839 | 64031 | 49631 | -0.14571 | 2.00879 | 2479.986 | 66.2284 | 0.069754 | 0.19717 | 243.425 | - | - | 2021-02-26 07:29 | 1 | 2 | RateD
1840 | 64061 | 49661 | -0.14571 | 2.01001 | 2481.492 | 66.2687 | 0.069754 | 0.19726 | 243.531 | - | - | 2021-02-26 07:29 | 1 | 2 | RateD
1841 | 64091 | 49691 | -0.14571 | 2.01122 | 2482.986 | 66.3086 | 0.069754 | 0.19734 | 243.635 | - | - | 2021-02-26 07:30 | 1 | 2 | RateD
1842 | 64121 | 49721 | -0.14571 | 2.01244 | 2484.49 | 66.3487 | 0.070064 | 0.19743 | 243.74 | - | - | 2021-02-26 07:30 | 1 | 2 | RateD
1843 | 64151 | 49751 | -0.14571 | 2.01366 | 2485.995 | 66.3889 | 0.069754 | 0.19751 | 243.845 | - | - | 2021-02-26 07:31 | 1 | 2 | RateD
1844 | 64181 | 49781 | -0.14571 | 2.01488 | 2487.502 | 66.4292 | 0.069444 | 0.1976 | 243.95 | - | - | 2021-02-26 07:31 | 1 | 2 | RateD
1845 | 64211 | 49811 | -0.14571 | 2.01609 | 2488.998 | 66.4691 | 0.069754 | 0.19768 | 244.054 | - | - | 2021-02-26 07:32 | 1 | 2 | RateD
1846 | 64241 | 49841 | -0.14571 | 2.01731 | 2490.504 | 66.5093 | 0.069444 | 0.19777 | 244.159 | - | - | 2021-02-26 07:32 | 1 | 2 | RateD
1847 | 64271 | 49871 | -0.14571 | 2.01852 | 2492 | 66.5493 | 0.069754 | 0.19785 | 244.263 | - | - | 2021-02-26 07:33 | 1 | 2 | RateD
1848 | 64301 | 49901 | -0.14571 | 2.01974 | 2493.506 | 66.5895 | 0.069444 | 0.19794 | 244.368 | - | - | 2021-02-26 07:33 | 1 | 2 | RateD
1849 | 64331 | 49931 | -0.14571 | 2.02096 | 2495.01 | 66.6297 | 0.069444 | 0.19802 | 244.473 | - | - | 2021-02-26 07:34 | 1 | 2 | RateD
1850 | 64361 | 49961 | -0.14571 | 2.02217 | 2496.506 | 66.6696 | 0.069444 | 0.19811 | 244.577 | - | - | 2021-02-26 07:34 | 1 | 2 | RateD
1851 | 64391 | 49991 | -0.14571 | 2.02338 | 2498.003 | 66.7096 | 0.069754 | 0.19819 | 244.681 | - | - | 2021-02-26 07:35 | 1 | 2 | RateD
1852 | 64421 | 50021 | -0.14571 | 2.0246 | 2499.501 | 66.7496 | 0.069444 | 0.19828 | 244.785 | - | - | 2021-02-26 07:35 | 1 | 2 | RateD
1853 | 64451 | 50051 | -0.14571 | 2.02581 | 2500.997 | 66.7896 | 0.069444 | 0.19836 | 244.89 | - | - | 2021-02-26 07:36 | 1 | 2 | RateD
1854 | 64481 | 50081 | -0.14571 | 2.02702 | 2502.499 | 66.8297 | 0.069754 | 0.19845 | 244.994 | - | - | 2021-02-26 07:36 | 1 | 2 | RateD
1855 | 64511 | 50111 | -0.14571 | 2.02824 | 2504.003 | 66.8698 | 0.070064 | 0.19853 | 245.099 | - | - | 2021-02-26 07:37 | 1 | 2 | RateD
1856 | 64541 | 50141 | -0.14571 | 2.02946 | 2505.506 | 66.91 | 0.069754 | 0.19862 | 245.204 | - | - | 2021-02-26 07:37 | 1 | 2 | RateD
1857 | 64571 | 50171 | -0.14571 | 2.03068 | 2507.007 | 66.95 | 0.069754 | 0.1987 | 245.309 | - | - | 2021-02-26 07:38 | 1 | 2 | RateD
1858 | 64601 | 50201 | -0.14571 | 2.03189 | 2508.502 | 66.99 | 0.069754 | 0.19878 | 245.413 | - | - | 2021-02-26 07:38 | 1 | 2 | RateD
1859 | 64632 | 50232 | -0.14571 | 2.03311 | 2510.015 | 67.0304 | 0.069754 | 0.19887 | 245.519 | - | - | 2021-02-26 07:39 | 1 | 2 | RateD
1860 | 64662 | 50262 | -0.14571 | 2.03433 | 2511.516 | 67.0704 | 0.069754 | 0.19895 | 245.623 | - | - | 2021-02-26 07:39 | 1 | 2 | RateD
1861 | 64692 | 50292 | -0.14571 | 2.03555 | 2513.021 | 67.1106 | 0.069444 | 0.19904 | 245.728 | - | - | 2021-02-26 07:40 | 1 | 2 | RateD
1862 | 64722 | 50322 | -0.14571 | 2.03677 | 2514.526 | 67.1508 | 0.069444 | 0.19912 | 245.833 | - | - | 2021-02-26 07:40 | 1 | 2 | RateD
1863 | 64752 | 50352 | -0.14571 | 2.03798 | 2516.029 | 67.191 | 0.069444 | 0.19921 | 245.937 | - | - | 2021-02-26 07:41 | 1 | 2 | RateD
1864 | 64782 | 50382 | -0.14571 | 2.0392 | 2517.53 | 67.2311 | 0.069444 | 0.19929 | 246.042 | - | - | 2021-02-26 07:41 | 1 | 2 | RateD
1865 | 64812 | 50412 | -0.14571 | 2.04042 | 2519.034 | 67.2712 | 0.069444 | 0.19938 | 246.146 | - | - | 2021-02-26 07:42 | 1 | 2 | RateD
1866 | 64842 | 50442 | -0.14571 | 2.04164 | 2520.537 | 67.3114 | 0.069444 | 0.19946 | 246.251 | - | - | 2021-02-26 07:42 | 1 | 2 | RateD
1867 | 64872 | 50472 | -0.14571 | 2.04285 | 2522.041 | 67.3515 | 0.069444 | 0.19955 | 246.355 | - | - | 2021-02-26 07:43 | 1 | 2 | RateD
1868 | 64902 | 50502 | -0.14571 | 2.04407 | 2523.546 | 67.3917 | 0.069444 | 0.19963 | 246.46 | - | - | 2021-02-26 07:43 | 1 | 2 | RateD
1869 | 64933 | 50532 | -0.14571 | 2.04529 | 2525.049 | 67.4319 | 0.069134 | 0.19972 | 246.564 | - | - | 2021-02-26 07:44 | 1 | 2 | RateD
1870 | 64962 | 50562 | -0.14571 | 2.0465 | 2526.544 | 67.4718 | 0.069134 | 0.1998 | 246.668 | - | - | 2021-02-26 07:44 | 1 | 2 | RateD
1871 | 64993 | 50593 | -0.14571 | 2.04773 | 2528.058 | 67.5122 | 0.069444 | 0.19989 | 246.773 | - | - | 2021-02-26 07:45 | 1 | 2 | RateD
1872 | 65023 | 50623 | -0.14571 | 2.04894 | 2529.557 | 67.5522 | 0.069134 | 0.19997 | 246.876 | - | - | 2021-02-26 07:45 | 1 | 2 | RateD
1873 | 65053 | 50653 | -0.14571 | 2.05016 | 2531.056 | 67.5923 | 0.069754 | 0.20005 | 246.98 | - | - | 2021-02-26 07:46 | 1 | 2 | RateD
1874 | 65083 | 50683 | -0.14571 | 2.05137 | 2532.559 | 67.6324 | 0.069134 | 0.20014 | 247.085 | - | - | 2021-02-26 07:46 | 1 | 2 | RateD
1875 | 65113 | 50713 | -0.14571 | 2.05259 | 2534.063 | 67.6726 | 0.069444 | 0.20022 | 247.189 | - | - | 2021-02-26 07:47 | 1 | 2 | RateD
1876 | 65143 | 50743 | -0.14571 | 2.05381 | 2535.563 | 67.7126 | 0.069134 | 0.20031 | 247.293 | - | - | 2021-02-26 07:47 | 1 | 2 | RateD
1877 | 65173 | 50773 | -0.14571 | 2.05503 | 2537.068 | 67.7528 | 0.069134 | 0.20039 | 247.397 | - | - | 2021-02-26 07:48 | 1 | 2 | RateD
1878 | 65203 | 50803 | -0.14571 | 2.05624 | 2538.567 | 67.7929 | 0.069134 | 0.20048 | 247.5 | - | - | 2021-02-26 07:48 | 1 | 2 | RateD
1879 | 65233 | 50833 | -0.14571 | 2.05745 | 2540.064 | 67.8328 | 0.069134 | 0.20056 | 247.604 | - | - | 2021-02-26 07:49 | 1 | 2 | RateD
1880 | 65263 | 50863 | -0.14571 | 2.05867 | 2541.57 | 67.8731 | 0.069134 | 0.20064 | 247.708 | - | - | 2021-02-26 07:49 | 1 | 2 | RateD
1881 | 65293 | 50893 | -0.14571 | 2.05989 | 2543.073 | 67.9132 | 0.069134 | 0.20073 | 247.812 | - | - | 2021-02-26 07:50 | 1 | 2 | RateD
1882 | 65324 | 50923 | -0.14571 | 2.06112 | 2544.588 | 67.9536 | 0.069134 | 0.20081 | 247.917 | - | - | 2021-02-26 07:50 | 1 | 2 | RateD
1883 | 65354 | 50953 | -0.14571 | 2.06233 | 2546.092 | 67.9938 | 0.069134 | 0.2009 | 248.021 | - | - | 2021-02-26 07:51 | 1 | 2 | RateD
1884 | 65384 | 50984 | -0.14571 | 2.06355 | 2547.595 | 68.034 | 0.069444 | 0.20098 | 248.125 | - | - | 2021-02-26 07:51 | 1 | 2 | RateD
1885 | 65414 | 51014 | -0.14571 | 2.06477 | 2549.099 | 68.0741 | 0.069444 | 0.20107 | 248.229 | - | - | 2021-02-26 07:52 | 1 | 2 | RateD
1886 | 65444 | 51044 | -0.14571 | 2.06599 | 2550.604 | 68.1143 | 0.069134 | 0.20115 | 248.333 | - | - | 2021-02-26 07:52 | 1 | 2 | RateD
1887 | 65474 | 51074 | -0.14571 | 2.06721 | 2552.11 | 68.1545 | 0.069134 | 0.20123 | 248.437 | - | - | 2021-02-26 07:53 | 1 | 2 | RateD
1888 | 65504 | 51104 | -0.14571 | 2.06842 | 2553.61 | 68.1946 | 0.069134 | 0.20132 | 248.541 | - | - | 2021-02-26 07:53 | 1 | 2 | RateD
1889 | 65534 | 51134 | -0.14571 | 2.06964 | 2555.115 | 68.2348 | 0.069444 | 0.2014 | 248.645 | - | - | 2021-02-26 07:54 | 1 | 2 | RateD
1890 | 65564 | 51164 | -0.14571 | 2.07086 | 2556.617 | 68.2749 | 0.069134 | 0.20149 | 248.749 | - | - | 2021-02-26 07:54 | 1 | 2 | RateD
1891 | 65594 | 51194 | -0.14571 | 2.07208 | 2558.121 | 68.3151 | 0.069134 | 0.20157 | 248.853 | - | - | 2021-02-26 07:55 | 1 | 2 | RateD
1892 | 65624 | 51224 | -0.14571 | 2.07329 | 2559.62 | 68.3551 | 0.069134 | 0.20165 | 248.956 | - | - | 2021-02-26 07:55 | 1 | 2 | RateD
1893 | 65655 | 51254 | -0.14571 | 2.07451 | 2561.124 | 68.3953 | 0.069134 | 0.20174 | 249.06 | - | - | 2021-02-26 07:56 | 1 | 2 | RateD
1894 | 65685 | 51284 | -0.14571 | 2.07573 | 2562.626 | 68.4353 | 0.068824 | 0.20182 | 249.164 | - | - | 2021-02-26 07:56 | 1 | 2 | RateD
1895 | 65715 | 51314 | -0.14571 | 2.07694 | 2564.127 | 68.4754 | 0.068824 | 0.20191 | 249.268 | - | - | 2021-02-26 07:57 | 1 | 2 | RateD
1896 | 65745 | 51345 | -0.14571 | 2.07816 | 2565.631 | 68.5156 | 0.068824 | 0.20199 | 249.371 | - | - | 2021-02-26 07:57 | 1 | 2 | RateD
1897 | 65775 | 51375 | -0.14571 | 2.07938 | 2567.134 | 68.5557 | 0.069134 | 0.20207 | 249.475 | - | - | 2021-02-26 07:58 | 1 | 2 | RateD
1898 | 65805 | 51405 | -0.14571 | 2.08059 | 2568.634 | 68.5958 | 0.068824 | 0.20216 | 249.578 | - | - | 2021-02-26 07:58 | 1 | 2 | RateD
1899 | 65835 | 51435 | -0.14571 | 2.08181 | 2570.136 | 68.6359 | 0.068824 | 0.20224 | 249.682 | - | - | 2021-02-26 07:59 | 1 | 2 | RateD
1900 | 65865 | 51465 | -0.14571 | 2.08303 | 2571.637 | 68.676 | 0.068824 | 0.20233 | 249.785 | - | - | 2021-02-26 07:59 | 1 | 2 | RateD
1901 | 65895 | 51495 | -0.14571 | 2.08424 | 2573.134 | 68.716 | 0.069134 | 0.20241 | 249.888 | - | - | 2021-02-26 08:00 | 1 | 2 | RateD
1902 | 65925 | 51525 | -0.14571 | 2.08545 | 2574.634 | 68.756 | 0.068824 | 0.20249 | 249.991 | - | - | 2021-02-26 08:00 | 1 | 2 | RateD
1903 | 65955 | 51555 | -0.14571 | 2.08667 | 2576.14 | 68.7962 | 0.068824 | 0.20258 | 250.095 | - | - | 2021-02-26 08:01 | 1 | 2 | RateD
1904 | 65985 | 51585 | -0.14571 | 2.08789 | 2577.644 | 68.8364 | 0.068824 | 0.20266 | 250.199 | - | - | 2021-02-26 08:01 | 1 | 2 | RateD
1905 | 66015 | 51615 | -0.14571 | 2.08911 | 2579.145 | 68.8765 | 0.068824 | 0.20274 | 250.302 | - | - | 2021-02-26 08:02 | 1 | 2 | RateD
1906 | 66045 | 51645 | -0.14571 | 2.09032 | 2580.642 | 68.9165 | 0.068824 | 0.20283 | 250.405 | - | - | 2021-02-26 08:02 | 1 | 2 | RateD
1907 | 66075 | 51675 | -0.14571 | 2.09153 | 2582.136 | 68.9564 | 0.068824 | 0.20291 | 250.508 | - | - | 2021-02-26 08:03 | 1 | 2 | RateD
1908 | 66105 | 51705 | -0.14571 | 2.09275 | 2583.639 | 68.9965 | 0.068824 | 0.20299 | 250.611 | - | - | 2021-02-26 08:03 | 1 | 2 | RateD
1909 | 66135 | 51735 | -0.14571 | 2.09396 | 2585.139 | 69.0366 | 0.068514 | 0.20308 | 250.714 | - | - | 2021-02-26 08:04 | 1 | 2 | RateD
1910 | 66165 | 51765 | -0.14571 | 2.09519 | 2586.648 | 69.0769 | 0.068824 | 0.20316 | 250.818 | - | - | 2021-02-26 08:04 | 1 | 2 | RateD
1911 | 66195 | 51795 | -0.14571 | 2.0964 | 2588.144 | 69.1168 | 0.068514 | 0.20325 | 250.921 | - | - | 2021-02-26 08:05 | 1 | 2 | RateD
1912 | 66225 | 51825 | -0.14571 | 2.09761 | 2589.648 | 69.157 | 0.068824 | 0.20333 | 251.024 | - | - | 2021-02-26 08:05 | 1 | 2 | RateD
1913 | 66255 | 51855 | -0.14571 | 2.09883 | 2591.15 | 69.1971 | 0.068514 | 0.20341 | 251.127 | - | - | 2021-02-26 08:06 | 1 | 2 | RateD
1914 | 66285 | 51885 | -0.14571 | 2.10005 | 2592.651 | 69.2372 | 0.068824 | 0.2035 | 251.23 | - | - | 2021-02-26 08:06 | 1 | 2 | RateD
1915 | 66315 | 51915 | -0.14571 | 2.10126 | 2594.146 | 69.2771 | 0.068514 | 0.20358 | 251.332 | - | - | 2021-02-26 08:07 | 1 | 2 | RateD
1916 | 66346 | 51945 | -0.14571 | 2.10248 | 2595.658 | 69.3175 | 0.068514 | 0.20366 | 251.436 | - | - | 2021-02-26 08:07 | 1 | 2 | RateD
1917 | 66376 | 51976 | -0.14571 | 2.1037 | 2597.162 | 69.3577 | 0.068514 | 0.20375 | 251.539 | - | - | 2021-02-26 08:08 | 1 | 2 | RateD
1918 | 66406 | 52006 | -0.14571 | 2.10492 | 2598.663 | 69.3977 | 0.068514 | 0.20383 | 251.641 | - | - | 2021-02-26 08:08 | 1 | 2 | RateD
1919 | 66436 | 52036 | -0.14571 | 2.10614 | 2600.169 | 69.438 | 0.068204 | 0.20391 | 251.744 | - | - | 2021-02-26 08:09 | 1 | 2 | RateD
1920 | 66466 | 52066 | -0.14571 | 2.10735 | 2601.672 | 69.4781 | 0.068824 | 0.204 | 251.847 | - | - | 2021-02-26 08:09 | 1 | 2 | RateD
1921 | 66496 | 52096 | -0.14571 | 2.10857 | 2603.172 | 69.5182 | 0.068514 | 0.20408 | 251.95 | - | - | 2021-02-26 08:10 | 1 | 2 | RateD
1922 | 66526 | 52126 | -0.14571 | 2.10979 | 2604.68 | 69.5584 | 0.068514 | 0.20416 | 252.053 | - | - | 2021-02-26 08:10 | 1 | 2 | RateD
1923 | 66556 | 52156 | -0.14571 | 2.11101 | 2606.183 | 69.5986 | 0.068204 | 0.20425 | 252.156 | - | - | 2021-02-26 08:11 | 1 | 2 | RateD
1924 | 66586 | 52186 | -0.14571 | 2.11223 | 2607.685 | 69.6387 | 0.068204 | 0.20433 | 252.258 | - | - | 2021-02-26 08:11 | 1 | 2 | RateD
1925 | 66616 | 52216 | -0.14571 | 2.11344 | 2609.188 | 69.6788 | 0.068514 | 0.20441 | 252.361 | - | - | 2021-02-26 08:12 | 1 | 2 | RateD
1926 | 66646 | 52246 | -0.14571 | 2.11466 | 2610.685 | 69.7188 | 0.068514 | 0.2045 | 252.464 | - | - | 2021-02-26 08:12 | 1 | 2 | RateD
1927 | 66676 | 52276 | -0.14571 | 2.11587 | 2612.189 | 69.759 | 0.068204 | 0.20458 | 252.566 | - | - | 2021-02-26 08:13 | 1 | 2 | RateD
1928 | 66707 | 52307 | -0.14571 | 2.1171 | 2613.701 | 69.7993 | 0.068204 | 0.20466 | 252.67 | - | - | 2021-02-26 08:13 | 1 | 2 | RateD
1929 | 66737 | 52337 | -0.14571 | 2.11831 | 2615.201 | 69.8394 | 0.068204 | 0.20475 | 252.772 | - | - | 2021-02-26 08:14 | 1 | 2 | RateD
1930 | 66767 | 52367 | -0.14571 | 2.11953 | 2616.705 | 69.8795 | 0.068204 | 0.20483 | 252.875 | - | - | 2021-02-26 08:14 | 1 | 2 | RateD
1931 | 66797 | 52397 | -0.14571 | 2.12075 | 2618.209 | 69.9197 | 0.068204 | 0.20491 | 252.977 | - | - | 2021-02-26 08:15 | 1 | 2 | RateD
1932 | 66827 | 52427 | -0.14571 | 2.12197 | 2619.711 | 69.9598 | 0.068204 | 0.20499 | 253.08 | - | - | 2021-02-26 08:15 | 1 | 2 | RateD
1933 | 66857 | 52457 | -0.14571 | 2.12318 | 2621.214 | 70 | 0.068204 | 0.20508 | 253.182 | - | - | 2021-02-26 08:16 | 1 | 2 | RateD
1934 | 66887 | 52487 | -0.14571 | 2.1244 | 2622.713 | 70.04 | 0.068204 | 0.20516 | 253.285 | - | - | 2021-02-26 08:16 | 1 | 2 | RateD
1935 | 66917 | 52517 | -0.14571 | 2.12561 | 2624.216 | 70.0801 | 0.068514 | 0.20524 | 253.387 | - | - | 2021-02-26 08:17 | 1 | 2 | RateD
1936 | 66947 | 52547 | -0.14571 | 2.12683 | 2625.715 | 70.1202 | 0.068204 | 0.20533 | 253.489 | - | - | 2021-02-26 08:17 | 1 | 2 | RateD
1937 | 66977 | 52577 | -0.14571 | 2.12804 | 2627.212 | 70.1601 | 0.068204 | 0.20541 | 253.591 | - | - | 2021-02-26 08:18 | 1 | 2 | RateD
1938 | 67007 | 52607 | -0.14571 | 2.12926 | 2628.718 | 70.2003 | 0.067894 | 0.20549 | 253.694 | - | - | 2021-02-26 08:18 | 1 | 2 | RateD
1939 | 67037 | 52637 | -0.14571 | 2.13047 | 2630.216 | 70.2404 | 0.068204 | 0.20557 | 253.796 | - | - | 2021-02-26 08:19 | 1 | 2 | RateD
1940 | 67067 | 52667 | -0.14571 | 2.13169 | 2631.719 | 70.2805 | 0.068204 | 0.20566 | 253.899 | - | - | 2021-02-26 08:19 | 1 | 2 | RateD
1941 | 67097 | 52697 | -0.14571 | 2.13291 | 2633.226 | 70.3207 | 0.068204 | 0.20574 | 254.001 | - | - | 2021-02-26 08:20 | 1 | 2 | RateD
1942 | 67128 | 52728 | -0.14571 | 2.13414 | 2634.74 | 70.3612 | 0.068204 | 0.20582 | 254.105 | - | - | 2021-02-26 08:20 | 1 | 2 | RateD
1943 | 67158 | 52758 | -0.14571 | 2.13536 | 2636.246 | 70.4014 | 0.067894 | 0.20591 | 254.207 | - | - | 2021-02-26 08:21 | 1 | 2 | RateD
1944 | 67188 | 52788 | -0.14571 | 2.13657 | 2637.746 | 70.4415 | 0.068204 | 0.20599 | 254.309 | - | - | 2021-02-26 08:21 | 1 | 2 | RateD
1945 | 67218 | 52818 | -0.14571 | 2.13779 | 2639.253 | 70.4817 | 0.068204 | 0.20607 | 254.411 | - | - | 2021-02-26 08:22 | 1 | 2 | RateD
1946 | 67248 | 52848 | -0.14571 | 2.13902 | 2640.768 | 70.5221 | 0.068204 | 0.20616 | 254.514 | - | - | 2021-02-26 08:22 | 1 | 2 | RateD
1947 | 67278 | 52878 | -0.14571 | 2.14024 | 2642.271 | 70.5623 | 0.067894 | 0.20624 | 254.617 | - | - | 2021-02-26 08:23 | 1 | 2 | RateD
1948 | 67309 | 52908 | -0.14571 | 2.14146 | 2643.776 | 70.6025 | 0.067894 | 0.20632 | 254.719 | - | - | 2021-02-26 08:23 | 1 | 2 | RateD
1949 | 67339 | 52938 | -0.14571 | 2.14267 | 2645.278 | 70.6426 | 0.068204 | 0.20641 | 254.821 | - | - | 2021-02-26 08:24 | 1 | 2 | RateD
1950 | 67369 | 52968 | -0.14571 | 2.14389 | 2646.774 | 70.6825 | 0.067894 | 0.20649 | 254.923 | - | - | 2021-02-26 08:24 | 1 | 2 | RateD
1951 | 67399 | 52999 | -0.14571 | 2.14511 | 2648.281 | 70.7228 | 0.067894 | 0.20657 | 255.025 | - | - | 2021-02-26 08:25 | 1 | 2 | RateD
1952 | 67429 | 53029 | -0.14571 | 2.14632 | 2649.783 | 70.7629 | 0.067894 | 0.20665 | 255.127 | - | - | 2021-02-26 08:25 | 1 | 2 | RateD
1953 | 67459 | 53059 | -0.14571 | 2.14754 | 2651.285 | 70.803 | 0.067584 | 0.20674 | 255.229 | - | - | 2021-02-26 08:26 | 1 | 2 | RateD
1954 | 67489 | 53089 | -0.14571 | 2.14876 | 2652.785 | 70.8431 | 0.067894 | 0.20682 | 255.331 | - | - | 2021-02-26 08:26 | 1 | 2 | RateD
1955 | 67519 | 53119 | -0.14571 | 2.14997 | 2654.284 | 70.8831 | 0.067584 | 0.2069 | 255.433 | - | - | 2021-02-26 08:27 | 1 | 2 | RateD
1956 | 67549 | 53149 | -0.14571 | 2.15119 | 2655.789 | 70.9233 | 0.067894 | 0.20698 | 255.535 | - | - | 2021-02-26 08:27 | 1 | 2 | RateD
1957 | 67579 | 53179 | -0.14571 | 2.15241 | 2657.295 | 70.9635 | 0.067584 | 0.20707 | 255.637 | - | - | 2021-02-26 08:28 | 1 | 2 | RateD
1958 | 67609 | 53209 | -0.14571 | 2.15363 | 2658.801 | 71.0037 | 0.067584 | 0.20715 | 255.739 | - | - | 2021-02-26 08:28 | 1 | 2 | RateD
1959 | 67639 | 53239 | -0.14571 | 2.15485 | 2660.304 | 71.0439 | 0.067584 | 0.20723 | 255.841 | - | - | 2021-02-26 08:29 | 1 | 2 | RateD
1960 | 67669 | 53269 | -0.14571 | 2.15606 | 2661.804 | 71.0839 | 0.067584 | 0.20731 | 255.942 | - | - | 2021-02-26 08:29 | 1 | 2 | RateD
1961 | 67699 | 53299 | -0.14571 | 2.15728 | 2663.307 | 71.1241 | 0.067584 | 0.2074 | 256.043 | - | - | 2021-02-26 08:30 | 1 | 2 | RateD
1962 | 67729 | 53329 | -0.14571 | 2.15849 | 2664.808 | 71.1641 | 0.067274 | 0.20748 | 256.145 | - | - | 2021-02-26 08:30 | 1 | 2 | RateD
1963 | 67760 | 53359 | -0.14571 | 2.15971 | 2666.312 | 71.2043 | 0.067274 | 0.20756 | 256.246 | - | - | 2021-02-26 08:31 | 1 | 2 | RateD
1964 | 67790 | 53389 | -0.14571 | 2.16093 | 2667.813 | 71.2444 | 0.067274 | 0.20764 | 256.347 | - | - | 2021-02-26 08:31 | 1 | 2 | RateD
1965 | 67820 | 53420 | -0.14571 | 2.16215 | 2669.316 | 71.2846 | 0.067584 | 0.20772 | 256.449 | - | - | 2021-02-26 08:32 | 1 | 2 | RateD
1966 | 67850 | 53450 | -0.14571 | 2.16336 | 2670.82 | 71.3247 | 0.067584 | 0.20781 | 256.55 | - | - | 2021-02-26 08:32 | 1 | 2 | RateD
1967 | 67880 | 53480 | -0.14571 | 2.16458 | 2672.324 | 71.3649 | 0.067274 | 0.20789 | 256.652 | - | - | 2021-02-26 08:33 | 1 | 2 | RateD
1968 | 67910 | 53510 | -0.14571 | 2.1658 | 2673.831 | 71.4051 | 0.067274 | 0.20797 | 256.753 | - | - | 2021-02-26 08:33 | 1 | 2 | RateD
1969 | 67940 | 53540 | -0.14571 | 2.16701 | 2675.327 | 71.4451 | 0.066964 | 0.20805 | 256.854 | - | - | 2021-02-26 08:34 | 1 | 2 | RateD
1970 | 67970 | 53570 | -0.14571 | 2.16823 | 2676.821 | 71.485 | 0.067274 | 0.20813 | 256.955 | - | - | 2021-02-26 08:34 | 1 | 2 | RateD
1971 | 68000 | 53600 | -0.14571 | 2.16944 | 2678.327 | 71.5252 | 0.067274 | 0.20822 | 257.056 | - | - | 2021-02-26 08:35 | 1 | 2 | RateD
1972 | 68030 | 53630 | -0.14571 | 2.17066 | 2679.822 | 71.5651 | 0.067584 | 0.2083 | 257.157 | - | - | 2021-02-26 08:35 | 1 | 2 | RateD
1973 | 68060 | 53660 | -0.14571 | 2.17188 | 2681.329 | 71.6053 | 0.067274 | 0.20838 | 257.258 | - | - | 2021-02-26 08:36 | 1 | 2 | RateD
1974 | 68090 | 53690 | -0.14571 | 2.17309 | 2682.832 | 71.6455 | 0.066964 | 0.20846 | 257.359 | - | - | 2021-02-26 08:36 | 1 | 2 | RateD
1975 | 68120 | 53720 | -0.14571 | 2.17431 | 2684.334 | 71.6856 | 0.067274 | 0.20854 | 257.459 | - | - | 2021-02-26 08:37 | 1 | 2 | RateD
1976 | 68150 | 53750 | -0.14571 | 2.17553 | 2685.84 | 71.7258 | 0.067584 | 0.20862 | 257.561 | - | - | 2021-02-26 08:37 | 1 | 2 | RateD
1977 | 68181 | 53780 | -0.14571 | 2.17675 | 2687.352 | 71.7662 | 0.066654 | 0.20871 | 257.662 | - | - | 2021-02-26 08:38 | 1 | 2 | RateD
1978 | 68211 | 53810 | -0.14571 | 2.17797 | 2688.853 | 71.8063 | 0.066654 | 0.20879 | 257.763 | - | - | 2021-02-26 08:38 | 1 | 2 | RateD
1979 | 68241 | 53841 | -0.14571 | 2.17919 | 2690.356 | 71.8464 | 0.066964 | 0.20887 | 257.863 | - | - | 2021-02-26 08:39 | 1 | 2 | RateD
1980 | 68271 | 53871 | -0.14571 | 2.18041 | 2691.86 | 71.8866 | 0.066654 | 0.20895 | 257.963 | - | - | 2021-02-26 08:39 | 1 | 2 | RateD
1981 | 68301 | 53901 | -0.14571 | 2.18163 | 2693.373 | 71.927 | 0.066654 | 0.20903 | 258.064 | - | - | 2021-02-26 08:40 | 1 | 2 | RateD
1982 | 68331 | 53931 | -0.14571 | 2.18285 | 2694.873 | 71.967 | 0.066344 | 0.20911 | 258.164 | - | - | 2021-02-26 08:40 | 1 | 2 | RateD
1983 | 68361 | 53961 | -0.14571 | 2.18407 | 2696.378 | 72.0072 | 0.066654 | 0.20919 | 258.264 | - | - | 2021-02-26 08:41 | 1 | 2 | RateD
1984 | 68391 | 53991 | -0.14571 | 2.18528 | 2697.879 | 72.0473 | 0.066344 | 0.20928 | 258.364 | - | - | 2021-02-26 08:41 | 1 | 2 | RateD
1985 | 68421 | 54021 | -0.14571 | 2.1865 | 2699.383 | 72.0875 | 0.066344 | 0.20936 | 258.464 | - | - | 2021-02-26 08:42 | 1 | 2 | RateD
1986 | 68452 | 54051 | -0.14571 | 2.18772 | 2700.889 | 72.1277 | 0.066344 | 0.20944 | 258.564 | - | - | 2021-02-26 08:42 | 1 | 2 | RateD
1987 | 68482 | 54082 | -0.14571 | 2.18894 | 2702.399 | 72.168 | 0.066344 | 0.20952 | 258.665 | - | - | 2021-02-26 08:43 | 1 | 2 | RateD
1988 | 68512 | 54112 | -0.14571 | 2.19016 | 2703.906 | 72.2083 | 0.066344 | 0.2096 | 258.765 | - | - | 2021-02-26 08:43 | 1 | 2 | RateD
1989 | 68542 | 54142 | -0.14571 | 2.19138 | 2705.407 | 72.2484 | 0.066344 | 0.20968 | 258.865 | - | - | 2021-02-26 08:44 | 1 | 2 | RateD
1990 | 68572 | 54172 | -0.14571 | 2.1926 | 2706.911 | 72.2885 | 0.066034 | 0.20976 | 258.964 | - | - | 2021-02-26 08:44 | 1 | 2 | RateD
1991 | 68602 | 54202 | -0.14571 | 2.19381 | 2708.411 | 72.3286 | 0.066654 | 0.20984 | 259.064 | - | - | 2021-02-26 08:45 | 1 | 2 | RateD
1992 | 68632 | 54232 | -0.14571 | 2.19503 | 2709.916 | 72.3688 | 0.066344 | 0.20992 | 259.164 | - | - | 2021-02-26 08:45 | 1 | 2 | RateD
1993 | 68662 | 54262 | -0.14571 | 2.19626 | 2711.429 | 72.4092 | 0.066034 | 0.21 | 259.264 | - | - | 2021-02-26 08:46 | 1 | 2 | RateD
1994 | 68693 | 54292 | -0.14571 | 2.19747 | 2712.93 | 72.4493 | 0.066034 | 0.21008 | 259.364 | - | - | 2021-02-26 08:46 | 1 | 2 | RateD
1995 | 68722 | 54322 | -0.14571 | 2.19869 | 2714.428 | 72.4893 | 0.066034 | 0.21016 | 259.463 | - | - | 2021-02-26 08:47 | 1 | 2 | RateD
1996 | 68753 | 54352 | -0.14571 | 2.1999 | 2715.929 | 72.5293 | 0.065724 | 0.21025 | 259.562 | - | - | 2021-02-26 08:47 | 1 | 2 | RateD
1997 | 68783 | 54382 | -0.14571 | 2.20112 | 2717.433 | 72.5695 | 0.066034 | 0.21033 | 259.661 | - | - | 2021-02-26 08:48 | 1 | 2 | RateD
1998 | 68813 | 54413 | -0.14571 | 2.20234 | 2718.936 | 72.6096 | 0.065724 | 0.21041 | 259.76 | - | - | 2021-02-26 08:48 | 1 | 2 | RateD
1999 | 68843 | 54443 | -0.14571 | 2.20355 | 2720.436 | 72.6497 | 0.065724 | 0.21049 | 259.859 | - | - | 2021-02-26 08:49 | 1 | 2 | RateD
2000 | 68873 | 54473 | -0.14571 | 2.20477 | 2721.937 | 72.6898 | 0.066344 | 0.21057 | 259.959 | - | - | 2021-02-26 08:49 | 1 | 2 | RateD
2001 | 68903 | 54503 | -0.14571 | 2.20598 | 2723.433 | 72.7298 | 0.066034 | 0.21065 | 260.057 | - | - | 2021-02-26 08:50 | 1 | 2 | RateD
2002 | 68933 | 54533 | -0.14571 | 2.2072 | 2724.935 | 72.7699 | 0.066034 | 0.21073 | 260.157 | - | - | 2021-02-26 08:50 | 1 | 2 | RateD
2003 | 68963 | 54563 | -0.14571 | 2.20841 | 2726.438 | 72.81 | 0.066034 | 0.21081 | 260.256 | - | - | 2021-02-26 08:51 | 1 | 2 | RateD
2004 | 68993 | 54593 | -0.14571 | 2.20964 | 2727.946 | 72.8503 | 0.066034 | 0.21089 | 260.355 | - | - | 2021-02-26 08:51 | 1 | 2 | RateD
2005 | 69023 | 54623 | -0.14571 | 2.21085 | 2729.447 | 72.8904 | 0.065724 | 0.21097 | 260.455 | - | - | 2021-02-26 08:52 | 1 | 2 | RateD
2006 | 69053 | 54653 | -0.14571 | 2.21207 | 2730.951 | 72.9305 | 0.066034 | 0.21105 | 260.554 | - | - | 2021-02-26 08:52 | 1 | 2 | RateD
2007 | 69083 | 54683 | -0.14571 | 2.21329 | 2732.451 | 72.9706 | 0.065724 | 0.21113 | 260.652 | - | - | 2021-02-26 08:53 | 1 | 2 | RateD
2008 | 69113 | 54713 | -0.14571 | 2.2145 | 2733.956 | 73.0107 | 0.065724 | 0.21121 | 260.751 | - | - | 2021-02-26 08:53 | 1 | 2 | RateD
2009 | 69143 | 54743 | -0.14571 | 2.21572 | 2735.456 | 73.0508 | 0.066344 | 0.21129 | 260.85 | - | - | 2021-02-26 08:54 | 1 | 2 | RateD
2010 | 69173 | 54773 | -0.14571 | 2.21693 | 2736.95 | 73.0907 | 0.066344 | 0.21137 | 260.948 | - | - | 2021-02-26 08:54 | 1 | 2 | RateD
2011 | 69203 | 54803 | -0.14571 | 2.21815 | 2738.455 | 73.1309 | 0.065724 | 0.21145 | 261.047 | - | - | 2021-02-26 08:55 | 1 | 2 | RateD
2012 | 69233 | 54833 | -0.14571 | 2.21936 | 2739.956 | 73.171 | 0.065724 | 0.21153 | 261.146 | - | - | 2021-02-26 08:55 | 1 | 2 | RateD
2013 | 69263 | 54863 | -0.14571 | 2.22058 | 2741.454 | 73.211 | 0.065724 | 0.21161 | 261.244 | - | - | 2021-02-26 08:56 | 1 | 2 | RateD
2014 | 69293 | 54893 | -0.14571 | 2.22179 | 2742.955 | 73.2511 | 0.065414 | 0.21169 | 261.343 | - | - | 2021-02-26 08:56 | 1 | 2 | RateD
2015 | 69323 | 54923 | -0.14571 | 2.22301 | 2744.455 | 73.2911 | 0.065724 | 0.21177 | 261.441 | - | - | 2021-02-26 08:57 | 1 | 2 | RateD
2016 | 69353 | 54953 | -0.14571 | 2.22422 | 2745.953 | 73.3312 | 0.065414 | 0.21185 | 261.54 | - | - | 2021-02-26 08:57 | 1 | 2 | RateD
2017 | 69383 | 54983 | -0.14571 | 2.22544 | 2747.457 | 73.3713 | 0.065724 | 0.21193 | 261.638 | - | - | 2021-02-26 08:58 | 1 | 2 | RateD
2018 | 69414 | 55013 | -0.14571 | 2.22666 | 2748.957 | 73.4114 | 0.064794 | 0.21201 | 261.736 | - | - | 2021-02-26 08:58 | 1 | 2 | RateD
2019 | 69444 | 55044 | -0.14571 | 2.22788 | 2750.47 | 73.4518 | 0.065104 | 0.21209 | 261.835 | - | - | 2021-02-26 08:59 | 1 | 2 | RateD
2020 | 69474 | 55074 | -0.14571 | 2.2291 | 2751.971 | 73.4919 | 0.065414 | 0.21217 | 261.933 | - | - | 2021-02-26 08:59 | 1 | 2 | RateD
2021 | 69504 | 55104 | -0.14571 | 2.23032 | 2753.478 | 73.5321 | 0.065104 | 0.21225 | 262.031 | - | - | 2021-02-26 09:00 | 1 | 2 | RateD
2022 | 69534 | 55134 | -0.14571 | 2.23153 | 2754.979 | 73.5722 | 0.065104 | 0.21232 | 262.129 | - | - | 2021-02-26 09:00 | 1 | 2 | RateD
2023 | 69564 | 55164 | -0.14571 | 2.23275 | 2756.476 | 73.6122 | 0.065104 | 0.2124 | 262.227 | - | - | 2021-02-26 09:01 | 1 | 2 | RateD
2024 | 69594 | 55194 | -0.14571 | 2.23396 | 2757.98 | 73.6523 | 0.065104 | 0.21248 | 262.325 | - | - | 2021-02-26 09:01 | 1 | 2 | RateD
2025 | 69624 | 55224 | -0.14571 | 2.23519 | 2759.495 | 73.6928 | 0.065104 | 0.21256 | 262.424 | - | - | 2021-02-26 09:02 | 1 | 2 | RateD
2026 | 69654 | 55254 | -0.14571 | 2.23641 | 2760.997 | 73.7329 | 0.065724 | 0.21264 | 262.522 | - | - | 2021-02-26 09:02 | 1 | 2 | RateD
2027 | 69685 | 55284 | -0.14571 | 2.23762 | 2762.499 | 73.773 | 0.065724 | 0.21272 | 262.62 | - | - | 2021-02-26 09:03 | 1 | 2 | RateD
2028 | 69715 | 55314 | -0.14571 | 2.23884 | 2764.001 | 73.8131 | 0.065414 | 0.2128 | 262.718 | - | - | 2021-02-26 09:03 | 1 | 2 | RateD
2029 | 69745 | 55345 | -0.14571 | 2.24006 | 2765.507 | 73.8533 | 0.065414 | 0.21288 | 262.817 | - | - | 2021-02-26 09:04 | 1 | 2 | RateD
2030 | 69775 | 55375 | -0.14571 | 2.24128 | 2767.006 | 73.8934 | 0.065414 | 0.21296 | 262.915 | - | - | 2021-02-26 09:04 | 1 | 2 | RateD
2031 | 69805 | 55405 | -0.14571 | 2.24249 | 2768.508 | 73.9335 | 0.065104 | 0.21304 | 263.013 | - | - | 2021-02-26 09:05 | 1 | 2 | RateD
2032 | 69835 | 55435 | -0.14571 | 2.24371 | 2770.012 | 73.9736 | 0.065104 | 0.21312 | 263.111 | - | - | 2021-02-26 09:05 | 1 | 2 | RateD
2033 | 69865 | 55465 | -0.14571 | 2.24493 | 2771.514 | 74.0137 | 0.065414 | 0.2132 | 263.209 | - | - | 2021-02-26 09:06 | 1 | 2 | RateD
2034 | 69895 | 55495 | -0.14571 | 2.24614 | 2773.015 | 74.0538 | 0.065104 | 0.21328 | 263.306 | - | - | 2021-02-26 09:06 | 1 | 2 | RateD
2035 | 69925 | 55525 | -0.14571 | 2.24736 | 2774.516 | 74.0939 | 0.065104 | 0.21336 | 263.404 | - | - | 2021-02-26 09:07 | 1 | 2 | RateD
2036 | 69955 | 55555 | -0.14571 | 2.24857 | 2776.015 | 74.1339 | 0.065104 | 0.21344 | 263.502 | - | - | 2021-02-26 09:07 | 1 | 2 | RateD
2037 | 69985 | 55585 | -0.14571 | 2.24979 | 2777.516 | 74.174 | 0.064794 | 0.21352 | 263.6 | - | - | 2021-02-26 09:08 | 1 | 2 | RateD
2038 | 70015 | 55615 | -0.14571 | 2.25101 | 2779.022 | 74.2143 | 0.065104 | 0.2136 | 263.698 | - | - | 2021-02-26 09:08 | 1 | 2 | RateD
2039 | 70045 | 55645 | -0.14571 | 2.25223 | 2780.526 | 74.2544 | 0.065104 | 0.21367 | 263.796 | - | - | 2021-02-26 09:09 | 1 | 2 | RateD
2040 | 70075 | 55675 | -0.14571 | 2.25345 | 2782.032 | 74.2946 | 0.064794 | 0.21375 | 263.893 | - | - | 2021-02-26 09:09 | 1 | 2 | RateD
2041 | 70106 | 55705 | -0.14571 | 2.25466 | 2783.536 | 74.3348 | 0.064794 | 0.21383 | 263.991 | - | - | 2021-02-26 09:10 | 1 | 2 | RateD
2042 | 70136 | 55735 | -0.14571 | 2.25588 | 2785.041 | 74.375 | 0.065104 | 0.21391 | 264.089 | - | - | 2021-02-26 09:10 | 1 | 2 | RateD
2043 | 70166 | 55766 | -0.14571 | 2.2571 | 2786.545 | 74.4152 | 0.064794 | 0.21399 | 264.186 | - | - | 2021-02-26 09:11 | 1 | 2 | RateD
2044 | 70196 | 55796 | -0.14571 | 2.25832 | 2788.048 | 74.4553 | 0.064794 | 0.21407 | 264.284 | - | - | 2021-02-26 09:11 | 1 | 2 | RateD
2045 | 70226 | 55826 | -0.14571 | 2.25954 | 2789.552 | 74.4954 | 0.065104 | 0.21415 | 264.382 | - | - | 2021-02-26 09:12 | 1 | 2 | RateD
2046 | 70256 | 55856 | -0.14571 | 2.26075 | 2791.047 | 74.5354 | 0.064794 | 0.21423 | 264.479 | - | - | 2021-02-26 09:12 | 1 | 2 | RateD
2047 | 70286 | 55886 | -0.14571 | 2.26196 | 2792.549 | 74.5755 | 0.065104 | 0.21431 | 264.576 | - | - | 2021-02-26 09:13 | 1 | 2 | RateD
2048 | 70316 | 55916 | -0.14571 | 2.26318 | 2794.044 | 74.6154 | 0.065104 | 0.21439 | 264.673 | - | - | 2021-02-26 09:13 | 1 | 2 | RateD
2049 | 70346 | 55946 | -0.14571 | 2.26439 | 2795.549 | 74.6556 | 0.065104 | 0.21446 | 264.771 | - | - | 2021-02-26 09:14 | 1 | 2 | RateD
2050 | 70376 | 55976 | -0.14571 | 2.26561 | 2797.047 | 74.6956 | 0.064794 | 0.21454 | 264.869 | - | - | 2021-02-26 09:14 | 1 | 2 | RateD
2051 | 70406 | 56006 | -0.14571 | 2.26682 | 2798.548 | 74.7357 | 0.064794 | 0.21462 | 264.966 | - | - | 2021-02-26 09:15 | 1 | 2 | RateD
2052 | 70436 | 56036 | -0.14571 | 2.26804 | 2800.054 | 74.7759 | 0.064794 | 0.2147 | 265.064 | - | - | 2021-02-26 09:15 | 1 | 2 | RateD
2053 | 70466 | 56066 | -0.14571 | 2.26926 | 2801.555 | 74.816 | 0.064794 | 0.21478 | 265.161 | - | - | 2021-02-26 09:16 | 1 | 2 | RateD
2054 | 70496 | 56096 | -0.14571 | 2.27047 | 2803.05 | 74.8559 | 0.064794 | 0.21486 | 265.258 | - | - | 2021-02-26 09:16 | 1 | 2 | RateD
2055 | 70526 | 56126 | -0.14571 | 2.27169 | 2804.551 | 74.896 | 0.064794 | 0.21494 | 265.355 | - | - | 2021-02-26 09:17 | 1 | 2 | RateD
2056 | 70556 | 56156 | -0.14571 | 2.2729 | 2806.053 | 74.9361 | 0.064794 | 0.21502 | 265.453 | - | - | 2021-02-26 09:17 | 1 | 2 | RateD
2057 | 70586 | 56186 | -0.14571 | 2.27412 | 2807.551 | 74.9761 | 0.065104 | 0.2151 | 265.55 | - | - | 2021-02-26 09:18 | 1 | 2 | RateD
2058 | 70616 | 56216 | -0.14571 | 2.27533 | 2809.054 | 75.0163 | 0.064794 | 0.21517 | 265.647 | - | - | 2021-02-26 09:18 | 1 | 2 | RateD
2059 | 70646 | 56246 | -0.14571 | 2.27655 | 2810.555 | 75.0564 | 0.064794 | 0.21525 | 265.744 | - | - | 2021-02-26 09:19 | 1 | 2 | RateD
2060 | 70676 | 56276 | -0.14571 | 2.27777 | 2812.057 | 75.0965 | 0.064794 | 0.21533 | 265.842 | - | - | 2021-02-26 09:19 | 1 | 2 | RateD
2061 | 70706 | 56306 | -0.14571 | 2.27898 | 2813.558 | 75.1366 | 0.064794 | 0.21541 | 265.939 | - | - | 2021-02-26 09:20 | 1 | 2 | RateD
2062 | 70736 | 56336 | -0.14571 | 2.2802 | 2815.062 | 75.1767 | 0.064794 | 0.21549 | 266.036 | - | - | 2021-02-26 09:20 | 1 | 2 | RateD
2063 | 70767 | 56366 | -0.14571 | 2.28142 | 2816.569 | 75.2169 | 0.064794 | 0.21557 | 266.134 | - | - | 2021-02-26 09:21 | 1 | 2 | RateD
2064 | 70797 | 56397 | -0.14571 | 2.28264 | 2818.073 | 75.2571 | 0.064794 | 0.21565 | 266.231 | - | - | 2021-02-26 09:21 | 1 | 2 | RateD
2065 | 70827 | 56427 | -0.14571 | 2.28386 | 2819.575 | 75.2972 | 0.064794 | 0.21573 | 266.328 | - | - | 2021-02-26 09:22 | 1 | 2 | RateD
2066 | 70857 | 56456 | -0.14571 | 2.28507 | 2821.071 | 75.3372 | 0.064484 | 0.2158 | 266.425 | - | - | 2021-02-26 09:22 | 1 | 2 | RateD
2067 | 70887 | 56487 | -0.14571 | 2.28629 | 2822.576 | 75.3774 | 0.064794 | 0.21588 | 266.523 | - | - | 2021-02-26 09:23 | 1 | 2 | RateD
2068 | 70917 | 56517 | -0.14571 | 2.2875 | 2824.077 | 75.4175 | 0.064794 | 0.21596 | 266.62 | - | - | 2021-02-26 09:23 | 1 | 2 | RateD
2069 | 70947 | 56547 | -0.14571 | 2.28873 | 2825.59 | 75.4578 | 0.064794 | 0.21604 | 266.717 | - | - | 2021-02-26 09:24 | 1 | 2 | RateD
2070 | 70977 | 56577 | -0.14571 | 2.28995 | 2827.094 | 75.498 | 0.064484 | 0.21612 | 266.815 | - | - | 2021-02-26 09:24 | 1 | 2 | RateD
2071 | 71007 | 56607 | -0.14571 | 2.29116 | 2828.593 | 75.538 | 0.064484 | 0.2162 | 266.912 | - | - | 2021-02-26 09:25 | 1 | 2 | RateD
2072 | 71037 | 56637 | -0.14571 | 2.29237 | 2830.088 | 75.578 | 0.064794 | 0.21628 | 267.008 | - | - | 2021-02-26 09:25 | 1 | 2 | RateD
2073 | 71067 | 56667 | -0.14571 | 2.29358 | 2831.584 | 75.6179 | 0.064484 | 0.21636 | 267.105 | - | - | 2021-02-26 09:26 | 1 | 2 | RateD
2074 | 71097 | 56697 | -0.14571 | 2.29481 | 2833.099 | 75.6584 | 0.064794 | 0.21643 | 267.203 | - | - | 2021-02-26 09:26 | 1 | 2 | RateD
2075 | 71127 | 56727 | -0.14571 | 2.29603 | 2834.602 | 75.6985 | 0.064484 | 0.21651 | 267.3 | - | - | 2021-02-26 09:27 | 1 | 2 | RateD
2076 | 71158 | 56757 | -0.14571 | 2.29725 | 2836.105 | 75.7387 | 0.064484 | 0.21659 | 267.397 | - | - | 2021-02-26 09:27 | 1 | 2 | RateD
2077 | 71187 | 56787 | -0.14571 | 2.29846 | 2837.601 | 75.7786 | 0.064484 | 0.21667 | 267.493 | - | - | 2021-02-26 09:28 | 1 | 2 | RateD
2078 | 71218 | 56817 | -0.14571 | 2.29967 | 2839.104 | 75.8187 | 0.064484 | 0.21675 | 267.59 | - | - | 2021-02-26 09:28 | 1 | 2 | RateD
2079 | 71247 | 56847 | -0.14571 | 2.30088 | 2840.598 | 75.8587 | 0.064484 | 0.21683 | 267.686 | - | - | 2021-02-26 09:29 | 1 | 2 | RateD
2080 | 71278 | 56878 | -0.14571 | 2.30211 | 2842.113 | 75.8991 | 0.064484 | 0.2169 | 267.784 | - | - | 2021-02-26 09:29 | 1 | 2 | RateD
2081 | 71308 | 56908 | -0.14571 | 2.30333 | 2843.617 | 75.9393 | 0.064484 | 0.21698 | 267.88 | - | - | 2021-02-26 09:30 | 1 | 2 | RateD
2082 | 71338 | 56938 | -0.14571 | 2.30455 | 2845.12 | 75.9794 | 0.064484 | 0.21706 | 267.977 | - | - | 2021-02-26 09:30 | 1 | 2 | RateD
2083 | 71368 | 56968 | -0.14571 | 2.30576 | 2846.621 | 76.0195 | 0.064484 | 0.21714 | 268.074 | - | - | 2021-02-26 09:31 | 1 | 2 | RateD
2084 | 71398 | 56998 | -0.14571 | 2.30698 | 2848.124 | 76.0596 | 0.064484 | 0.21722 | 268.171 | - | - | 2021-02-26 09:31 | 1 | 2 | RateD
2085 | 71428 | 57028 | -0.14571 | 2.3082 | 2849.628 | 76.0998 | 0.064484 | 0.2173 | 268.267 | - | - | 2021-02-26 09:32 | 1 | 2 | RateD
2086 | 71458 | 57058 | -0.14571 | 2.30942 | 2851.133 | 76.14 | 0.064484 | 0.21738 | 268.364 | - | - | 2021-02-26 09:32 | 1 | 2 | RateD
2087 | 71488 | 57088 | -0.14571 | 2.31063 | 2852.628 | 76.1799 | 0.064484 | 0.21745 | 268.46 | - | - | 2021-02-26 09:33 | 1 | 2 | RateD
2088 | 71518 | 57118 | -0.14571 | 2.31185 | 2854.132 | 76.2201 | 0.063864 | 0.21753 | 268.557 | - | - | 2021-02-26 09:33 | 1 | 2 | RateD
2089 | 71548 | 57148 | -0.14571 | 2.31306 | 2855.632 | 76.2601 | 0.064484 | 0.21761 | 268.653 | - | - | 2021-02-26 09:34 | 1 | 2 | RateD
2090 | 71578 | 57178 | -0.14571 | 2.31428 | 2857.133 | 76.3002 | 0.063864 | 0.21769 | 268.75 | - | - | 2021-02-26 09:34 | 1 | 2 | RateD
2091 | 71609 | 57208 | -0.14571 | 2.3155 | 2858.638 | 76.3404 | 0.064174 | 0.21777 | 268.846 | - | - | 2021-02-26 09:35 | 1 | 2 | RateD
2092 | 71639 | 57238 | -0.14571 | 2.31671 | 2860.138 | 76.3805 | 0.063864 | 0.21784 | 268.943 | - | - | 2021-02-26 09:35 | 1 | 2 | RateD
2093 | 71669 | 57268 | -0.14571 | 2.31793 | 2861.641 | 76.4206 | 0.064174 | 0.21792 | 269.039 | - | - | 2021-02-26 09:36 | 1 | 2 | RateD
2094 | 71699 | 57299 | -0.14571 | 2.31915 | 2863.146 | 76.4608 | 0.063864 | 0.218 | 269.136 | - | - | 2021-02-26 09:36 | 1 | 2 | RateD
2095 | 71729 | 57328 | -0.14571 | 2.32036 | 2864.642 | 76.5007 | 0.063864 | 0.21808 | 269.232 | - | - | 2021-02-26 09:37 | 1 | 2 | RateD
2096 | 71759 | 57358 | -0.14571 | 2.32158 | 2866.143 | 76.5408 | 0.064484 | 0.21816 | 269.328 | - | - | 2021-02-26 09:37 | 1 | 2 | RateD
2097 | 71789 | 57389 | -0.14571 | 2.32279 | 2867.645 | 76.5809 | 0.064174 | 0.21823 | 269.424 | - | - | 2021-02-26 09:38 | 1 | 2 | RateD
2098 | 71819 | 57419 | -0.14571 | 2.32401 | 2869.147 | 76.6211 | 0.064174 | 0.21831 | 269.521 | - | - | 2021-02-26 09:38 | 1 | 2 | RateD
2099 | 71849 | 57449 | -0.14571 | 2.32523 | 2870.658 | 76.6614 | 0.063864 | 0.21839 | 269.617 | - | - | 2021-02-26 09:39 | 1 | 2 | RateD
2100 | 71879 | 57479 | -0.14571 | 2.32645 | 2872.16 | 76.7015 | 0.064174 | 0.21847 | 269.713 | - | - | 2021-02-26 09:39 | 1 | 2 | RateD
2101 | 71909 | 57509 | -0.14571 | 2.32767 | 2873.664 | 76.7417 | 0.063864 | 0.21855 | 269.81 | - | - | 2021-02-26 09:40 | 1 | 2 | RateD
2102 | 71939 | 57539 | -0.14571 | 2.32889 | 2875.17 | 76.7819 | 0.063864 | 0.21862 | 269.906 | - | - | 2021-02-26 09:40 | 1 | 2 | RateD
2103 | 71969 | 57569 | -0.14571 | 2.3301 | 2876.671 | 76.822 | 0.063864 | 0.2187 | 270.002 | - | - | 2021-02-26 09:41 | 1 | 2 | RateD
2104 | 71999 | 57599 | -0.14571 | 2.33131 | 2878.166 | 76.8619 | 0.063864 | 0.21878 | 270.098 | - | - | 2021-02-26 09:41 | 1 | 2 | RateD
2105 | 72030 | 57629 | -0.14571 | 2.33254 | 2879.679 | 76.9023 | 0.063864 | 0.21886 | 270.194 | - | - | 2021-02-26 09:42 | 1 | 2 | RateD
2106 | 72060 | 57660 | -0.14571 | 2.33376 | 2881.185 | 76.9425 | 0.063864 | 0.21894 | 270.291 | - | - | 2021-02-26 09:42 | 1 | 2 | RateD
2107 | 72090 | 57690 | -0.14571 | 2.33498 | 2882.686 | 76.9826 | 0.063864 | 0.21901 | 270.387 | - | - | 2021-02-26 09:43 | 1 | 2 | RateD
2108 | 72120 | 57720 | -0.14571 | 2.33619 | 2884.191 | 77.0228 | 0.064174 | 0.21909 | 270.483 | - | - | 2021-02-26 09:43 | 1 | 2 | RateD
2109 | 72150 | 57750 | -0.14571 | 2.33741 | 2885.696 | 77.063 | 0.063864 | 0.21917 | 270.579 | - | - | 2021-02-26 09:44 | 1 | 2 | RateD
2110 | 72180 | 57780 | -0.14571 | 2.33863 | 2887.2 | 77.1032 | 0.063554 | 0.21925 | 270.675 | - | - | 2021-02-26 09:44 | 1 | 2 | RateD
2111 | 72210 | 57810 | -0.14571 | 2.33985 | 2888.7 | 77.1432 | 0.063864 | 0.21932 | 270.771 | - | - | 2021-02-26 09:45 | 1 | 2 | RateD
2112 | 72240 | 57840 | -0.14571 | 2.34106 | 2890.2 | 77.1833 | 0.064174 | 0.2194 | 270.867 | - | - | 2021-02-26 09:45 | 1 | 2 | RateD
2113 | 72270 | 57870 | -0.14571 | 2.34227 | 2891.697 | 77.2233 | 0.064174 | 0.21948 | 270.962 | - | - | 2021-02-26 09:46 | 1 | 2 | RateD
2114 | 72300 | 57900 | -0.14571 | 2.34349 | 2893.201 | 77.2634 | 0.063554 | 0.21956 | 271.058 | - | - | 2021-02-26 09:46 | 1 | 2 | RateD
2115 | 72330 | 57930 | -0.14571 | 2.34471 | 2894.704 | 77.3035 | 0.063864 | 0.21964 | 271.154 | - | - | 2021-02-26 09:47 | 1 | 2 | RateD
2116 | 72360 | 57960 | -0.14571 | 2.34593 | 2896.208 | 77.3437 | 0.064174 | 0.21971 | 271.251 | - | - | 2021-02-26 09:47 | 1 | 2 | RateD
2117 | 72390 | 57990 | -0.14571 | 2.34714 | 2897.707 | 77.3838 | 0.064174 | 0.21979 | 271.346 | - | - | 2021-02-26 09:48 | 1 | 2 | RateD
2118 | 72420 | 58020 | -0.14571 | 2.34836 | 2899.207 | 77.4238 | 0.063554 | 0.21987 | 271.442 | - | - | 2021-02-26 09:48 | 1 | 2 | RateD
2119 | 72450 | 58050 | -0.14571 | 2.34957 | 2900.706 | 77.4638 | 0.063864 | 0.21995 | 271.538 | - | - | 2021-02-26 09:49 | 1 | 2 | RateD
2120 | 72480 | 58080 | -0.14571 | 2.35079 | 2902.211 | 77.504 | 0.063864 | 0.22002 | 271.634 | - | - | 2021-02-26 09:49 | 1 | 2 | RateD
2121 | 72511 | 58110 | -0.14571 | 2.35201 | 2903.71 | 77.5441 | 0.063864 | 0.2201 | 271.729 | - | - | 2021-02-26 09:50 | 1 | 2 | RateD
2122 | 72541 | 58140 | -0.14571 | 2.35322 | 2905.213 | 77.5842 | 0.063244 | 0.22018 | 271.825 | - | - | 2021-02-26 09:50 | 1 | 2 | RateD
2123 | 72571 | 58170 | -0.14571 | 2.35444 | 2906.714 | 77.6243 | 0.063554 | 0.22026 | 271.92 | - | - | 2021-02-26 09:51 | 1 | 2 | RateD
2124 | 72601 | 58201 | -0.14571 | 2.35566 | 2908.22 | 77.6645 | 0.063864 | 0.22033 | 272.016 | - | - | 2021-02-26 09:51 | 1 | 2 | RateD
2125 | 72631 | 58231 | -0.14571 | 2.35687 | 2909.718 | 77.7045 | 0.063554 | 0.22041 | 272.111 | - | - | 2021-02-26 09:52 | 1 | 2 | RateD
2126 | 72661 | 58261 | -0.14571 | 2.35809 | 2911.223 | 77.7447 | 0.063864 | 0.22049 | 272.207 | - | - | 2021-02-26 09:52 | 1 | 2 | RateD
2127 | 72691 | 58291 | -0.14571 | 2.3593 | 2912.722 | 77.7847 | 0.063244 | 0.22056 | 272.302 | - | - | 2021-02-26 09:53 | 1 | 2 | RateD
2128 | 72721 | 58321 | -0.14571 | 2.36052 | 2914.222 | 77.8248 | 0.063554 | 0.22064 | 272.398 | - | - | 2021-02-26 09:53 | 1 | 2 | RateD
2129 | 72751 | 58351 | -0.14571 | 2.36174 | 2915.725 | 77.8649 | 0.063554 | 0.22072 | 272.493 | - | - | 2021-02-26 09:54 | 1 | 2 | RateD
2130 | 72781 | 58381 | -0.14571 | 2.36295 | 2917.224 | 77.905 | 0.063554 | 0.2208 | 272.588 | - | - | 2021-02-26 09:54 | 1 | 2 | RateD
2131 | 72811 | 58411 | -0.14571 | 2.36417 | 2918.728 | 77.9451 | 0.062934 | 0.22087 | 272.683 | - | - | 2021-02-26 09:55 | 1 | 2 | RateD
2132 | 72841 | 58441 | -0.14571 | 2.36539 | 2920.23 | 77.9852 | 0.063244 | 0.22095 | 272.778 | - | - | 2021-02-26 09:55 | 1 | 2 | RateD
2133 | 72871 | 58471 | -0.14571 | 2.3666 | 2921.73 | 78.0253 | 0.063554 | 0.22103 | 272.873 | - | - | 2021-02-26 09:56 | 1 | 2 | RateD
2134 | 72901 | 58501 | -0.14571 | 2.36782 | 2923.235 | 78.0655 | 0.063554 | 0.2211 | 272.969 | - | - | 2021-02-26 09:56 | 1 | 2 | RateD
2135 | 72931 | 58531 | -0.14571 | 2.36904 | 2924.735 | 78.1056 | 0.063244 | 0.22118 | 273.064 | - | - | 2021-02-26 09:57 | 1 | 2 | RateD
2136 | 72961 | 58561 | -0.14571 | 2.37025 | 2926.238 | 78.1457 | 0.062934 | 0.22126 | 273.158 | - | - | 2021-02-26 09:57 | 1 | 2 | RateD
2137 | 72991 | 58591 | -0.14571 | 2.37147 | 2927.744 | 78.1859 | 0.063244 | 0.22134 | 273.254 | - | - | 2021-02-26 09:58 | 1 | 2 | RateD
2138 | 73022 | 58621 | -0.14571 | 2.37269 | 2929.246 | 78.226 | 0.063244 | 0.22141 | 273.348 | - | - | 2021-02-26 09:58 | 1 | 2 | RateD
2139 | 73052 | 58651 | -0.14571 | 2.3739 | 2930.744 | 78.266 | 0.062934 | 0.22149 | 273.443 | - | - | 2021-02-26 09:59 | 1 | 2 | RateD
2140 | 73082 | 58681 | -0.14571 | 2.37512 | 2932.249 | 78.3062 | 0.063244 | 0.22157 | 273.538 | - | - | 2021-02-26 09:59 | 1 | 2 | RateD
2141 | 73112 | 58712 | -0.14571 | 2.37634 | 2933.754 | 78.3464 | 0.062934 | 0.22164 | 273.633 | - | - | 2021-02-26 10:00 | 1 | 2 | RateD
2142 | 73142 | 58741 | -0.14571 | 2.37755 | 2935.249 | 78.3863 | 0.062624 | 0.22172 | 273.727 | - | - | 2021-02-26 10:00 | 1 | 2 | RateD
2143 | 73172 | 58771 | -0.14571 | 2.37877 | 2936.747 | 78.4263 | 0.063244 | 0.2218 | 273.821 | - | - | 2021-02-26 10:01 | 1 | 2 | RateD
2144 | 73202 | 58802 | -0.14571 | 2.37998 | 2938.249 | 78.4664 | 0.062624 | 0.22187 | 273.916 | - | - | 2021-02-26 10:01 | 1 | 2 | RateD
2145 | 73232 | 58832 | -0.14571 | 2.3812 | 2939.75 | 78.5065 | 0.062624 | 0.22195 | 274.011 | - | - | 2021-02-26 10:02 | 1 | 2 | RateD
2146 | 73262 | 58862 | -0.14571 | 2.38241 | 2941.25 | 78.5466 | 0.063244 | 0.22202 | 274.105 | - | - | 2021-02-26 10:02 | 1 | 2 | RateD
2147 | 73292 | 58892 | -0.14571 | 2.38363 | 2942.749 | 78.5866 | 0.062624 | 0.2221 | 274.199 | - | - | 2021-02-26 10:03 | 1 | 2 | RateD
2148 | 73322 | 58922 | -0.14571 | 2.38484 | 2944.252 | 78.6268 | 0.062934 | 0.22218 | 274.294 | - | - | 2021-02-26 10:03 | 1 | 2 | RateD
2149 | 73352 | 58952 | -0.14571 | 2.38606 | 2945.756 | 78.6669 | 0.062624 | 0.22225 | 274.388 | - | - | 2021-02-26 10:04 | 1 | 2 | RateD
2150 | 73382 | 58982 | -0.14571 | 2.38727 | 2947.252 | 78.7069 | 0.062934 | 0.22233 | 274.482 | - | - | 2021-02-26 10:04 | 1 | 2 | RateD
2151 | 73412 | 59012 | -0.14571 | 2.38849 | 2948.757 | 78.7471 | 0.062624 | 0.22241 | 274.577 | - | - | 2021-02-26 10:05 | 1 | 2 | RateD
2152 | 73442 | 59042 | -0.14571 | 2.38971 | 2950.257 | 78.7871 | 0.062624 | 0.22248 | 274.671 | - | - | 2021-02-26 10:05 | 1 | 2 | RateD
2153 | 73472 | 59072 | -0.14571 | 2.39093 | 2951.76 | 78.8273 | 0.062624 | 0.22256 | 274.765 | - | - | 2021-02-26 10:06 | 1 | 2 | RateD
2154 | 73502 | 59102 | -0.14571 | 2.39214 | 2953.255 | 78.8672 | 0.062624 | 0.22264 | 274.859 | - | - | 2021-02-26 10:06 | 1 | 2 | RateD
2155 | 73532 | 59132 | -0.14571 | 2.39335 | 2954.758 | 78.9073 | 0.062314 | 0.22271 | 274.953 | - | - | 2021-02-26 10:07 | 1 | 2 | RateD
2156 | 73562 | 59162 | -0.14571 | 2.39457 | 2956.257 | 78.9473 | 0.062624 | 0.22279 | 275.047 | - | - | 2021-02-26 10:07 | 1 | 2 | RateD
2157 | 73592 | 59192 | -0.14571 | 2.39579 | 2957.762 | 78.9875 | 0.062624 | 0.22286 | 275.141 | - | - | 2021-02-26 10:08 | 1 | 2 | RateD
2158 | 73622 | 59222 | -0.14571 | 2.397 | 2959.259 | 79.0275 | 0.062934 | 0.22294 | 275.235 | - | - | 2021-02-26 10:08 | 1 | 2 | RateD
2159 | 73652 | 59252 | -0.14571 | 2.39822 | 2960.764 | 79.0677 | 0.062624 | 0.22302 | 275.329 | - | - | 2021-02-26 10:09 | 1 | 2 | RateD
2160 | 73682 | 59282 | -0.14571 | 2.39944 | 2962.271 | 79.1079 | 0.062624 | 0.22309 | 275.423 | - | - | 2021-02-26 10:09 | 1 | 2 | RateD
2161 | 73713 | 59313 | -0.14571 | 2.40066 | 2963.784 | 79.1483 | 0.062624 | 0.22317 | 275.518 | - | - | 2021-02-26 10:10 | 1 | 2 | RateD
2162 | 73743 | 59343 | -0.14571 | 2.40188 | 2965.289 | 79.1885 | 0.062314 | 0.22325 | 275.612 | - | - | 2021-02-26 10:10 | 1 | 2 | RateD
2163 | 73773 | 59373 | -0.14571 | 2.4031 | 2966.79 | 79.2286 | 0.062314 | 0.22332 | 275.705 | - | - | 2021-02-26 10:11 | 1 | 2 | RateD
2164 | 73803 | 59403 | -0.14571 | 2.40432 | 2968.294 | 79.2688 | 0.062314 | 0.2234 | 275.799 | - | - | 2021-02-26 10:11 | 1 | 2 | RateD
2165 | 73833 | 59433 | -0.14571 | 2.40553 | 2969.794 | 79.3089 | 0.062314 | 0.22347 | 275.893 | - | - | 2021-02-26 10:12 | 1 | 2 | RateD
2166 | 73863 | 59463 | -0.14571 | 2.40675 | 2971.297 | 79.349 | 0.062314 | 0.22355 | 275.986 | - | - | 2021-02-26 10:12 | 1 | 2 | RateD
2167 | 73893 | 59493 | -0.14571 | 2.40797 | 2972.799 | 79.3891 | 0.062004 | 0.22362 | 276.08 | - | - | 2021-02-26 10:13 | 1 | 2 | RateD
2168 | 73923 | 59523 | -0.14571 | 2.40919 | 2974.305 | 79.4293 | 0.062624 | 0.2237 | 276.174 | - | - | 2021-02-26 10:13 | 1 | 2 | RateD
2169 | 73953 | 59553 | -0.14571 | 2.41041 | 2975.811 | 79.4695 | 0.062624 | 0.22378 | 276.268 | - | - | 2021-02-26 10:14 | 1 | 2 | RateD
2170 | 73984 | 59583 | -0.14571 | 2.41163 | 2977.317 | 79.5098 | 0.062314 | 0.22385 | 276.362 | - | - | 2021-02-26 10:14 | 1 | 2 | RateD
2171 | 74014 | 59613 | -0.14571 | 2.41284 | 2978.819 | 79.5499 | 0.062314 | 0.22393 | 276.455 | - | - | 2021-02-26 10:15 | 1 | 2 | RateD
2172 | 74044 | 59644 | -0.14571 | 2.41406 | 2980.324 | 79.5901 | 0.062004 | 0.224 | 276.549 | - | - | 2021-02-26 10:15 | 1 | 2 | RateD
2173 | 74074 | 59673 | -0.14571 | 2.41527 | 2981.819 | 79.63 | 0.062314 | 0.22408 | 276.642 | - | - | 2021-02-26 10:16 | 1 | 2 | RateD
2174 | 74104 | 59704 | -0.14571 | 2.41649 | 2983.323 | 79.6702 | 0.062314 | 0.22416 | 276.735 | - | - | 2021-02-26 10:16 | 1 | 2 | RateD
2175 | 74134 | 59734 | -0.14571 | 2.41771 | 2984.826 | 79.7103 | 0.062314 | 0.22423 | 276.829 | - | - | 2021-02-26 10:17 | 1 | 2 | RateD
2176 | 74164 | 59764 | -0.14571 | 2.41892 | 2986.326 | 79.7503 | 0.062314 | 0.22431 | 276.922 | - | - | 2021-02-26 10:17 | 1 | 2 | RateD
2177 | 74194 | 59794 | -0.14571 | 2.42014 | 2987.831 | 79.7905 | 0.062314 | 0.22438 | 277.016 | - | - | 2021-02-26 10:18 | 1 | 2 | RateD
2178 | 74224 | 59824 | -0.14571 | 2.42136 | 2989.334 | 79.8307 | 0.062314 | 0.22446 | 277.109 | - | - | 2021-02-26 10:18 | 1 | 2 | RateD
2179 | 74254 | 59854 | -0.14571 | 2.42258 | 2990.836 | 79.8708 | 0.062314 | 0.22453 | 277.203 | - | - | 2021-02-26 10:19 | 1 | 2 | RateD
2180 | 74284 | 59884 | -0.14571 | 2.42379 | 2992.337 | 79.9109 | 0.062004 | 0.22461 | 277.296 | - | - | 2021-02-26 10:19 | 1 | 2 | RateD
2181 | 74314 | 59914 | -0.14571 | 2.42501 | 2993.839 | 79.951 | 0.062004 | 0.22468 | 277.389 | - | - | 2021-02-26 10:20 | 1 | 2 | RateD
2182 | 74344 | 59944 | -0.14571 | 2.42623 | 2995.341 | 79.9911 | 0.062004 | 0.22476 | 277.482 | - | - | 2021-02-26 10:20 | 1 | 2 | RateD
2183 | 74374 | 59974 | -0.14571 | 2.42744 | 2996.844 | 80.0312 | 0.061694 | 0.22484 | 277.575 | - | - | 2021-02-26 10:21 | 1 | 2 | RateD
2184 | 74404 | 60004 | -0.14571 | 2.42866 | 2998.342 | 80.0712 | 0.062004 | 0.22491 | 277.668 | - | - | 2021-02-26 10:21 | 1 | 2 | RateD
2185 | 74434 | 60034 | -0.14571 | 2.42987 | 2999.842 | 80.1113 | 0.062004 | 0.22499 | 277.761 | - | - | 2021-02-26 10:22 | 1 | 2 | RateD
2186 | 74464 | 60064 | -0.14571 | 2.43109 | 3001.347 | 80.1515 | 0.062004 | 0.22506 | 277.854 | - | - | 2021-02-26 10:22 | 1 | 2 | RateD
2187 | 74495 | 60094 | -0.14571 | 2.43231 | 3002.851 | 80.1916 | 0.062004 | 0.22514 | 277.948 | - | - | 2021-02-26 10:23 | 1 | 2 | RateD
2188 | 74525 | 60124 | -0.14571 | 2.43352 | 3004.349 | 80.2316 | 0.061694 | 0.22521 | 278.04 | - | - | 2021-02-26 10:23 | 1 | 2 | RateD
2189 | 74555 | 60154 | -0.14571 | 2.43474 | 3005.852 | 80.2718 | 0.061694 | 0.22529 | 278.133 | - | - | 2021-02-26 10:24 | 1 | 2 | RateD
2190 | 74585 | 60185 | -0.14571 | 2.43596 | 3007.357 | 80.312 | 0.061694 | 0.22536 | 278.226 | - | - | 2021-02-26 10:24 | 1 | 2 | RateD
2191 | 74615 | 60215 | -0.14571 | 2.43718 | 3008.858 | 80.3521 | 0.061384 | 0.22544 | 278.319 | - | - | 2021-02-26 10:25 | 1 | 2 | RateD
2192 | 74645 | 60245 | -0.14571 | 2.43839 | 3010.363 | 80.3923 | 0.061384 | 0.22551 | 278.412 | - | - | 2021-02-26 10:25 | 1 | 2 | RateD
2193 | 74675 | 60275 | -0.14571 | 2.43961 | 3011.864 | 80.4323 | 0.061694 | 0.22559 | 278.505 | - | - | 2021-02-26 10:26 | 1 | 2 | RateD
2194 | 74705 | 60305 | -0.14571 | 2.44084 | 3013.379 | 80.4728 | 0.061384 | 0.22566 | 278.598 | - | - | 2021-02-26 10:26 | 1 | 2 | RateD
2195 | 74735 | 60335 | -0.14571 | 2.44205 | 3014.879 | 80.5129 | 0.061384 | 0.22574 | 278.69 | - | - | 2021-02-26 10:27 | 1 | 2 | RateD
2196 | 74765 | 60365 | -0.14571 | 2.44327 | 3016.386 | 80.5531 | 0.061384 | 0.22581 | 278.783 | - | - | 2021-02-26 10:27 | 1 | 2 | RateD
2197 | 74796 | 60395 | -0.14571 | 2.44449 | 3017.892 | 80.5933 | 0.061074 | 0.22589 | 278.875 | - | - | 2021-02-26 10:28 | 1 | 2 | RateD
2198 | 74826 | 60425 | -0.14571 | 2.44571 | 3019.391 | 80.6333 | 0.061074 | 0.22596 | 278.967 | - | - | 2021-02-26 10:28 | 1 | 2 | RateD
2199 | 74856 | 60455 | -0.14571 | 2.44692 | 3020.891 | 80.6734 | 0.061384 | 0.22604 | 279.059 | - | - | 2021-02-26 10:29 | 1 | 2 | RateD
2200 | 74886 | 60485 | -0.14571 | 2.44814 | 3022.394 | 80.7136 | 0.061074 | 0.22611 | 279.151 | - | - | 2021-02-26 10:29 | 1 | 2 | RateD
2201 | 74916 | 60516 | -0.14571 | 2.44936 | 3023.898 | 80.7537 | 0.061384 | 0.22619 | 279.244 | - | - | 2021-02-26 10:30 | 1 | 2 | RateD
2202 | 74946 | 60546 | -0.14571 | 2.45058 | 3025.404 | 80.7939 | 0.061384 | 0.22626 | 279.336 | - | - | 2021-02-26 10:30 | 1 | 2 | RateD
2203 | 74976 | 60576 | -0.14571 | 2.45179 | 3026.907 | 80.8341 | 0.061384 | 0.22634 | 279.428 | - | - | 2021-02-26 10:31 | 1 | 2 | RateD
2204 | 75006 | 60606 | -0.14571 | 2.45301 | 3028.406 | 80.8741 | 0.061384 | 0.22641 | 279.52 | - | - | 2021-02-26 10:32 | 1 | 2 | RateD
2205 | 75036 | 60636 | -0.14571 | 2.45423 | 3029.91 | 80.9143 | 0.061384 | 0.22649 | 279.612 | - | - | 2021-02-26 10:32 | 1 | 2 | RateD
2206 | 75066 | 60666 | -0.14571 | 2.45544 | 3031.408 | 80.9543 | 0.061384 | 0.22656 | 279.704 | - | - | 2021-02-26 10:32 | 1 | 2 | RateD
2207 | 75096 | 60696 | -0.14571 | 2.45666 | 3032.912 | 80.9944 | 0.061384 | 0.22664 | 279.797 | - | - | 2021-02-26 10:33 | 1 | 2 | RateD
2208 | 75126 | 60726 | -0.14571 | 2.45788 | 3034.415 | 81.0346 | 0.061694 | 0.22671 | 279.889 | - | - | 2021-02-26 10:34 | 1 | 2 | RateD
2209 | 75156 | 60756 | -0.14571 | 2.4591 | 3035.921 | 81.0748 | 0.061384 | 0.22678 | 279.981 | - | - | 2021-02-26 10:34 | 1 | 2 | RateD
2210 | 75186 | 60786 | -0.14571 | 2.46031 | 3037.421 | 81.1148 | 0.060764 | 0.22686 | 280.073 | - | - | 2021-02-26 10:35 | 1 | 2 | RateD
2211 | 75216 | 60816 | -0.14571 | 2.46153 | 3038.923 | 81.1549 | 0.061074 | 0.22693 | 280.164 | - | - | 2021-02-26 10:35 | 1 | 2 | RateD
2212 | 75246 | 60846 | -0.14571 | 2.46274 | 3040.424 | 81.195 | 0.060764 | 0.22701 | 280.256 | - | - | 2021-02-26 10:36 | 1 | 2 | RateD
2213 | 75276 | 60876 | -0.14571 | 2.46396 | 3041.923 | 81.2351 | 0.060764 | 0.22708 | 280.348 | - | - | 2021-02-26 10:36 | 1 | 2 | RateD
2214 | 75306 | 60906 | -0.14571 | 2.46517 | 3043.42 | 81.275 | 0.060764 | 0.22716 | 280.439 | - | - | 2021-02-26 10:36 | 1 | 2 | RateD
2215 | 75337 | 60936 | -0.14571 | 2.46639 | 3044.927 | 81.3153 | 0.061074 | 0.22723 | 280.531 | - | - | 2021-02-26 10:37 | 1 | 2 | RateD
2216 | 75367 | 60966 | -0.14571 | 2.46761 | 3046.429 | 81.3554 | 0.060764 | 0.2273 | 280.622 | - | - | 2021-02-26 10:38 | 1 | 2 | RateD
2217 | 75397 | 60996 | -0.14571 | 2.46882 | 3047.923 | 81.3953 | 0.060764 | 0.22738 | 280.712 | - | - | 2021-02-26 10:38 | 1 | 2 | RateD
2218 | 75427 | 61026 | -0.14571 | 2.47003 | 3049.426 | 81.4354 | 0.060144 | 0.22745 | 280.803 | - | - | 2021-02-26 10:38 | 1 | 2 | RateD
2219 | 75457 | 61057 | -0.14571 | 2.47125 | 3050.928 | 81.4756 | 0.060144 | 0.22752 | 280.894 | - | - | 2021-02-26 10:39 | 1 | 2 | RateD
2220 | 75487 | 61087 | -0.14571 | 2.47248 | 3052.439 | 81.5159 | 0.061074 | 0.2276 | 280.985 | - | - | 2021-02-26 10:40 | 1 | 2 | RateD
2221 | 75517 | 61117 | -0.14571 | 2.47369 | 3053.943 | 81.5561 | 0.060144 | 0.22767 | 281.076 | - | - | 2021-02-26 10:40 | 1 | 2 | RateD
2222 | 75547 | 61147 | -0.14571 | 2.47491 | 3055.442 | 81.5961 | 0.060764 | 0.22774 | 281.167 | - | - | 2021-02-26 10:41 | 1 | 2 | RateD
2223 | 75577 | 61177 | -0.14571 | 2.47612 | 3056.943 | 81.6362 | 0.059834 | 0.22782 | 281.257 | - | - | 2021-02-26 10:41 | 1 | 2 | RateD
2224 | 75607 | 61207 | -0.14571 | 2.47734 | 3058.443 | 81.6762 | 0.059834 | 0.22789 | 281.348 | - | - | 2021-02-26 10:42 | 1 | 2 | RateD
2225 | 75637 | 61237 | -0.14571 | 2.47856 | 3059.948 | 81.7164 | 0.059834 | 0.22796 | 281.438 | - | - | 2021-02-26 10:42 | 1 | 2 | RateD
2226 | 75667 | 61267 | -0.14571 | 2.47977 | 3061.448 | 81.7565 | 0.059834 | 0.22804 | 281.528 | - | - | 2021-02-26 10:43 | 1 | 2 | RateD
2227 | 75697 | 61297 | -0.14571 | 2.48099 | 3062.951 | 81.7966 | 0.060454 | 0.22811 | 281.618 | - | - | 2021-02-26 10:43 | 1 | 2 | RateD
2228 | 75728 | 61327 | -0.14571 | 2.48221 | 3064.463 | 81.837 | 0.059834 | 0.22818 | 281.709 | - | - | 2021-02-26 10:44 | 1 | 2 | RateD
2229 | 75758 | 61357 | -0.14571 | 2.48343 | 3065.967 | 81.8772 | 0.060144 | 0.22826 | 281.799 | - | - | 2021-02-26 10:44 | 1 | 2 | RateD
2230 | 75788 | 61388 | -0.14571 | 2.48465 | 3067.471 | 81.9173 | 0.059524 | 0.22833 | 281.889 | - | - | 2021-02-26 10:45 | 1 | 2 | RateD
2231 | 75818 | 61418 | -0.14571 | 2.48587 | 3068.972 | 81.9574 | 0.059524 | 0.2284 | 281.979 | - | - | 2021-02-26 10:45 | 1 | 2 | RateD
2232 | 75848 | 61448 | -0.14571 | 2.48709 | 3070.479 | 81.9977 | 0.060144 | 0.22848 | 282.07 | - | - | 2021-02-26 10:46 | 1 | 2 | RateD
2233 | 75878 | 61478 | -0.14571 | 2.48831 | 3071.989 | 82.038 | 0.060144 | 0.22855 | 282.16 | - | - | 2021-02-26 10:46 | 1 | 2 | RateD
2234 | 75908 | 61508 | -0.14571 | 2.48953 | 3073.491 | 82.0781 | 0.059834 | 0.22862 | 282.25 | - | - | 2021-02-26 10:47 | 1 | 2 | RateD
2235 | 75938 | 61538 | -0.14571 | 2.49074 | 3074.99 | 82.1181 | 0.060144 | 0.22869 | 282.339 | - | - | 2021-02-26 10:47 | 1 | 2 | RateD
2236 | 75968 | 61568 | -0.14571 | 2.49195 | 3076.484 | 82.158 | 0.060144 | 0.22877 | 282.429 | - | - | 2021-02-26 10:48 | 1 | 2 | RateD
2237 | 75998 | 61598 | -0.14571 | 2.49317 | 3077.981 | 82.198 | 0.059834 | 0.22884 | 282.519 | - | - | 2021-02-26 10:48 | 1 | 2 | RateD
2238 | 76028 | 61628 | -0.14571 | 2.49439 | 3079.488 | 82.2382 | 0.060454 | 0.22891 | 282.608 | - | - | 2021-02-26 10:49 | 1 | 2 | RateD
2239 | 76058 | 61658 | -0.14571 | 2.4956 | 3080.987 | 82.2783 | 0.059524 | 0.22899 | 282.698 | - | - | 2021-02-26 10:49 | 1 | 2 | RateD
2240 | 76088 | 61688 | -0.14571 | 2.49682 | 3082.49 | 82.3184 | 0.059524 | 0.22906 | 282.788 | - | - | 2021-02-26 10:50 | 1 | 2 | RateD
2241 | 76118 | 61718 | -0.14571 | 2.49804 | 3083.994 | 82.3586 | 0.059834 | 0.22913 | 282.878 | - | - | 2021-02-26 10:50 | 1 | 2 | RateD
2242 | 76148 | 61748 | -0.14571 | 2.49925 | 3085.493 | 82.3986 | 0.059834 | 0.2292 | 282.967 | - | - | 2021-02-26 10:51 | 1 | 2 | RateD
2243 | 76178 | 61778 | -0.14571 | 2.50047 | 3086.995 | 82.4387 | 0.059214 | 0.22928 | 283.056 | - | - | 2021-02-26 10:51 | 1 | 2 | RateD
2244 | 76208 | 61808 | -0.14571 | 2.50168 | 3088.493 | 82.4787 | 0.059214 | 0.22935 | 283.145 | - | - | 2021-02-26 10:52 | 1 | 2 | RateD
2245 | 76239 | 61838 | -0.14571 | 2.5029 | 3089.997 | 82.5189 | 0.059214 | 0.22942 | 283.235 | - | - | 2021-02-26 10:52 | 1 | 2 | RateD
2246 | 76269 | 61868 | -0.14571 | 2.50411 | 3091.495 | 82.5589 | 0.059214 | 0.22949 | 283.324 | - | - | 2021-02-26 10:53 | 1 | 2 | RateD
2247 | 76299 | 61898 | -0.14571 | 2.50533 | 3092.997 | 82.599 | 0.059834 | 0.22956 | 283.414 | - | - | 2021-02-26 10:53 | 1 | 2 | RateD
2248 | 76329 | 61928 | -0.14571 | 2.50654 | 3094.497 | 82.6391 | 0.059524 | 0.22964 | 283.503 | - | - | 2021-02-26 10:54 | 1 | 2 | RateD
2249 | 76359 | 61958 | -0.14571 | 2.50776 | 3095.995 | 82.6791 | 0.059524 | 0.22971 | 283.592 | - | - | 2021-02-26 10:54 | 1 | 2 | RateD
2250 | 76389 | 61988 | -0.14571 | 2.50897 | 3097.491 | 82.719 | 0.059524 | 0.22978 | 283.681 | - | - | 2021-02-26 10:55 | 1 | 2 | RateD
2251 | 76418 | 62018 | -0.14571 | 2.51018 | 3098.989 | 82.759 | 0.059524 | 0.22985 | 283.77 | - | - | 2021-02-26 10:55 | 1 | 2 | RateD
2252 | 76448 | 62048 | -0.14571 | 2.5114 | 3100.488 | 82.7991 | 0.059214 | 0.22993 | 283.859 | - | - | 2021-02-26 10:56 | 1 | 2 | RateD
2253 | 76479 | 62078 | -0.14571 | 2.51261 | 3101.993 | 82.8392 | 0.058904 | 0.23 | 283.948 | - | - | 2021-02-26 10:56 | 1 | 2 | RateD
2254 | 76509 | 62108 | -0.14571 | 2.51383 | 3103.493 | 82.8793 | 0.059524 | 0.23007 | 284.037 | - | - | 2021-02-26 10:57 | 1 | 2 | RateD
2255 | 76539 | 62139 | -0.14571 | 2.51505 | 3104.997 | 82.9195 | 0.059214 | 0.23014 | 284.126 | - | - | 2021-02-26 10:57 | 1 | 2 | RateD
2256 | 76569 | 62169 | -0.14571 | 2.51627 | 3106.503 | 82.9597 | 0.059524 | 0.23021 | 284.216 | - | - | 2021-02-26 10:58 | 1 | 2 | RateD
2257 | 76599 | 62199 | -0.14571 | 2.51749 | 3108.017 | 83.0001 | 0.059214 | 0.23029 | 284.305 | - | - | 2021-02-26 10:58 | 1 | 2 | RateD
2258 | 76629 | 62229 | -0.14571 | 2.51871 | 3109.522 | 83.0403 | 0.058904 | 0.23036 | 284.395 | - | - | 2021-02-26 10:59 | 1 | 2 | RateD
2259 | 76659 | 62259 | -0.14571 | 2.51993 | 3111.023 | 83.0804 | 0.058904 | 0.23043 | 284.483 | - | - | 2021-02-26 10:59 | 1 | 2 | RateD
2260 | 76689 | 62289 | -0.14571 | 2.52114 | 3112.524 | 83.1205 | 0.058904 | 0.2305 | 284.572 | - | - | 2021-02-26 11:00 | 1 | 2 | RateD
2261 | 76719 | 62319 | -0.14571 | 2.52236 | 3114.028 | 83.1606 | 0.058904 | 0.23058 | 284.661 | - | - | 2021-02-26 11:00 | 1 | 2 | RateD
2262 | 76749 | 62349 | -0.14571 | 2.52358 | 3115.527 | 83.2007 | 0.059524 | 0.23065 | 284.75 | - | - | 2021-02-26 11:01 | 1 | 2 | RateD
2263 | 76780 | 62379 | -0.14571 | 2.52479 | 3117.03 | 83.2408 | 0.058904 | 0.23072 | 284.839 | - | - | 2021-02-26 11:01 | 1 | 2 | RateD
2264 | 76810 | 62409 | -0.14571 | 2.52601 | 3118.534 | 83.281 | 0.058594 | 0.23079 | 284.927 | - | - | 2021-02-26 11:02 | 1 | 2 | RateD
2265 | 76840 | 62439 | -0.14571 | 2.52723 | 3120.032 | 83.321 | 0.059214 | 0.23086 | 285.015 | - | - | 2021-02-26 11:02 | 1 | 2 | RateD
2266 | 76870 | 62470 | -0.14571 | 2.52844 | 3121.536 | 83.3612 | 0.058284 | 0.23093 | 285.104 | - | - | 2021-02-26 11:03 | 1 | 2 | RateD
2267 | 76900 | 62500 | -0.14571 | 2.52966 | 3123.036 | 83.4012 | 0.058594 | 0.23101 | 285.192 | - | - | 2021-02-26 11:03 | 1 | 2 | RateD
2268 | 76930 | 62530 | -0.14571 | 2.53088 | 3124.542 | 83.4414 | 0.057974 | 0.23108 | 285.28 | - | - | 2021-02-26 11:04 | 1 | 2 | RateD
2269 | 76960 | 62560 | -0.14571 | 2.5321 | 3126.045 | 83.4816 | 0.059524 | 0.23115 | 285.369 | - | - | 2021-02-26 11:04 | 1 | 2 | RateD
2270 | 76990 | 62590 | -0.14571 | 2.53331 | 3127.549 | 83.5217 | 0.058904 | 0.23122 | 285.457 | - | - | 2021-02-26 11:05 | 1 | 2 | RateD
2271 | 77020 | 62620 | -0.14571 | 2.53453 | 3129.05 | 83.5618 | 0.059214 | 0.23129 | 285.545 | - | - | 2021-02-26 11:05 | 1 | 2 | RateD
2272 | 77050 | 62650 | -0.14571 | 2.53574 | 3130.549 | 83.6018 | 0.057974 | 0.23136 | 285.633 | - | - | 2021-02-26 11:06 | 1 | 2 | RateD
2273 | 77080 | 62680 | -0.14571 | 2.53696 | 3132.051 | 83.6419 | 0.058284 | 0.23143 | 285.721 | - | - | 2021-02-26 11:06 | 1 | 2 | RateD
2274 | 77110 | 62710 | -0.14571 | 2.53818 | 3133.551 | 83.682 | 0.057664 | 0.23151 | 285.809 | - | - | 2021-02-26 11:07 | 1 | 2 | RateD
2275 | 77140 | 62740 | -0.14571 | 2.53939 | 3135.048 | 83.722 | 0.058284 | 0.23158 | 285.897 | - | - | 2021-02-26 11:07 | 1 | 2 | RateD
2276 | 77170 | 62770 | -0.14571 | 2.54061 | 3136.551 | 83.7621 | 0.058594 | 0.23165 | 285.984 | - | - | 2021-02-26 11:08 | 1 | 2 | RateD
2277 | 77200 | 62800 | -0.14571 | 2.54182 | 3138.054 | 83.8023 | 0.057664 | 0.23172 | 286.071 | - | - | 2021-02-26 11:08 | 1 | 2 | RateD
2278 | 77230 | 62830 | -0.14571 | 2.54304 | 3139.555 | 83.8424 | 0.057664 | 0.23179 | 286.159 | - | - | 2021-02-26 11:09 | 1 | 2 | RateD
2279 | 77260 | 62860 | -0.14571 | 2.54426 | 3141.057 | 83.8825 | 0.057974 | 0.23186 | 286.246 | - | - | 2021-02-26 11:09 | 1 | 2 | RateD
2280 | 77291 | 62890 | -0.14571 | 2.54548 | 3142.563 | 83.9227 | 0.057664 | 0.23193 | 286.334 | - | - | 2021-02-26 11:10 | 1 | 2 | RateD
2281 | 77321 | 62920 | -0.14571 | 2.54669 | 3144.062 | 83.9627 | 0.057664 | 0.232 | 286.421 | - | - | 2021-02-26 11:10 | 1 | 2 | RateD
2282 | 77351 | 62951 | -0.14571 | 2.54792 | 3145.576 | 84.0032 | 0.057664 | 0.23207 | 286.509 | - | - | 2021-02-26 11:11 | 1 | 2 | RateD
2283 | 77381 | 62981 | -0.14571 | 2.54914 | 3147.082 | 84.0434 | 0.058594 | 0.23214 | 286.596 | - | - | 2021-02-26 11:11 | 1 | 2 | RateD
2284 | 77411 | 63011 | -0.14571 | 2.55035 | 3148.585 | 84.0835 | 0.058594 | 0.23221 | 286.684 | - | - | 2021-02-26 11:12 | 1 | 2 | RateD
2285 | 77441 | 63041 | -0.14571 | 2.55157 | 3150.089 | 84.1237 | 0.057664 | 0.23228 | 286.771 | - | - | 2021-02-26 11:12 | 1 | 2 | RateD
2286 | 77471 | 63071 | -0.14571 | 2.55279 | 3151.591 | 84.1638 | 0.057664 | 0.23235 | 286.858 | - | - | 2021-02-26 11:13 | 1 | 2 | RateD
2287 | 77501 | 63101 | -0.14571 | 2.55401 | 3153.093 | 84.2039 | 0.058594 | 0.23243 | 286.945 | - | - | 2021-02-26 11:13 | 1 | 2 | RateD
2288 | 77531 | 63131 | -0.14571 | 2.55522 | 3154.591 | 84.2439 | 0.057664 | 0.2325 | 287.031 | - | - | 2021-02-26 11:14 | 1 | 2 | RateD
2289 | 77561 | 63161 | -0.14571 | 2.55643 | 3156.092 | 84.284 | 0.057664 | 0.23257 | 287.118 | - | - | 2021-02-26 11:14 | 1 | 2 | RateD
2290 | 77592 | 63191 | -0.14571 | 2.55766 | 3157.604 | 84.3243 | 0.057664 | 0.23264 | 287.206 | - | - | 2021-02-26 11:15 | 1 | 2 | RateD
2291 | 77622 | 63221 | -0.14571 | 2.55888 | 3159.105 | 84.3644 | 0.057664 | 0.23271 | 287.293 | - | - | 2021-02-26 11:15 | 1 | 2 | RateD
2292 | 77652 | 63251 | -0.14571 | 2.56009 | 3160.609 | 84.4046 | 0.057974 | 0.23278 | 287.38 | - | - | 2021-02-26 11:16 | 1 | 2 | RateD
2293 | 77682 | 63282 | -0.14571 | 2.56131 | 3162.11 | 84.4447 | 0.057664 | 0.23285 | 287.466 | - | - | 2021-02-26 11:16 | 1 | 2 | RateD
2294 | 77712 | 63312 | -0.14571 | 2.56253 | 3163.617 | 84.4849 | 0.057354 | 0.23292 | 287.553 | - | - | 2021-02-26 11:17 | 1 | 2 | RateD
2295 | 77742 | 63342 | -0.14571 | 2.56375 | 3165.118 | 84.525 | 0.057354 | 0.23299 | 287.639 | - | - | 2021-02-26 11:17 | 1 | 2 | RateD
2296 | 77772 | 63372 | -0.14571 | 2.56497 | 3166.628 | 84.5653 | 0.057354 | 0.23306 | 287.726 | - | - | 2021-02-26 11:18 | 1 | 2 | RateD
2297 | 77802 | 63402 | -0.14571 | 2.56619 | 3168.132 | 84.6055 | 0.058284 | 0.23313 | 287.812 | - | - | 2021-02-26 11:18 | 1 | 2 | RateD
2298 | 77832 | 63432 | -0.14571 | 2.5674 | 3169.633 | 84.6456 | 0.057354 | 0.2332 | 287.899 | - | - | 2021-02-26 11:19 | 1 | 2 | RateD
2299 | 77862 | 63462 | -0.14571 | 2.56862 | 3171.131 | 84.6856 | 0.057354 | 0.23327 | 287.985 | - | - | 2021-02-26 11:19 | 1 | 2 | RateD
2300 | 77892 | 63492 | -0.14571 | 2.56983 | 3172.625 | 84.7255 | 0.057044 | 0.23334 | 288.07 | - | - | 2021-02-26 11:20 | 1 | 2 | RateD
2301 | 77922 | 63522 | -0.14571 | 2.57104 | 3174.125 | 84.7655 | 0.057044 | 0.23341 | 288.156 | - | - | 2021-02-26 11:20 | 1 | 2 | RateD
2302 | 77952 | 63552 | -0.14571 | 2.57226 | 3175.63 | 84.8057 | 0.057044 | 0.23348 | 288.242 | - | - | 2021-02-26 11:21 | 1 | 2 | RateD
2303 | 77982 | 63582 | -0.14571 | 2.57348 | 3177.134 | 84.8459 | 0.057044 | 0.23355 | 288.328 | - | - | 2021-02-26 11:21 | 1 | 2 | RateD
2304 | 78012 | 63612 | -0.14571 | 2.57469 | 3178.636 | 84.886 | 0.056734 | 0.23362 | 288.414 | - | - | 2021-02-26 11:22 | 1 | 2 | RateD
2305 | 78042 | 63642 | -0.14571 | 2.57591 | 3180.13 | 84.9259 | 0.057044 | 0.23368 | 288.499 | - | - | 2021-02-26 11:22 | 1 | 2 | RateD
2306 | 78073 | 63672 | -0.14571 | 2.57713 | 3181.642 | 84.9663 | 0.057044 | 0.23375 | 288.585 | - | - | 2021-02-26 11:23 | 1 | 2 | RateD
2307 | 78103 | 63703 | -0.14571 | 2.57835 | 3183.147 | 85.0065 | 0.057044 | 0.23382 | 288.671 | - | - | 2021-02-26 11:23 | 1 | 2 | RateD
2308 | 78133 | 63733 | -0.14571 | 2.57957 | 3184.65 | 85.0466 | 0.057044 | 0.23389 | 288.757 | - | - | 2021-02-26 11:24 | 1 | 2 | RateD
2309 | 78163 | 63763 | -0.14571 | 2.58078 | 3186.151 | 85.0867 | 0.057354 | 0.23396 | 288.843 | - | - | 2021-02-26 11:24 | 1 | 2 | RateD
2310 | 78193 | 63793 | -0.14571 | 2.58199 | 3187.647 | 85.1266 | 0.056734 | 0.23403 | 288.929 | - | - | 2021-02-26 11:25 | 1 | 2 | RateD
2311 | 78223 | 63823 | -0.14571 | 2.58322 | 3189.16 | 85.1671 | 0.057044 | 0.2341 | 289.015 | - | - | 2021-02-26 11:25 | 1 | 2 | RateD
2312 | 78253 | 63853 | -0.14571 | 2.58444 | 3190.662 | 85.2072 | 0.057044 | 0.23417 | 289.101 | - | - | 2021-02-26 11:26 | 1 | 2 | RateD
2313 | 78283 | 63883 | -0.14571 | 2.58565 | 3192.16 | 85.2472 | 0.057044 | 0.23424 | 289.186 | - | - | 2021-02-26 11:26 | 1 | 2 | RateD
2314 | 78313 | 63913 | -0.14571 | 2.58686 | 3193.66 | 85.2872 | 0.056734 | 0.23431 | 289.272 | - | - | 2021-02-26 11:27 | 1 | 2 | RateD
2315 | 78343 | 63943 | -0.14571 | 2.58808 | 3195.156 | 85.3272 | 0.057354 | 0.23438 | 289.358 | - | - | 2021-02-26 11:27 | 1 | 2 | RateD
2316 | 78373 | 63973 | -0.14571 | 2.58929 | 3196.659 | 85.3673 | 0.057044 | 0.23445 | 289.443 | - | - | 2021-02-26 11:28 | 1 | 2 | RateD
2317 | 78403 | 64003 | -0.14571 | 2.59051 | 3198.157 | 85.4073 | 0.057664 | 0.23452 | 289.529 | - | - | 2021-02-26 11:28 | 1 | 2 | RateD
2318 | 78433 | 64033 | -0.14571 | 2.59172 | 3199.659 | 85.4474 | 0.057044 | 0.23459 | 289.615 | - | - | 2021-02-26 11:29 | 1 | 2 | RateD
2319 | 78463 | 64063 | -0.14571 | 2.59294 | 3201.162 | 85.4876 | 0.057354 | 0.23466 | 289.701 | - | - | 2021-02-26 11:29 | 1 | 2 | RateD
2320 | 78493 | 64093 | -0.14571 | 2.59415 | 3202.658 | 85.5275 | 0.057044 | 0.23473 | 289.786 | - | - | 2021-02-26 11:30 | 1 | 2 | RateD
2321 | 78523 | 64123 | -0.14571 | 2.59537 | 3204.158 | 85.5676 | 0.057044 | 0.2348 | 289.872 | - | - | 2021-02-26 11:30 | 1 | 2 | RateD
2322 | 78553 | 64153 | -0.14571 | 2.59658 | 3205.658 | 85.6076 | 0.057044 | 0.23487 | 289.957 | - | - | 2021-02-26 11:31 | 1 | 2 | RateD
2323 | 78583 | 64183 | -0.14571 | 2.5978 | 3207.16 | 85.6478 | 0.057044 | 0.23494 | 290.043 | - | - | 2021-02-26 11:31 | 1 | 2 | RateD
2324 | 78613 | 64213 | -0.14571 | 2.59902 | 3208.669 | 85.688 | 0.057044 | 0.235 | 290.129 | - | - | 2021-02-26 11:32 | 1 | 2 | RateD
2325 | 78644 | 64243 | -0.14571 | 2.60024 | 3210.171 | 85.7282 | 0.057044 | 0.23507 | 290.215 | - | - | 2021-02-26 11:32 | 1 | 2 | RateD
2326 | 78674 | 64273 | -0.14571 | 2.60145 | 3211.672 | 85.7682 | 0.057044 | 0.23514 | 290.3 | - | - | 2021-02-26 11:33 | 1 | 2 | RateD
2327 | 78703 | 64303 | -0.14571 | 2.60266 | 3213.166 | 85.8082 | 0.057354 | 0.23521 | 290.386 | - | - | 2021-02-26 11:33 | 1 | 2 | RateD
2328 | 78733 | 64333 | -0.14571 | 2.60388 | 3214.664 | 85.8481 | 0.057044 | 0.23528 | 290.471 | - | - | 2021-02-26 11:34 | 1 | 2 | RateD
2329 | 78763 | 64363 | -0.14571 | 2.60509 | 3216.158 | 85.888 | 0.056734 | 0.23535 | 290.557 | - | - | 2021-02-26 11:34 | 1 | 2 | RateD
2330 | 78793 | 64393 | -0.14571 | 2.6063 | 3217.655 | 85.928 | 0.057354 | 0.23542 | 290.642 | - | - | 2021-02-26 11:35 | 1 | 2 | RateD
2331 | 78823 | 64423 | -0.14571 | 2.60752 | 3219.156 | 85.9681 | 0.056734 | 0.23549 | 290.727 | - | - | 2021-02-26 11:35 | 1 | 2 | RateD
2332 | 78853 | 64453 | -0.14571 | 2.60873 | 3220.657 | 86.0082 | 0.057044 | 0.23556 | 290.813 | - | - | 2021-02-26 11:36 | 1 | 2 | RateD
2333 | 78883 | 64483 | -0.14571 | 2.60995 | 3222.157 | 86.0482 | 0.057354 | 0.23563 | 290.899 | - | - | 2021-02-26 11:36 | 1 | 2 | RateD
2334 | 78913 | 64513 | -0.14571 | 2.61116 | 3223.653 | 86.0882 | 0.056734 | 0.2357 | 290.984 | - | - | 2021-02-26 11:37 | 1 | 2 | RateD
2335 | 78943 | 64543 | -0.14571 | 2.61237 | 3225.149 | 86.1282 | 0.056424 | 0.23577 | 291.069 | - | - | 2021-02-26 11:37 | 1 | 2 | RateD
2336 | 78973 | 64573 | -0.14571 | 2.61359 | 3226.652 | 86.1683 | 0.056734 | 0.23583 | 291.154 | - | - | 2021-02-26 11:38 | 1 | 2 | RateD
2337 | 79004 | 64603 | -0.14571 | 2.61481 | 3228.161 | 86.2086 | 0.056734 | 0.2359 | 291.24 | - | - | 2021-02-26 11:38 | 1 | 2 | RateD
2338 | 79034 | 64633 | -0.14571 | 2.61603 | 3229.667 | 86.2488 | 0.057044 | 0.23597 | 291.325 | - | - | 2021-02-26 11:39 | 1 | 2 | RateD
2339 | 79064 | 64664 | -0.14571 | 2.61725 | 3231.169 | 86.2889 | 0.056734 | 0.23604 | 291.411 | - | - | 2021-02-26 11:39 | 1 | 2 | RateD
2340 | 79094 | 64694 | -0.14571 | 2.61846 | 3232.673 | 86.3291 | 0.056734 | 0.23611 | 291.496 | - | - | 2021-02-26 11:40 | 1 | 2 | RateD
2341 | 79124 | 64724 | -0.14571 | 2.61968 | 3234.176 | 86.3692 | 0.056424 | 0.23618 | 291.581 | - | - | 2021-02-26 11:40 | 1 | 2 | RateD
2342 | 79154 | 64754 | -0.14571 | 2.6209 | 3235.675 | 86.4093 | 0.056424 | 0.23625 | 291.666 | - | - | 2021-02-26 11:41 | 1 | 2 | RateD
2343 | 79184 | 64784 | -0.14571 | 2.62211 | 3237.178 | 86.4494 | 0.056424 | 0.23632 | 291.751 | - | - | 2021-02-26 11:41 | 1 | 2 | RateD
2344 | 79214 | 64814 | -0.14571 | 2.62333 | 3238.681 | 86.4895 | 0.056734 | 0.23639 | 291.836 | - | - | 2021-02-26 11:42 | 1 | 2 | RateD
2345 | 79244 | 64844 | -0.14571 | 2.62454 | 3240.177 | 86.5295 | 0.056424 | 0.23646 | 291.921 | - | - | 2021-02-26 11:42 | 1 | 2 | RateD
2346 | 79274 | 64874 | -0.14571 | 2.62576 | 3241.677 | 86.5695 | 0.056424 | 0.23652 | 292.005 | - | - | 2021-02-26 11:43 | 1 | 2 | RateD
2347 | 79304 | 64904 | -0.14571 | 2.62697 | 3243.178 | 86.6096 | 0.056424 | 0.23659 | 292.09 | - | - | 2021-02-26 11:43 | 1 | 2 | RateD
2348 | 79334 | 64934 | -0.14571 | 2.62818 | 3244.673 | 86.6495 | 0.056114 | 0.23666 | 292.174 | - | - | 2021-02-26 11:44 | 1 | 2 | RateD
2349 | 79364 | 64964 | -0.14571 | 2.6294 | 3246.179 | 86.6898 | 0.056114 | 0.23673 | 292.259 | - | - | 2021-02-26 11:44 | 1 | 2 | RateD
2350 | 79394 | 64994 | -0.14571 | 2.63063 | 3247.692 | 86.7302 | 0.056424 | 0.2368 | 292.344 | - | - | 2021-02-26 11:45 | 1 | 2 | RateD
2351 | 79424 | 65024 | -0.14571 | 2.63185 | 3249.193 | 86.7702 | 0.056114 | 0.23687 | 292.428 | - | - | 2021-02-26 11:45 | 1 | 2 | RateD
2352 | 79455 | 65054 | -0.14571 | 2.63306 | 3250.695 | 86.8104 | 0.056114 | 0.23694 | 292.513 | - | - | 2021-02-26 11:46 | 1 | 2 | RateD
2353 | 79484 | 65084 | -0.14571 | 2.63427 | 3252.189 | 86.8503 | 0.056114 | 0.237 | 292.596 | - | - | 2021-02-26 11:46 | 1 | 2 | RateD
2354 | 79514 | 65114 | -0.14571 | 2.63549 | 3253.692 | 86.8904 | 0.056424 | 0.23707 | 292.68 | - | - | 2021-02-26 11:47 | 1 | 2 | RateD
2355 | 79545 | 65144 | -0.14571 | 2.63671 | 3255.195 | 86.9305 | 0.056114 | 0.23714 | 292.764 | - | - | 2021-02-26 11:47 | 1 | 2 | RateD
2356 | 79575 | 65174 | -0.14571 | 2.63792 | 3256.697 | 86.9706 | 0.055804 | 0.23721 | 292.848 | - | - | 2021-02-26 11:48 | 1 | 2 | RateD
2357 | 79605 | 65205 | -0.14571 | 2.63914 | 3258.203 | 87.0109 | 0.056114 | 0.23728 | 292.932 | - | - | 2021-02-26 11:48 | 1 | 2 | RateD
2358 | 79635 | 65235 | -0.14571 | 2.64036 | 3259.699 | 87.0508 | 0.055804 | 0.23734 | 293.016 | - | - | 2021-02-26 11:49 | 1 | 2 | RateD
2359 | 79665 | 65265 | -0.14571 | 2.64158 | 3261.206 | 87.091 | 0.055494 | 0.23741 | 293.099 | - | - | 2021-02-26 11:49 | 1 | 2 | RateD
2360 | 79695 | 65295 | -0.14571 | 2.6428 | 3262.71 | 87.1312 | 0.055494 | 0.23748 | 293.183 | - | - | 2021-02-26 11:50 | 1 | 2 | RateD
2361 | 79725 | 65325 | -0.14571 | 2.64401 | 3264.212 | 87.1713 | 0.055804 | 0.23755 | 293.267 | - | - | 2021-02-26 11:50 | 1 | 2 | RateD
2362 | 79755 | 65355 | -0.14571 | 2.64523 | 3265.711 | 87.2114 | 0.055494 | 0.23761 | 293.35 | - | - | 2021-02-26 11:51 | 1 | 2 | RateD
2363 | 79785 | 65385 | -0.14571 | 2.64644 | 3267.213 | 87.2515 | 0.055494 | 0.23768 | 293.433 | - | - | 2021-02-26 11:51 | 1 | 2 | RateD
2364 | 79815 | 65415 | -0.14571 | 2.64766 | 3268.711 | 87.2915 | 0.055494 | 0.23775 | 293.516 | - | - | 2021-02-26 11:52 | 1 | 2 | RateD
2365 | 79845 | 65445 | -0.14571 | 2.64887 | 3270.208 | 87.3315 | 0.055494 | 0.23782 | 293.599 | - | - | 2021-02-26 11:52 | 1 | 2 | RateD
2366 | 79875 | 65475 | -0.14571 | 2.65008 | 3271.709 | 87.3715 | 0.055494 | 0.23788 | 293.682 | - | - | 2021-02-26 11:53 | 1 | 2 | RateD
2367 | 79905 | 65505 | -0.14571 | 2.65131 | 3273.217 | 87.4118 | 0.055494 | 0.23795 | 293.766 | - | - | 2021-02-26 11:53 | 1 | 2 | RateD
2368 | 79935 | 65535 | -0.14571 | 2.65252 | 3274.719 | 87.4519 | 0.055184 | 0.23802 | 293.849 | - | - | 2021-02-26 11:54 | 1 | 2 | RateD
2369 | 79965 | 65565 | -0.14571 | 2.65373 | 3276.213 | 87.4918 | 0.055494 | 0.23808 | 293.932 | - | - | 2021-02-26 11:54 | 1 | 2 | RateD
2370 | 79995 | 65595 | -0.14571 | 2.65494 | 3277.708 | 87.5317 | 0.055184 | 0.23815 | 294.015 | - | - | 2021-02-26 11:55 | 1 | 2 | RateD
2371 | 80025 | 65625 | -0.14571 | 2.65615 | 3279.203 | 87.5717 | 0.055184 | 0.23822 | 294.097 | - | - | 2021-02-26 11:55 | 1 | 2 | RateD
2372 | 80055 | 65655 | -0.14571 | 2.65737 | 3280.704 | 87.6118 | 0.055494 | 0.23829 | 294.18 | - | - | 2021-02-26 11:56 | 1 | 2 | RateD
2373 | 80085 | 65685 | -0.14571 | 2.6586 | 3282.216 | 87.6521 | 0.055184 | 0.23835 | 294.264 | - | - | 2021-02-26 11:56 | 1 | 2 | RateD
2374 | 80115 | 65715 | -0.14571 | 2.65981 | 3283.721 | 87.6923 | 0.055184 | 0.23842 | 294.347 | - | - | 2021-02-26 11:57 | 1 | 2 | RateD
2375 | 80146 | 65745 | -0.14571 | 2.66103 | 3285.226 | 87.7325 | 0.055184 | 0.23849 | 294.43 | - | - | 2021-02-26 11:57 | 1 | 2 | RateD
2376 | 80176 | 65775 | -0.14571 | 2.66225 | 3286.729 | 87.7727 | 0.054874 | 0.23856 | 294.513 | - | - | 2021-02-26 11:58 | 1 | 2 | RateD
2377 | 80206 | 65806 | -0.14571 | 2.66347 | 3288.233 | 87.8128 | 0.055184 | 0.23862 | 294.596 | - | - | 2021-02-26 11:58 | 1 | 2 | RateD
2378 | 80236 | 65836 | -0.14571 | 2.66469 | 3289.737 | 87.853 | 0.055184 | 0.23869 | 294.678 | - | - | 2021-02-26 11:59 | 1 | 2 | RateD
2379 | 80266 | 65866 | -0.14571 | 2.66591 | 3291.242 | 87.8932 | 0.054874 | 0.23876 | 294.761 | - | - | 2021-02-26 11:59 | 1 | 2 | RateD
2380 | 80296 | 65896 | -0.14571 | 2.66712 | 3292.739 | 87.9331 | 0.054563 | 0.23882 | 294.844 | - | - | 2021-02-26 12:00 | 1 | 2 | RateD
2381 | 80326 | 65926 | -0.14571 | 2.66833 | 3294.239 | 87.9732 | 0.054874 | 0.23889 | 294.926 | - | - | 2021-02-26 12:00 | 1 | 2 | RateD
2382 | 80356 | 65956 | -0.14571 | 2.66955 | 3295.738 | 88.0132 | 0.054563 | 0.23896 | 295.008 | - | - | 2021-02-26 12:01 | 1 | 2 | RateD
2383 | 80386 | 65986 | -0.14571 | 2.67076 | 3297.236 | 88.0533 | 0.054874 | 0.23902 | 295.09 | - | - | 2021-02-26 12:01 | 1 | 2 | RateD
2384 | 80416 | 66016 | -0.14571 | 2.67198 | 3298.736 | 88.0933 | 0.054874 | 0.23909 | 295.172 | - | - | 2021-02-26 12:02 | 1 | 2 | RateD
2385 | 80446 | 66046 | -0.14571 | 2.67319 | 3300.237 | 88.1334 | 0.054874 | 0.23916 | 295.254 | - | - | 2021-02-26 12:02 | 1 | 2 | RateD
2386 | 80476 | 66076 | -0.14571 | 2.67441 | 3301.738 | 88.1735 | 0.054874 | 0.23922 | 295.336 | - | - | 2021-02-26 12:03 | 1 | 2 | RateD
2387 | 80506 | 66106 | -0.14571 | 2.67562 | 3303.236 | 88.2135 | 0.054253 | 0.23929 | 295.418 | - | - | 2021-02-26 12:03 | 1 | 2 | RateD
2388 | 80536 | 66136 | -0.14571 | 2.67683 | 3304.732 | 88.2534 | 0.054874 | 0.23935 | 295.5 | - | - | 2021-02-26 12:04 | 1 | 2 | RateD
2389 | 80566 | 66166 | -0.14571 | 2.67804 | 3306.227 | 88.2934 | 0.054563 | 0.23942 | 295.581 | - | - | 2021-02-26 12:04 | 1 | 2 | RateD
2390 | 80596 | 66196 | -0.14571 | 2.67926 | 3307.733 | 88.3336 | 0.054253 | 0.23949 | 295.664 | - | - | 2021-02-26 12:05 | 1 | 2 | RateD
2391 | 80626 | 66226 | -0.14571 | 2.68048 | 3309.229 | 88.3735 | 0.055184 | 0.23955 | 295.745 | - | - | 2021-02-26 12:05 | 1 | 2 | RateD
2392 | 80656 | 66256 | -0.14571 | 2.68169 | 3310.732 | 88.4137 | 0.054253 | 0.23962 | 295.827 | - | - | 2021-02-26 12:06 | 1 | 2 | RateD
2393 | 80686 | 66286 | -0.14571 | 2.68291 | 3312.234 | 88.4538 | 0.054253 | 0.23969 | 295.909 | - | - | 2021-02-26 12:06 | 1 | 2 | RateD
2394 | 80716 | 66316 | -0.14571 | 2.68413 | 3313.738 | 88.4939 | 0.054874 | 0.23975 | 295.991 | - | - | 2021-02-26 12:07 | 1 | 2 | RateD
2395 | 80746 | 66346 | -0.14571 | 2.68535 | 3315.241 | 88.5341 | 0.054874 | 0.23982 | 296.072 | - | - | 2021-02-26 12:07 | 1 | 2 | RateD
2396 | 80776 | 66376 | -0.14571 | 2.68656 | 3316.744 | 88.5742 | 0.054874 | 0.23989 | 296.154 | - | - | 2021-02-26 12:08 | 1 | 2 | RateD
2397 | 80806 | 66406 | -0.14571 | 2.68778 | 3318.247 | 88.6144 | 0.054563 | 0.23995 | 296.236 | - | - | 2021-02-26 12:08 | 1 | 2 | RateD
2398 | 80836 | 66436 | -0.14571 | 2.68899 | 3319.745 | 88.6543 | 0.054563 | 0.24002 | 296.318 | - | - | 2021-02-26 12:09 | 1 | 2 | RateD
2399 | 80866 | 66466 | -0.14571 | 2.69021 | 3321.246 | 88.6944 | 0.054563 | 0.24008 | 296.4 | - | - | 2021-02-26 12:09 | 1 | 2 | RateD
2400 | 80896 | 66496 | -0.14571 | 2.69142 | 3322.743 | 88.7344 | 0.053943 | 0.24015 | 296.481 | - | - | 2021-02-26 12:10 | 1 | 2 | RateD
2401 | 80926 | 66526 | -0.14571 | 2.69263 | 3324.239 | 88.7744 | 0.053943 | 0.24022 | 296.562 | - | - | 2021-02-26 12:10 | 1 | 2 | RateD
2402 | 80957 | 66556 | -0.14571 | 2.69386 | 3325.752 | 88.8148 | 0.053943 | 0.24028 | 296.645 | - | - | 2021-02-26 12:11 | 1 | 2 | RateD
2403 | 80987 | 66587 | -0.14571 | 2.69508 | 3327.258 | 88.855 | 0.054253 | 0.24035 | 296.727 | - | - | 2021-02-26 12:11 | 1 | 2 | RateD
2404 | 81017 | 66617 | -0.14571 | 2.6963 | 3328.762 | 88.8951 | 0.054563 | 0.24041 | 296.808 | - | - | 2021-02-26 12:12 | 1 | 2 | RateD
2405 | 81047 | 66647 | -0.14571 | 2.69752 | 3330.266 | 88.9353 | 0.053943 | 0.24048 | 296.89 | - | - | 2021-02-26 12:12 | 1 | 2 | RateD
2406 | 81077 | 66677 | -0.14571 | 2.69873 | 3331.767 | 88.9754 | 0.053633 | 0.24055 | 296.971 | - | - | 2021-02-26 12:13 | 1 | 2 | RateD
2407 | 81107 | 66707 | -0.14571 | 2.69994 | 3333.264 | 89.0154 | 0.053943 | 0.24061 | 297.052 | - | - | 2021-02-26 12:13 | 1 | 2 | RateD
2408 | 81137 | 66737 | -0.14571 | 2.70117 | 3334.777 | 89.0558 | 0.054253 | 0.24068 | 297.134 | - | - | 2021-02-26 12:14 | 1 | 2 | RateD
2409 | 81167 | 66767 | -0.14571 | 2.70239 | 3336.283 | 89.096 | 0.053323 | 0.24074 | 297.215 | - | - | 2021-02-26 12:14 | 1 | 2 | RateD
2410 | 81197 | 66797 | -0.14571 | 2.70361 | 3337.789 | 89.1362 | 0.053633 | 0.24081 | 297.296 | - | - | 2021-02-26 12:15 | 1 | 2 | RateD
2411 | 81227 | 66827 | -0.14571 | 2.70482 | 3339.283 | 89.1761 | 0.053323 | 0.24087 | 297.376 | - | - | 2021-02-26 12:15 | 1 | 2 | RateD
2412 | 81258 | 66857 | -0.14571 | 2.70604 | 3340.792 | 89.2164 | 0.053943 | 0.24094 | 297.457 | - | - | 2021-02-26 12:16 | 1 | 2 | RateD
2413 | 81288 | 66887 | -0.14571 | 2.70726 | 3342.293 | 89.2565 | 0.053943 | 0.24101 | 297.537 | - | - | 2021-02-26 12:16 | 1 | 2 | RateD
2414 | 81318 | 66917 | -0.14571 | 2.70847 | 3343.793 | 89.2966 | 0.053013 | 0.24107 | 297.618 | - | - | 2021-02-26 12:17 | 1 | 2 | RateD
2415 | 81348 | 66947 | -0.14571 | 2.70969 | 3345.292 | 89.3366 | 0.053943 | 0.24114 | 297.698 | - | - | 2021-02-26 12:17 | 1 | 2 | RateD
2416 | 81378 | 66977 | -0.14571 | 2.7109 | 3346.792 | 89.3766 | 0.052703 | 0.2412 | 297.777 | - | - | 2021-02-26 12:18 | 1 | 2 | RateD
2417 | 81408 | 67008 | -0.14571 | 2.71212 | 3348.295 | 89.4168 | 0.052703 | 0.24126 | 297.857 | - | - | 2021-02-26 12:18 | 1 | 2 | RateD
2418 | 81438 | 67038 | -0.14571 | 2.71334 | 3349.8 | 89.457 | 0.053323 | 0.24133 | 297.937 | - | - | 2021-02-26 12:19 | 1 | 2 | RateD
2419 | 81468 | 67068 | -0.14571 | 2.71456 | 3351.314 | 89.4974 | 0.052703 | 0.24139 | 298.017 | - | - | 2021-02-26 12:19 | 1 | 2 | RateD
2420 | 81498 | 67098 | -0.14571 | 2.71578 | 3352.815 | 89.5375 | 0.053323 | 0.24146 | 298.097 | - | - | 2021-02-26 12:20 | 1 | 2 | RateD
2421 | 81528 | 67128 | -0.14571 | 2.717 | 3354.317 | 89.5776 | 0.052703 | 0.24152 | 298.177 | - | - | 2021-02-26 12:20 | 1 | 2 | RateD
2422 | 81558 | 67158 | -0.14571 | 2.71821 | 3355.817 | 89.6177 | 0.052703 | 0.24159 | 298.256 | - | - | 2021-02-26 12:21 | 1 | 2 | RateD
2423 | 81588 | 67188 | -0.14571 | 2.71943 | 3357.323 | 89.6579 | 0.053013 | 0.24165 | 298.336 | - | - | 2021-02-26 12:21 | 1 | 2 | RateD
2424 | 81619 | 67218 | -0.14571 | 2.72065 | 3358.833 | 89.6982 | 0.052393 | 0.24172 | 298.415 | - | - | 2021-02-26 12:22 | 1 | 2 | RateD
2425 | 81649 | 67248 | -0.14571 | 2.72187 | 3360.332 | 89.7382 | 0.052393 | 0.24178 | 298.494 | - | - | 2021-02-26 12:22 | 1 | 2 | RateD
2426 | 81679 | 67278 | -0.14571 | 2.72309 | 3361.833 | 89.7783 | 0.052083 | 0.24184 | 298.573 | - | - | 2021-02-26 12:23 | 1 | 2 | RateD
2427 | 81709 | 67309 | -0.14571 | 2.7243 | 3363.336 | 89.8184 | 0.052703 | 0.24191 | 298.652 | - | - | 2021-02-26 12:23 | 1 | 2 | RateD
2428 | 81739 | 67339 | -0.14571 | 2.72552 | 3364.835 | 89.8585 | 0.051773 | 0.24197 | 298.73 | - | - | 2021-02-26 12:24 | 1 | 2 | RateD
2429 | 81769 | 67369 | -0.14571 | 2.72673 | 3366.337 | 89.8986 | 0.052083 | 0.24203 | 298.808 | - | - | 2021-02-26 12:24 | 1 | 2 | RateD
2430 | 81799 | 67399 | -0.14571 | 2.72796 | 3367.851 | 89.939 | 0.052083 | 0.2421 | 298.887 | - | - | 2021-02-26 12:25 | 1 | 2 | RateD
2431 | 81829 | 67429 | -0.14571 | 2.72918 | 3369.355 | 89.9792 | 0.051773 | 0.24216 | 298.965 | - | - | 2021-02-26 12:25 | 1 | 2 | RateD
2432 | 81859 | 67459 | -0.14571 | 2.73039 | 3370.855 | 90.0193 | 0.051153 | 0.24222 | 299.043 | - | - | 2021-02-26 12:26 | 1 | 2 | RateD
2433 | 81889 | 67489 | -0.14571 | 2.73161 | 3372.355 | 90.0593 | 0.051773 | 0.24229 | 299.12 | - | - | 2021-02-26 12:26 | 1 | 2 | RateD
2434 | 81919 | 67519 | -0.14571 | 2.73283 | 3373.862 | 90.0995 | 0.050843 | 0.24235 | 299.198 | - | - | 2021-02-26 12:27 | 1 | 2 | RateD
2435 | 81949 | 67549 | -0.14571 | 2.73404 | 3375.36 | 90.1396 | 0.050843 | 0.24241 | 299.275 | - | - | 2021-02-26 12:27 | 1 | 2 | RateD
2436 | 81979 | 67579 | -0.14571 | 2.73526 | 3376.865 | 90.1797 | 0.051463 | 0.24247 | 299.352 | - | - | 2021-02-26 12:28 | 1 | 2 | RateD
2437 | 82010 | 67610 | -0.14571 | 2.73648 | 3378.376 | 90.2201 | 0.051153 | 0.24254 | 299.428 | - | - | 2021-02-26 12:28 | 1 | 2 | RateD
2438 | 82040 | 67640 | -0.14571 | 2.7377 | 3379.881 | 90.2603 | 0.050533 | 0.2426 | 299.505 | - | - | 2021-02-26 12:29 | 1 | 2 | RateD
2439 | 82070 | 67670 | -0.14571 | 2.73892 | 3381.381 | 90.3004 | 0.051153 | 0.24266 | 299.582 | - | - | 2021-02-26 12:29 | 1 | 2 | RateD
2440 | 82100 | 67700 | -0.14571 | 2.74014 | 3382.886 | 90.3406 | 0.050843 | 0.24272 | 299.658 | - | - | 2021-02-26 12:30 | 1 | 2 | RateD
2441 | 82130 | 67730 | -0.14571 | 2.74136 | 3384.392 | 90.3808 | 0.050843 | 0.24279 | 299.735 | - | - | 2021-02-26 12:30 | 1 | 2 | RateD
2442 | 82160 | 67760 | -0.14571 | 2.74258 | 3385.896 | 90.4209 | 0.050843 | 0.24285 | 299.811 | - | - | 2021-02-26 12:31 | 1 | 2 | RateD
2443 | 82190 | 67790 | -0.14571 | 2.7438 | 3387.409 | 90.4613 | 0.050843 | 0.24291 | 299.888 | - | - | 2021-02-26 12:31 | 1 | 2 | RateD
2444 | 82220 | 67820 | -0.14571 | 2.74501 | 3388.903 | 90.5012 | 0.050843 | 0.24297 | 299.964 | - | - | 2021-02-26 12:32 | 1 | 2 | RateD
2445 | 82251 | 67850 | -0.14571 | 2.74623 | 3390.41 | 90.5415 | 0.050533 | 0.24303 | 300.04 | - | - | 2021-02-26 12:32 | 1 | 2 | RateD
2446 | 82281 | 67880 | -0.14571 | 2.74745 | 3391.911 | 90.5816 | 0.050223 | 0.24309 | 300.115 | - | - | 2021-02-26 12:33 | 1 | 2 | RateD
2447 | 82311 | 67910 | -0.14571 | 2.74866 | 3393.413 | 90.6217 | 0.050533 | 0.24315 | 300.191 | - | - | 2021-02-26 12:33 | 1 | 2 | RateD
2448 | 82331 | 67930 | -0.14571 | 2.74947 | 3394.411 | 90.6483 | 0.049913 | 0.2432 | 300.241 | - | - | 2021-02-26 12:34 | 1 | 2 | RateD
2449 | 82331 | 0 | 0 | 2.74947 | 3394.411 | 90.6483 | 0.074095 | 0.2432 | 300.241 | - | - | 2021-02-26 12:34 | 1 | 3 | R
2450 | 82341 | 10 | 0 | 2.74947 | 3394.411 | 90.6483 | 0.075025 | 0.2432 | 300.241 | - | - | 2021-02-26 12:34 | 1 | 3 | R
2451 | 82351 | 20 | 0 | 2.74947 | 3394.411 | 90.6483 | 0.075645 | 0.2432 | 300.241 | - | - | 2021-02-26 12:34 | 1 | 3 | R
2452 | 82361 | 30 | 0 | 2.74947 | 3394.411 | 90.6483 | 0.078125 | 0.2432 | 300.241 | - | - | 2021-02-26 12:34 | 1 | 3 | R
2453 | 82361 | 0 | -0.05766 | 2.74947 | 3394.411 | 90.6483 | 0.069134 | 0.2432 | 300.241 | - | - | 2021-02-26 12:34 | 1 | 4 | RateD
2454 | 82391 | 30 | -0.05828 | 2.74996 | 3395.011 | 90.6643 | 0.069134 | 0.24323 | 300.283 | - | - | 2021-02-26 12:35 | 1 | 4 | RateD
2455 | 82421 | 60 | -0.05828 | 2.75044 | 3395.611 | 90.6804 | 0.069444 | 0.24326 | 300.324 | - | - | 2021-02-26 12:35 | 1 | 4 | RateD
2456 | 82451 | 90 | -0.05828 | 2.75093 | 3396.21 | 90.6964 | 0.070064 | 0.2433 | 300.366 | - | - | 2021-02-26 12:36 | 1 | 4 | RateD
2457 | 82481 | 120 | -0.05828 | 2.75142 | 3396.814 | 90.7125 | 0.070375 | 0.24333 | 300.408 | - | - | 2021-02-26 12:36 | 1 | 4 | RateD
2458 | 82511 | 150 | -0.05766 | 2.75191 | 3397.414 | 90.7285 | 0.070375 | 0.24336 | 300.451 | - | - | 2021-02-26 12:37 | 1 | 4 | RateD
2459 | 82541 | 181 | -0.05766 | 2.75239 | 3398.013 | 90.7445 | 0.070375 | 0.2434 | 300.493 | - | - | 2021-02-26 12:37 | 1 | 4 | RateD
2460 | 82571 | 211 | -0.05828 | 2.75288 | 3398.614 | 90.7606 | 0.071305 | 0.24343 | 300.535 | - | - | 2021-02-26 12:38 | 1 | 4 | RateD
2461 | 82601 | 241 | -0.05828 | 2.75336 | 3399.213 | 90.7766 | 0.071305 | 0.24347 | 300.578 | - | - | 2021-02-26 12:38 | 1 | 4 | RateD
2462 | 82631 | 271 | -0.05828 | 2.75385 | 3399.815 | 90.7926 | 0.071305 | 0.2435 | 300.621 | - | - | 2021-02-26 12:39 | 1 | 4 | RateD
2463 | 82661 | 301 | -0.05828 | 2.75433 | 3400.413 | 90.8086 | 0.071925 | 0.24354 | 300.664 | - | - | 2021-02-26 12:39 | 1 | 4 | RateD
2464 | 82691 | 331 | -0.05828 | 2.75482 | 3401.012 | 90.8246 | 0.071925 | 0.24357 | 300.706 | - | - | 2021-02-26 12:40 | 1 | 4 | RateD
2465 | 82721 | 361 | -0.05828 | 2.7553 | 3401.61 | 90.8406 | 0.071615 | 0.24361 | 300.749 | - | - | 2021-02-26 12:40 | 1 | 4 | RateD
2466 | 82751 | 391 | -0.05828 | 2.75579 | 3402.212 | 90.8566 | 0.071615 | 0.24364 | 300.792 | - | - | 2021-02-26 12:41 | 1 | 4 | RateD
2467 | 82781 | 421 | -0.05828 | 2.75628 | 3402.813 | 90.8727 | 0.071615 | 0.24368 | 300.835 | - | - | 2021-02-26 12:41 | 1 | 4 | RateD
2468 | 82812 | 451 | -0.05766 | 2.75677 | 3403.414 | 90.8887 | 0.071615 | 0.24371 | 300.879 | - | - | 2021-02-26 12:42 | 1 | 4 | RateD
2469 | 82842 | 481 | -0.05828 | 2.75725 | 3404.013 | 90.9047 | 0.071305 | 0.24375 | 300.922 | - | - | 2021-02-26 12:42 | 1 | 4 | RateD
2470 | 82872 | 511 | -0.05828 | 2.75773 | 3404.611 | 90.9207 | 0.071615 | 0.24378 | 300.964 | - | - | 2021-02-26 12:43 | 1 | 4 | RateD
2471 | 82902 | 541 | -0.05766 | 2.75822 | 3405.209 | 90.9367 | 0.071615 | 0.24382 | 301.007 | - | - | 2021-02-26 12:43 | 1 | 4 | RateD
2472 | 82932 | 571 | -0.05828 | 2.75871 | 3405.81 | 90.9527 | 0.071615 | 0.24385 | 301.05 | - | - | 2021-02-26 12:44 | 1 | 4 | RateD
2473 | 82962 | 601 | -0.05828 | 2.75919 | 3406.41 | 90.9687 | 0.071925 | 0.24389 | 301.094 | - | - | 2021-02-26 12:44 | 1 | 4 | RateD
2474 | 82992 | 631 | -0.05828 | 2.75968 | 3407.011 | 90.9848 | 0.071615 | 0.24392 | 301.137 | - | - | 2021-02-26 12:45 | 1 | 4 | RateD
2475 | 83022 | 661 | -0.05828 | 2.76017 | 3407.613 | 91.0009 | 0.071615 | 0.24396 | 301.18 | - | - | 2021-02-26 12:45 | 1 | 4 | RateD
2476 | 83052 | 691 | -0.05828 | 2.76065 | 3408.211 | 91.0169 | 0.071925 | 0.24399 | 301.223 | - | - | 2021-02-26 12:46 | 1 | 4 | RateD
2477 | 83082 | 721 | -0.05828 | 2.76114 | 3408.814 | 91.0329 | 0.071615 | 0.24403 | 301.266 | - | - | 2021-02-26 12:46 | 1 | 4 | RateD
2478 | 83112 | 751 | -0.05828 | 2.76162 | 3409.413 | 91.0489 | 0.071615 | 0.24406 | 301.309 | - | - | 2021-02-26 12:47 | 1 | 4 | RateD
2479 | 83142 | 781 | -0.05828 | 2.76211 | 3410.017 | 91.0651 | 0.071305 | 0.2441 | 301.352 | - | - | 2021-02-26 12:47 | 1 | 4 | RateD
2480 | 83172 | 812 | -0.05828 | 2.7626 | 3410.619 | 91.0812 | 0.071615 | 0.24413 | 301.396 | - | - | 2021-02-26 12:48 | 1 | 4 | RateD
2481 | 83202 | 841 | -0.05828 | 2.76308 | 3411.216 | 91.0971 | 0.071615 | 0.24417 | 301.438 | - | - | 2021-02-26 12:48 | 1 | 4 | RateD
2482 | 83232 | 872 | -0.05828 | 2.76357 | 3411.817 | 91.1132 | 0.071615 | 0.2442 | 301.482 | - | - | 2021-02-26 12:49 | 1 | 4 | RateD
2483 | 83262 | 901 | -0.05828 | 2.76406 | 3412.414 | 91.1291 | 0.071615 | 0.24423 | 301.524 | - | - | 2021-02-26 12:49 | 1 | 4 | RateD
2484 | 83292 | 931 | -0.05828 | 2.76454 | 3413.014 | 91.1451 | 0.071305 | 0.24427 | 301.567 | - | - | 2021-02-26 12:50 | 1 | 4 | RateD
2485 | 83322 | 961 | -0.05828 | 2.76503 | 3413.613 | 91.1611 | 0.071305 | 0.2443 | 301.61 | - | - | 2021-02-26 12:50 | 1 | 4 | RateD
2486 | 83352 | 992 | -0.05828 | 2.76551 | 3414.216 | 91.1772 | 0.071615 | 0.24434 | 301.653 | - | - | 2021-02-26 12:51 | 1 | 4 | RateD
2487 | 83383 | 1022 | -0.05828 | 2.766 | 3414.819 | 91.1933 | 0.071305 | 0.24437 | 301.697 | - | - | 2021-02-26 12:51 | 1 | 4 | RateD
2488 | 83413 | 1052 | -0.05828 | 2.76649 | 3415.421 | 91.2094 | 0.071305 | 0.24441 | 301.74 | - | - | 2021-02-26 12:52 | 1 | 4 | RateD
2489 | 83443 | 1082 | -0.05828 | 2.76698 | 3416.02 | 91.2254 | 0.071615 | 0.24444 | 301.782 | - | - | 2021-02-26 12:52 | 1 | 4 | RateD
2490 | 83473 | 1112 | -0.05828 | 2.76746 | 3416.621 | 91.2414 | 0.071925 | 0.24448 | 301.826 | - | - | 2021-02-26 12:53 | 1 | 4 | RateD
2491 | 83503 | 1142 | -0.05828 | 2.76795 | 3417.222 | 91.2575 | 0.071925 | 0.24451 | 301.869 | - | - | 2021-02-26 12:53 | 1 | 4 | RateD
2492 | 83533 | 1172 | -0.05828 | 2.76844 | 3417.824 | 91.2736 | 0.070995 | 0.24455 | 301.911 | - | - | 2021-02-26 12:54 | 1 | 4 | RateD
2493 | 83563 | 1202 | -0.05828 | 2.76892 | 3418.425 | 91.2896 | 0.071615 | 0.24458 | 301.954 | - | - | 2021-02-26 12:54 | 1 | 4 | RateD
2494 | 83593 | 1232 | -0.05828 | 2.76941 | 3419.026 | 91.3057 | 0.071305 | 0.24462 | 301.997 | - | - | 2021-02-26 12:55 | 1 | 4 | RateD
2495 | 83623 | 1262 | -0.05828 | 2.7699 | 3419.628 | 91.3217 | 0.071305 | 0.24465 | 302.04 | - | - | 2021-02-26 12:55 | 1 | 4 | RateD
2496 | 83653 | 1293 | -0.05828 | 2.77039 | 3420.231 | 91.3379 | 0.071305 | 0.24469 | 302.083 | - | - | 2021-02-26 12:56 | 1 | 4 | RateD
2497 | 83684 | 1323 | -0.05828 | 2.77087 | 3420.832 | 91.3539 | 0.070685 | 0.24472 | 302.126 | - | - | 2021-02-26 12:56 | 1 | 4 | RateD
2498 | 83714 | 1353 | -0.05828 | 2.77136 | 3421.432 | 91.3699 | 0.070995 | 0.24476 | 302.169 | - | - | 2021-02-26 12:57 | 1 | 4 | RateD
2499 | 83744 | 1383 | -0.05828 | 2.77184 | 3422.031 | 91.3859 | 0.070685 | 0.24479 | 302.211 | - | - | 2021-02-26 12:57 | 1 | 4 | RateD
2500 | 83774 | 1413 | -0.05828 | 2.77233 | 3422.631 | 91.4019 | 0.070685 | 0.24483 | 302.254 | - | - | 2021-02-26 12:58 | 1 | 4 | RateD
2501 | 83804 | 1443 | -0.05828 | 2.77282 | 3423.232 | 91.418 | 0.071305 | 0.24486 | 302.296 | - | - | 2021-02-26 12:58 | 1 | 4 | RateD
2502 | 83834 | 1473 | -0.05828 | 2.77331 | 3423.836 | 91.4341 | 0.070995 | 0.24489 | 302.339 | - | - | 2021-02-26 12:59 | 1 | 4 | RateD
2503 | 83864 | 1503 | -0.05828 | 2.7738 | 3424.438 | 91.4502 | 0.071305 | 0.24493 | 302.382 | - | - | 2021-02-26 12:59 | 1 | 4 | RateD
2504 | 83894 | 1533 | -0.05828 | 2.77428 | 3425.038 | 91.4662 | 0.070685 | 0.24496 | 302.425 | - | - | 2021-02-26 13:00 | 1 | 4 | RateD
2505 | 83924 | 1564 | -0.05828 | 2.77477 | 3425.639 | 91.4823 | 0.071305 | 0.245 | 302.467 | - | - | 2021-02-26 13:00 | 1 | 4 | RateD
2506 | 83954 | 1594 | -0.05828 | 2.77525 | 3426.238 | 91.4983 | 0.070375 | 0.24503 | 302.51 | - | - | 2021-02-26 13:01 | 1 | 4 | RateD
2507 | 83984 | 1624 | -0.05828 | 2.77574 | 3426.84 | 91.5143 | 0.071305 | 0.24507 | 302.552 | - | - | 2021-02-26 13:01 | 1 | 4 | RateD
2508 | 84014 | 1654 | -0.05828 | 2.77622 | 3427.437 | 91.5303 | 0.071305 | 0.2451 | 302.595 | - | - | 2021-02-26 13:02 | 1 | 4 | RateD
2509 | 84044 | 1684 | -0.05828 | 2.77671 | 3428.04 | 91.5464 | 0.070685 | 0.24514 | 302.638 | - | - | 2021-02-26 13:02 | 1 | 4 | RateD
2510 | 84075 | 1714 | -0.05828 | 2.7772 | 3428.64 | 91.5624 | 0.070375 | 0.24517 | 302.68 | - | - | 2021-02-26 13:03 | 1 | 4 | RateD
2511 | 84105 | 1744 | -0.05828 | 2.77768 | 3429.24 | 91.5784 | 0.070685 | 0.24521 | 302.723 | - | - | 2021-02-26 13:03 | 1 | 4 | RateD
2512 | 84135 | 1774 | -0.05828 | 2.77817 | 3429.84 | 91.5945 | 0.070995 | 0.24524 | 302.765 | - | - | 2021-02-26 13:04 | 1 | 4 | RateD
2513 | 84165 | 1804 | -0.05766 | 2.77865 | 3430.438 | 91.6104 | 0.070995 | 0.24527 | 302.808 | - | - | 2021-02-26 13:04 | 1 | 4 | RateD
2514 | 84195 | 1834 | -0.05828 | 2.77914 | 3431.041 | 91.6265 | 0.070995 | 0.24531 | 302.85 | - | - | 2021-02-26 13:05 | 1 | 4 | RateD
2515 | 84225 | 1864 | -0.05828 | 2.77963 | 3431.641 | 91.6426 | 0.070375 | 0.24534 | 302.893 | - | - | 2021-02-26 13:05 | 1 | 4 | RateD
2516 | 84255 | 1894 | -0.05828 | 2.78012 | 3432.241 | 91.6586 | 0.070375 | 0.24538 | 302.935 | - | - | 2021-02-26 13:06 | 1 | 4 | RateD
2517 | 84285 | 1924 | -0.05828 | 2.7806 | 3432.842 | 91.6746 | 0.070375 | 0.24541 | 302.978 | - | - | 2021-02-26 13:06 | 1 | 4 | RateD
2518 | 84315 | 1954 | -0.05828 | 2.78109 | 3433.441 | 91.6906 | 0.070995 | 0.24545 | 303.02 | - | - | 2021-02-26 13:07 | 1 | 4 | RateD
2519 | 84345 | 1984 | -0.05828 | 2.78157 | 3434.043 | 91.7067 | 0.070375 | 0.24548 | 303.062 | - | - | 2021-02-26 13:07 | 1 | 4 | RateD
2520 | 84375 | 2015 | -0.05828 | 2.78206 | 3434.648 | 91.7228 | 0.070375 | 0.24552 | 303.105 | - | - | 2021-02-26 13:08 | 1 | 4 | RateD
2521 | 84405 | 2045 | -0.05828 | 2.78255 | 3435.25 | 91.7389 | 0.070375 | 0.24555 | 303.148 | - | - | 2021-02-26 13:08 | 1 | 4 | RateD
2522 | 84436 | 2075 | -0.05828 | 2.78304 | 3435.852 | 91.755 | 0.070375 | 0.24558 | 303.19 | - | - | 2021-02-26 13:09 | 1 | 4 | RateD
2523 | 84466 | 2105 | -0.05828 | 2.78353 | 3436.454 | 91.7711 | 0.070375 | 0.24562 | 303.233 | - | - | 2021-02-26 13:09 | 1 | 4 | RateD
2524 | 84496 | 2135 | -0.05828 | 2.78401 | 3437.053 | 91.7871 | 0.070995 | 0.24565 | 303.275 | - | - | 2021-02-26 13:10 | 1 | 4 | RateD
2525 | 84526 | 2165 | -0.05828 | 2.7845 | 3437.651 | 91.8031 | 0.070685 | 0.24569 | 303.317 | - | - | 2021-02-26 13:10 | 1 | 4 | RateD
2526 | 84556 | 2195 | -0.05828 | 2.78499 | 3438.255 | 91.8192 | 0.070375 | 0.24572 | 303.359 | - | - | 2021-02-26 13:11 | 1 | 4 | RateD
2527 | 84586 | 2225 | -0.05828 | 2.78547 | 3438.856 | 91.8352 | 0.070375 | 0.24576 | 303.402 | - | - | 2021-02-26 13:11 | 1 | 4 | RateD
2528 | 84616 | 2255 | -0.05828 | 2.78596 | 3439.457 | 91.8513 | 0.070375 | 0.24579 | 303.444 | - | - | 2021-02-26 13:12 | 1 | 4 | RateD
2529 | 84646 | 2285 | -0.05828 | 2.78645 | 3440.057 | 91.8673 | 0.070375 | 0.24582 | 303.486 | - | - | 2021-02-26 13:12 | 1 | 4 | RateD
2530 | 84676 | 2315 | -0.05828 | 2.78693 | 3440.656 | 91.8833 | 0.070685 | 0.24586 | 303.528 | - | - | 2021-02-26 13:13 | 1 | 4 | RateD
2531 | 84706 | 2345 | -0.05828 | 2.78742 | 3441.258 | 91.8994 | 0.070064 | 0.24589 | 303.571 | - | - | 2021-02-26 13:13 | 1 | 4 | RateD
2532 | 84736 | 2376 | -0.05828 | 2.78791 | 3441.863 | 91.9155 | 0.070064 | 0.24593 | 303.613 | - | - | 2021-02-26 13:14 | 1 | 4 | RateD
2533 | 84766 | 2406 | -0.05828 | 2.7884 | 3442.465 | 91.9316 | 0.070064 | 0.24596 | 303.655 | - | - | 2021-02-26 13:14 | 1 | 4 | RateD
2534 | 84796 | 2436 | -0.05766 | 2.78888 | 3443.063 | 91.9476 | 0.070375 | 0.24599 | 303.697 | - | - | 2021-02-26 13:15 | 1 | 4 | RateD
2535 | 84827 | 2466 | -0.05828 | 2.78937 | 3443.663 | 91.9636 | 0.070064 | 0.24603 | 303.739 | - | - | 2021-02-26 13:15 | 1 | 4 | RateD
2536 | 84857 | 2496 | -0.05828 | 2.78985 | 3444.264 | 91.9797 | 0.069754 | 0.24606 | 303.781 | - | - | 2021-02-26 13:16 | 1 | 4 | RateD
2537 | 84887 | 2526 | -0.05828 | 2.79034 | 3444.865 | 91.9957 | 0.069754 | 0.2461 | 303.823 | - | - | 2021-02-26 13:16 | 1 | 4 | RateD
2538 | 84917 | 2556 | -0.05828 | 2.79083 | 3445.463 | 92.0117 | 0.069754 | 0.24613 | 303.865 | - | - | 2021-02-26 13:17 | 1 | 4 | RateD
2539 | 84947 | 2586 | -0.05828 | 2.79132 | 3446.069 | 92.0278 | 0.069754 | 0.24616 | 303.907 | - | - | 2021-02-26 13:17 | 1 | 4 | RateD
2540 | 84977 | 2616 | -0.05828 | 2.7918 | 3446.667 | 92.0438 | 0.069444 | 0.2462 | 303.949 | - | - | 2021-02-26 13:18 | 1 | 4 | RateD
2541 | 85007 | 2646 | -0.05828 | 2.79229 | 3447.27 | 92.0599 | 0.069444 | 0.24623 | 303.991 | - | - | 2021-02-26 13:18 | 1 | 4 | RateD
2542 | 85037 | 2676 | -0.05828 | 2.79277 | 3447.869 | 92.0759 | 0.069754 | 0.24627 | 304.033 | - | - | 2021-02-26 13:19 | 1 | 4 | RateD
2543 | 85067 | 2706 | -0.05828 | 2.79326 | 3448.468 | 92.0919 | 0.069444 | 0.2463 | 304.074 | - | - | 2021-02-26 13:19 | 1 | 4 | RateD
2544 | 85097 | 2737 | -0.05828 | 2.79375 | 3449.07 | 92.108 | 0.069444 | 0.24633 | 304.116 | - | - | 2021-02-26 13:20 | 1 | 4 | RateD
2545 | 85128 | 2767 | -0.05828 | 2.79424 | 3449.675 | 92.1242 | 0.069754 | 0.24637 | 304.158 | - | - | 2021-02-26 13:20 | 1 | 4 | RateD
2546 | 85158 | 2797 | -0.05828 | 2.79472 | 3450.277 | 92.1402 | 0.069134 | 0.2464 | 304.2 | - | - | 2021-02-26 13:21 | 1 | 4 | RateD
2547 | 85188 | 2827 | -0.05828 | 2.79521 | 3450.877 | 92.1563 | 0.069754 | 0.24644 | 304.242 | - | - | 2021-02-26 13:21 | 1 | 4 | RateD
2548 | 85218 | 2857 | -0.05828 | 2.7957 | 3451.478 | 92.1723 | 0.069444 | 0.24647 | 304.284 | - | - | 2021-02-26 13:22 | 1 | 4 | RateD
2549 | 85248 | 2887 | -0.05828 | 2.79618 | 3452.077 | 92.1883 | 0.069444 | 0.2465 | 304.325 | - | - | 2021-02-26 13:22 | 1 | 4 | RateD
2550 | 85278 | 2917 | -0.05828 | 2.79667 | 3452.677 | 92.2043 | 0.069444 | 0.24654 | 304.367 | - | - | 2021-02-26 13:23 | 1 | 4 | RateD
2551 | 85308 | 2947 | -0.05828 | 2.79715 | 3453.275 | 92.2203 | 0.069444 | 0.24657 | 304.408 | - | - | 2021-02-26 13:23 | 1 | 4 | RateD
2552 | 85338 | 2977 | -0.05828 | 2.79764 | 3453.874 | 92.2363 | 0.069134 | 0.2466 | 304.45 | - | - | 2021-02-26 13:24 | 1 | 4 | RateD
2553 | 85368 | 3007 | -0.05828 | 2.79813 | 3454.476 | 92.2524 | 0.069134 | 0.24664 | 304.491 | - | - | 2021-02-26 13:24 | 1 | 4 | RateD
2554 | 85398 | 3037 | -0.05828 | 2.79861 | 3455.078 | 92.2684 | 0.069134 | 0.24667 | 304.533 | - | - | 2021-02-26 13:25 | 1 | 4 | RateD
2555 | 85428 | 3067 | -0.05828 | 2.7991 | 3455.679 | 92.2845 | 0.069134 | 0.24671 | 304.574 | - | - | 2021-02-26 13:25 | 1 | 4 | RateD
2556 | 85458 | 3097 | -0.05766 | 2.79958 | 3456.276 | 92.3004 | 0.069134 | 0.24674 | 304.616 | - | - | 2021-02-26 13:26 | 1 | 4 | RateD
2557 | 85488 | 3127 | -0.05828 | 2.80007 | 3456.873 | 92.3164 | 0.069134 | 0.24677 | 304.657 | - | - | 2021-02-26 13:26 | 1 | 4 | RateD
2558 | 85518 | 3157 | -0.05828 | 2.80055 | 3457.475 | 92.3325 | 0.069134 | 0.24681 | 304.699 | - | - | 2021-02-26 13:27 | 1 | 4 | RateD
2559 | 85548 | 3187 | -0.05766 | 2.80104 | 3458.074 | 92.3484 | 0.069134 | 0.24684 | 304.74 | - | - | 2021-02-26 13:27 | 1 | 4 | RateD
2560 | 85578 | 3217 | -0.05828 | 2.80153 | 3458.675 | 92.3645 | 0.069134 | 0.24687 | 304.782 | - | - | 2021-02-26 13:28 | 1 | 4 | RateD
2561 | 85608 | 3247 | -0.05828 | 2.80201 | 3459.275 | 92.3805 | 0.069134 | 0.24691 | 304.823 | - | - | 2021-02-26 13:28 | 1 | 4 | RateD
2562 | 85638 | 3278 | -0.05828 | 2.8025 | 3459.876 | 92.3966 | 0.069134 | 0.24694 | 304.865 | - | - | 2021-02-26 13:29 | 1 | 4 | RateD
2563 | 85668 | 3308 | -0.05828 | 2.80299 | 3460.476 | 92.4126 | 0.069134 | 0.24697 | 304.906 | - | - | 2021-02-26 13:29 | 1 | 4 | RateD
2564 | 85698 | 3338 | -0.05828 | 2.80347 | 3461.074 | 92.4286 | 0.069134 | 0.24701 | 304.948 | - | - | 2021-02-26 13:30 | 1 | 4 | RateD
2565 | 85728 | 3368 | -0.05828 | 2.80396 | 3461.674 | 92.4446 | 0.069134 | 0.24704 | 304.989 | - | - | 2021-02-26 13:30 | 1 | 4 | RateD
2566 | 85758 | 3398 | -0.05828 | 2.80444 | 3462.273 | 92.4606 | 0.069134 | 0.24707 | 305.03 | - | - | 2021-02-26 13:31 | 1 | 4 | RateD
2567 | 85788 | 3428 | -0.05828 | 2.80493 | 3462.873 | 92.4766 | 0.069134 | 0.24711 | 305.072 | - | - | 2021-02-26 13:31 | 1 | 4 | RateD
2568 | 85819 | 3458 | -0.05828 | 2.80541 | 3463.475 | 92.4927 | 0.068824 | 0.24714 | 305.113 | - | - | 2021-02-26 13:32 | 1 | 4 | RateD
2569 | 85848 | 3488 | -0.05828 | 2.8059 | 3464.073 | 92.5086 | 0.069134 | 0.24718 | 305.155 | - | - | 2021-02-26 13:32 | 1 | 4 | RateD
2570 | 85878 | 3518 | -0.05828 | 2.80638 | 3464.672 | 92.5247 | 0.069134 | 0.24721 | 305.196 | - | - | 2021-02-26 13:33 | 1 | 4 | RateD
2571 | 85909 | 3548 | -0.05828 | 2.80687 | 3465.273 | 92.5407 | 0.069134 | 0.24724 | 305.237 | - | - | 2021-02-26 13:33 | 1 | 4 | RateD
2572 | 85939 | 3578 | -0.05828 | 2.80736 | 3465.873 | 92.5567 | 0.068824 | 0.24728 | 305.279 | - | - | 2021-02-26 13:34 | 1 | 4 | RateD
2573 | 85969 | 3608 | -0.05828 | 2.80785 | 3466.475 | 92.5728 | 0.068824 | 0.24731 | 305.32 | - | - | 2021-02-26 13:34 | 1 | 4 | RateD
2574 | 85999 | 3638 | -0.05828 | 2.80833 | 3467.074 | 92.5888 | 0.068824 | 0.24734 | 305.361 | - | - | 2021-02-26 13:35 | 1 | 4 | RateD
2575 | 86029 | 3668 | -0.05828 | 2.80881 | 3467.672 | 92.6048 | 0.068824 | 0.24738 | 305.403 | - | - | 2021-02-26 13:35 | 1 | 4 | RateD
2576 | 86059 | 3698 | -0.05828 | 2.8093 | 3468.277 | 92.6209 | 0.068824 | 0.24741 | 305.444 | - | - | 2021-02-26 13:36 | 1 | 4 | RateD
2577 | 86089 | 3728 | -0.05828 | 2.80979 | 3468.875 | 92.6369 | 0.068824 | 0.24744 | 305.485 | - | - | 2021-02-26 13:36 | 1 | 4 | RateD
2578 | 86119 | 3758 | -0.05828 | 2.81027 | 3469.474 | 92.6529 | 0.068514 | 0.24748 | 305.527 | - | - | 2021-02-26 13:37 | 1 | 4 | RateD
2579 | 86149 | 3788 | -0.05828 | 2.81076 | 3470.072 | 92.6689 | 0.068824 | 0.24751 | 305.568 | - | - | 2021-02-26 13:37 | 1 | 4 | RateD
2580 | 86179 | 3818 | -0.05828 | 2.81125 | 3470.673 | 92.6849 | 0.068824 | 0.24754 | 305.609 | - | - | 2021-02-26 13:38 | 1 | 4 | RateD
2581 | 86209 | 3848 | -0.05828 | 2.81173 | 3471.272 | 92.7009 | 0.068824 | 0.24758 | 305.65 | - | - | 2021-02-26 13:38 | 1 | 4 | RateD
2582 | 86239 | 3878 | -0.05828 | 2.81222 | 3471.871 | 92.7169 | 0.068824 | 0.24761 | 305.691 | - | - | 2021-02-26 13:39 | 1 | 4 | RateD
2583 | 86269 | 3908 | -0.05828 | 2.8127 | 3472.471 | 92.7329 | 0.068824 | 0.24764 | 305.732 | - | - | 2021-02-26 13:39 | 1 | 4 | RateD
2584 | 86299 | 3938 | -0.05828 | 2.81319 | 3473.073 | 92.749 | 0.068204 | 0.24768 | 305.774 | - | - | 2021-02-26 13:40 | 1 | 4 | RateD
2585 | 86329 | 3968 | -0.05828 | 2.81367 | 3473.67 | 92.765 | 0.068824 | 0.24771 | 305.815 | - | - | 2021-02-26 13:40 | 1 | 4 | RateD
2586 | 86359 | 3998 | -0.05828 | 2.81416 | 3474.272 | 92.781 | 0.068824 | 0.24774 | 305.856 | - | - | 2021-02-26 13:41 | 1 | 4 | RateD
2587 | 86389 | 4028 | -0.05828 | 2.81465 | 3474.873 | 92.7971 | 0.068204 | 0.24778 | 305.897 | - | - | 2021-02-26 13:41 | 1 | 4 | RateD
2588 | 86419 | 4058 | -0.05828 | 2.81513 | 3475.473 | 92.8131 | 0.068514 | 0.24781 | 305.938 | - | - | 2021-02-26 13:42 | 1 | 4 | RateD
2589 | 86449 | 4088 | -0.05828 | 2.81562 | 3476.074 | 92.8291 | 0.068204 | 0.24784 | 305.979 | - | - | 2021-02-26 13:42 | 1 | 4 | RateD
2590 | 86479 | 4119 | -0.05828 | 2.81611 | 3476.68 | 92.8453 | 0.068514 | 0.24788 | 306.021 | - | - | 2021-02-26 13:43 | 1 | 4 | RateD
2591 | 86509 | 4149 | -0.05828 | 2.8166 | 3477.279 | 92.8613 | 0.068204 | 0.24791 | 306.062 | - | - | 2021-02-26 13:43 | 1 | 4 | RateD
2592 | 86540 | 4179 | -0.05828 | 2.81708 | 3477.88 | 92.8774 | 0.068514 | 0.24794 | 306.103 | - | - | 2021-02-26 13:44 | 1 | 4 | RateD
2593 | 86570 | 4209 | -0.05828 | 2.81757 | 3478.479 | 92.8934 | 0.068824 | 0.24798 | 306.144 | - | - | 2021-02-26 13:44 | 1 | 4 | RateD
2594 | 86600 | 4239 | -0.05828 | 2.81806 | 3479.082 | 92.9095 | 0.068514 | 0.24801 | 306.185 | - | - | 2021-02-26 13:45 | 1 | 4 | RateD
2595 | 86630 | 4269 | -0.05828 | 2.81854 | 3479.681 | 92.9255 | 0.068204 | 0.24804 | 306.226 | - | - | 2021-02-26 13:45 | 1 | 4 | RateD
2596 | 86660 | 4299 | -0.05828 | 2.81903 | 3480.282 | 92.9415 | 0.068514 | 0.24808 | 306.267 | - | - | 2021-02-26 13:46 | 1 | 4 | RateD
2597 | 86690 | 4329 | -0.05828 | 2.81952 | 3480.887 | 92.9577 | 0.068204 | 0.24811 | 306.309 | - | - | 2021-02-26 13:46 | 1 | 4 | RateD
2598 | 86720 | 4360 | -0.05828 | 2.82001 | 3481.488 | 92.9737 | 0.068204 | 0.24814 | 306.35 | - | - | 2021-02-26 13:47 | 1 | 4 | RateD
2599 | 86750 | 4390 | -0.05828 | 2.82049 | 3482.09 | 92.9898 | 0.068204 | 0.24818 | 306.391 | - | - | 2021-02-26 13:47 | 1 | 4 | RateD
2600 | 86780 | 4420 | -0.05828 | 2.82098 | 3482.691 | 93.0059 | 0.068204 | 0.24821 | 306.432 | - | - | 2021-02-26 13:48 | 1 | 4 | RateD
2601 | 86811 | 4450 | -0.05828 | 2.82147 | 3483.292 | 93.0219 | 0.068204 | 0.24824 | 306.473 | - | - | 2021-02-26 13:48 | 1 | 4 | RateD
2602 | 86841 | 4480 | -0.05828 | 2.82195 | 3483.894 | 93.038 | 0.068204 | 0.24828 | 306.514 | - | - | 2021-02-26 13:49 | 1 | 4 | RateD
2603 | 86871 | 4510 | -0.05828 | 2.82244 | 3484.494 | 93.054 | 0.068204 | 0.24831 | 306.555 | - | - | 2021-02-26 13:49 | 1 | 4 | RateD
2604 | 86901 | 4540 | -0.05828 | 2.82293 | 3485.094 | 93.07 | 0.067894 | 0.24834 | 306.595 | - | - | 2021-02-26 13:50 | 1 | 4 | RateD
2605 | 86931 | 4570 | -0.05828 | 2.82341 | 3485.693 | 93.086 | 0.067894 | 0.24838 | 306.636 | - | - | 2021-02-26 13:50 | 1 | 4 | RateD
2606 | 86961 | 4600 | -0.05828 | 2.8239 | 3486.296 | 93.1021 | 0.067894 | 0.24841 | 306.677 | - | - | 2021-02-26 13:51 | 1 | 4 | RateD
2607 | 86991 | 4630 | -0.05828 | 2.82439 | 3486.896 | 93.1181 | 0.067584 | 0.24844 | 306.718 | - | - | 2021-02-26 13:51 | 1 | 4 | RateD
2608 | 87021 | 4660 | -0.05828 | 2.82487 | 3487.495 | 93.1342 | 0.068204 | 0.24847 | 306.758 | - | - | 2021-02-26 13:52 | 1 | 4 | RateD
2609 | 87051 | 4690 | -0.05828 | 2.82536 | 3488.096 | 93.1502 | 0.067894 | 0.24851 | 306.799 | - | - | 2021-02-26 13:52 | 1 | 4 | RateD
2610 | 87081 | 4721 | -0.05828 | 2.82585 | 3488.702 | 93.1664 | 0.067894 | 0.24854 | 306.84 | - | - | 2021-02-26 13:53 | 1 | 4 | RateD
2611 | 87111 | 4751 | -0.05828 | 2.82634 | 3489.303 | 93.1824 | 0.067894 | 0.24857 | 306.881 | - | - | 2021-02-26 13:53 | 1 | 4 | RateD
2612 | 87141 | 4781 | -0.05828 | 2.82682 | 3489.904 | 93.1985 | 0.067584 | 0.24861 | 306.922 | - | - | 2021-02-26 13:54 | 1 | 4 | RateD
2613 | 87171 | 4811 | -0.05828 | 2.82731 | 3490.505 | 93.2145 | 0.067894 | 0.24864 | 306.963 | - | - | 2021-02-26 13:54 | 1 | 4 | RateD
2614 | 87202 | 4841 | -0.05766 | 2.8278 | 3491.105 | 93.2306 | 0.067894 | 0.24867 | 307.003 | - | - | 2021-02-26 13:55 | 1 | 4 | RateD
2615 | 87232 | 4871 | -0.05766 | 2.82828 | 3491.705 | 93.2466 | 0.067894 | 0.24871 | 307.044 | - | - | 2021-02-26 13:55 | 1 | 4 | RateD
2616 | 87262 | 4901 | -0.05828 | 2.82877 | 3492.309 | 93.2627 | 0.066964 | 0.24874 | 307.085 | - | - | 2021-02-26 13:56 | 1 | 4 | RateD
2617 | 87292 | 4931 | -0.05828 | 2.82926 | 3492.91 | 93.2787 | 0.066964 | 0.24877 | 307.125 | - | - | 2021-02-26 13:56 | 1 | 4 | RateD
2618 | 87322 | 4961 | -0.05828 | 2.82974 | 3493.51 | 93.2948 | 0.067274 | 0.2488 | 307.166 | - | - | 2021-02-26 13:57 | 1 | 4 | RateD
2619 | 87352 | 4991 | -0.05828 | 2.83023 | 3494.112 | 93.3108 | 0.067274 | 0.24884 | 307.206 | - | - | 2021-02-26 13:57 | 1 | 4 | RateD
2620 | 87382 | 5021 | -0.05828 | 2.83072 | 3494.711 | 93.3268 | 0.067274 | 0.24887 | 307.247 | - | - | 2021-02-26 13:58 | 1 | 4 | RateD
2621 | 87412 | 5051 | -0.05828 | 2.8312 | 3495.31 | 93.3428 | 0.067274 | 0.2489 | 307.287 | - | - | 2021-02-26 13:58 | 1 | 4 | RateD
2622 | 87442 | 5081 | -0.05828 | 2.83169 | 3495.91 | 93.3589 | 0.067584 | 0.24894 | 307.327 | - | - | 2021-02-26 13:59 | 1 | 4 | RateD
2623 | 87472 | 5112 | -0.05828 | 2.83218 | 3496.515 | 93.375 | 0.067274 | 0.24897 | 307.368 | - | - | 2021-02-26 13:59 | 1 | 4 | RateD
2624 | 87502 | 5142 | -0.05828 | 2.83266 | 3497.115 | 93.3911 | 0.067274 | 0.249 | 307.408 | - | - | 2021-02-26 14:00 | 1 | 4 | RateD
2625 | 87533 | 5172 | -0.05828 | 2.83315 | 3497.718 | 93.4071 | 0.066964 | 0.24903 | 307.448 | - | - | 2021-02-26 14:00 | 1 | 4 | RateD
2626 | 87563 | 5202 | -0.05828 | 2.83364 | 3498.318 | 93.4232 | 0.066964 | 0.24907 | 307.489 | - | - | 2021-02-26 14:01 | 1 | 4 | RateD
2627 | 87593 | 5232 | -0.05828 | 2.83412 | 3498.919 | 93.4392 | 0.066964 | 0.2491 | 307.529 | - | - | 2021-02-26 14:01 | 1 | 4 | RateD
2628 | 87623 | 5262 | -0.05828 | 2.83461 | 3499.518 | 93.4552 | 0.066964 | 0.24913 | 307.569 | - | - | 2021-02-26 14:02 | 1 | 4 | RateD
2629 | 87653 | 5292 | -0.05828 | 2.83509 | 3500.115 | 93.4712 | 0.066964 | 0.24916 | 307.609 | - | - | 2021-02-26 14:02 | 1 | 4 | RateD
2630 | 87683 | 5322 | -0.05828 | 2.83558 | 3500.713 | 93.4871 | 0.066344 | 0.2492 | 307.649 | - | - | 2021-02-26 14:03 | 1 | 4 | RateD
2631 | 87712 | 5352 | -0.05828 | 2.83606 | 3501.31 | 93.5031 | 0.066654 | 0.24923 | 307.689 | - | - | 2021-02-26 14:03 | 1 | 4 | RateD
2632 | 87742 | 5382 | -0.05828 | 2.83655 | 3501.91 | 93.5191 | 0.066964 | 0.24926 | 307.728 | - | - | 2021-02-26 14:04 | 1 | 4 | RateD
2633 | 87773 | 5412 | -0.05828 | 2.83704 | 3502.515 | 93.5352 | 0.066654 | 0.24929 | 307.769 | - | - | 2021-02-26 14:04 | 1 | 4 | RateD
2634 | 87803 | 5442 | -0.05828 | 2.83752 | 3503.114 | 93.5512 | 0.066344 | 0.24932 | 307.809 | - | - | 2021-02-26 14:05 | 1 | 4 | RateD
2635 | 87833 | 5472 | -0.05828 | 2.83801 | 3503.711 | 93.5672 | 0.066034 | 0.24936 | 307.848 | - | - | 2021-02-26 14:05 | 1 | 4 | RateD
2636 | 87863 | 5502 | -0.05828 | 2.83849 | 3504.309 | 93.5832 | 0.066344 | 0.24939 | 307.888 | - | - | 2021-02-26 14:06 | 1 | 4 | RateD
2637 | 87893 | 5532 | -0.05828 | 2.83898 | 3504.908 | 93.5992 | 0.066344 | 0.24942 | 307.928 | - | - | 2021-02-26 14:06 | 1 | 4 | RateD
2638 | 87923 | 5562 | -0.05828 | 2.83947 | 3505.514 | 93.6153 | 0.066654 | 0.24945 | 307.968 | - | - | 2021-02-26 14:07 | 1 | 4 | RateD
2639 | 87953 | 5592 | -0.05828 | 2.83995 | 3506.114 | 93.6314 | 0.065724 | 0.24949 | 308.008 | - | - | 2021-02-26 14:07 | 1 | 4 | RateD
2640 | 87983 | 5622 | -0.05828 | 2.84044 | 3506.716 | 93.6474 | 0.066034 | 0.24952 | 308.048 | - | - | 2021-02-26 14:08 | 1 | 4 | RateD
2641 | 88013 | 5652 | -0.05828 | 2.84093 | 3507.317 | 93.6635 | 0.066034 | 0.24955 | 308.087 | - | - | 2021-02-26 14:08 | 1 | 4 | RateD
2642 | 88043 | 5683 | -0.05828 | 2.84141 | 3507.917 | 93.6795 | 0.065724 | 0.24958 | 308.127 | - | - | 2021-02-26 14:09 | 1 | 4 | RateD
2643 | 88074 | 5713 | -0.05828 | 2.8419 | 3508.522 | 93.6957 | 0.066034 | 0.24962 | 308.167 | - | - | 2021-02-26 14:09 | 1 | 4 | RateD
2644 | 88104 | 5743 | -0.05828 | 2.84239 | 3509.124 | 93.7117 | 0.066034 | 0.24965 | 308.206 | - | - | 2021-02-26 14:10 | 1 | 4 | RateD
2645 | 88134 | 5773 | -0.05828 | 2.84288 | 3509.726 | 93.7278 | 0.065724 | 0.24968 | 308.246 | - | - | 2021-02-26 14:10 | 1 | 4 | RateD
2646 | 88164 | 5803 | -0.05766 | 2.84337 | 3510.327 | 93.7439 | 0.065724 | 0.24971 | 308.286 | - | - | 2021-02-26 14:11 | 1 | 4 | RateD
2647 | 88194 | 5833 | -0.05766 | 2.84385 | 3510.927 | 93.7599 | 0.066034 | 0.24974 | 308.325 | - | - | 2021-02-26 14:11 | 1 | 4 | RateD
2648 | 88224 | 5863 | -0.05828 | 2.84433 | 3511.524 | 93.7758 | 0.065724 | 0.24978 | 308.365 | - | - | 2021-02-26 14:12 | 1 | 4 | RateD
2649 | 88254 | 5893 | -0.05766 | 2.84482 | 3512.124 | 93.7919 | 0.066034 | 0.24981 | 308.404 | - | - | 2021-02-26 14:12 | 1 | 4 | RateD
2650 | 88284 | 5923 | -0.05828 | 2.8453 | 3512.722 | 93.8078 | 0.065724 | 0.24984 | 308.443 | - | - | 2021-02-26 14:13 | 1 | 4 | RateD
2651 | 88314 | 5953 | -0.05828 | 2.84579 | 3513.323 | 93.8239 | 0.065414 | 0.24987 | 308.483 | - | - | 2021-02-26 14:13 | 1 | 4 | RateD
2652 | 88344 | 5983 | -0.05828 | 2.84628 | 3513.924 | 93.8399 | 0.065414 | 0.2499 | 308.522 | - | - | 2021-02-26 14:14 | 1 | 4 | RateD
2653 | 88374 | 6013 | -0.05766 | 2.84676 | 3514.524 | 93.856 | 0.065414 | 0.24993 | 308.561 | - | - | 2021-02-26 14:14 | 1 | 4 | RateD
2654 | 88404 | 6044 | -0.05828 | 2.84725 | 3515.124 | 93.872 | 0.065104 | 0.24997 | 308.6 | - | - | 2021-02-26 14:15 | 1 | 4 | RateD
2655 | 88434 | 6074 | -0.05828 | 2.84774 | 3515.723 | 93.888 | 0.065414 | 0.25 | 308.64 | - | - | 2021-02-26 14:15 | 1 | 4 | RateD
2656 | 88464 | 6104 | -0.05766 | 2.84822 | 3516.324 | 93.904 | 0.065414 | 0.25003 | 308.679 | - | - | 2021-02-26 14:16 | 1 | 4 | RateD
2657 | 88494 | 6134 | -0.05828 | 2.84871 | 3516.924 | 93.92 | 0.065414 | 0.25006 | 308.718 | - | - | 2021-02-26 14:16 | 1 | 4 | RateD
2658 | 88524 | 6164 | -0.05828 | 2.84919 | 3517.521 | 93.936 | 0.065414 | 0.25009 | 308.757 | - | - | 2021-02-26 14:17 | 1 | 4 | RateD
2659 | 88555 | 6194 | -0.05828 | 2.84968 | 3518.122 | 93.952 | 0.065104 | 0.25012 | 308.796 | - | - | 2021-02-26 14:17 | 1 | 4 | RateD
2660 | 88585 | 6224 | -0.05828 | 2.85017 | 3518.723 | 93.9681 | 0.065104 | 0.25016 | 308.835 | - | - | 2021-02-26 14:18 | 1 | 4 | RateD
2661 | 88615 | 6254 | -0.05828 | 2.85065 | 3519.325 | 93.9842 | 0.065414 | 0.25019 | 308.875 | - | - | 2021-02-26 14:18 | 1 | 4 | RateD
2662 | 88645 | 6284 | -0.05828 | 2.85114 | 3519.923 | 94.0001 | 0.065414 | 0.25022 | 308.914 | - | - | 2021-02-26 14:19 | 1 | 4 | RateD
2663 | 88675 | 6314 | -0.05828 | 2.85163 | 3520.525 | 94.0162 | 0.065104 | 0.25025 | 308.953 | - | - | 2021-02-26 14:19 | 1 | 4 | RateD
2664 | 88705 | 6344 | -0.05766 | 2.85211 | 3521.125 | 94.0322 | 0.065104 | 0.25028 | 308.992 | - | - | 2021-02-26 14:20 | 1 | 4 | RateD
2665 | 88735 | 6374 | -0.05828 | 2.85259 | 3521.721 | 94.0481 | 0.065414 | 0.25031 | 309.031 | - | - | 2021-02-26 14:20 | 1 | 4 | RateD
2666 | 88765 | 6404 | -0.05828 | 2.85308 | 3522.322 | 94.0642 | 0.064794 | 0.25035 | 309.07 | - | - | 2021-02-26 14:21 | 1 | 4 | RateD
2667 | 88795 | 6434 | -0.05828 | 2.85357 | 3522.921 | 94.0802 | 0.065104 | 0.25038 | 309.109 | - | - | 2021-02-26 14:21 | 1 | 4 | RateD
2668 | 88825 | 6464 | -0.05828 | 2.85405 | 3523.519 | 94.0962 | 0.065104 | 0.25041 | 309.148 | - | - | 2021-02-26 14:22 | 1 | 4 | RateD
2669 | 88855 | 6494 | -0.05828 | 2.85454 | 3524.12 | 94.1122 | 0.065104 | 0.25044 | 309.187 | - | - | 2021-02-26 14:22 | 1 | 4 | RateD
2670 | 88885 | 6524 | -0.05828 | 2.85503 | 3524.723 | 94.1283 | 0.064794 | 0.25047 | 309.226 | - | - | 2021-02-26 14:23 | 1 | 4 | RateD
2671 | 88915 | 6554 | -0.05828 | 2.85551 | 3525.324 | 94.1444 | 0.064794 | 0.2505 | 309.265 | - | - | 2021-02-26 14:23 | 1 | 4 | RateD
2672 | 88945 | 6585 | -0.05828 | 2.856 | 3525.928 | 94.1605 | 0.065104 | 0.25054 | 309.304 | - | - | 2021-02-26 14:24 | 1 | 4 | RateD
2673 | 88975 | 6615 | -0.05828 | 2.85649 | 3526.529 | 94.1766 | 0.065104 | 0.25057 | 309.343 | - | - | 2021-02-26 14:24 | 1 | 4 | RateD
2674 | 89005 | 6645 | -0.05828 | 2.85698 | 3527.13 | 94.1926 | 0.064794 | 0.2506 | 309.382 | - | - | 2021-02-26 14:25 | 1 | 4 | RateD
2675 | 89036 | 6675 | -0.05766 | 2.85746 | 3527.731 | 94.2087 | 0.064794 | 0.25063 | 309.421 | - | - | 2021-02-26 14:25 | 1 | 4 | RateD
2676 | 89066 | 6705 | -0.05828 | 2.85795 | 3528.332 | 94.2247 | 0.065104 | 0.25066 | 309.46 | - | - | 2021-02-26 14:26 | 1 | 4 | RateD
2677 | 89096 | 6735 | -0.05828 | 2.85844 | 3528.938 | 94.2409 | 0.064794 | 0.25069 | 309.499 | - | - | 2021-02-26 14:26 | 1 | 4 | RateD
2678 | 89126 | 6765 | -0.05828 | 2.85893 | 3529.539 | 94.2569 | 0.064484 | 0.25073 | 309.538 | - | - | 2021-02-26 14:27 | 1 | 4 | RateD
2679 | 89156 | 6795 | -0.05828 | 2.85941 | 3530.139 | 94.273 | 0.064794 | 0.25076 | 309.577 | - | - | 2021-02-26 14:27 | 1 | 4 | RateD
2680 | 89186 | 6825 | -0.05828 | 2.8599 | 3530.739 | 94.289 | 0.064484 | 0.25079 | 309.616 | - | - | 2021-02-26 14:28 | 1 | 4 | RateD
2681 | 89216 | 6855 | -0.05828 | 2.86039 | 3531.341 | 94.305 | 0.064484 | 0.25082 | 309.655 | - | - | 2021-02-26 14:28 | 1 | 4 | RateD
2682 | 89246 | 6885 | -0.05828 | 2.86087 | 3531.942 | 94.3211 | 0.064794 | 0.25085 | 309.694 | - | - | 2021-02-26 14:29 | 1 | 4 | RateD
2683 | 89276 | 6916 | -0.05828 | 2.86136 | 3532.541 | 94.3371 | 0.064794 | 0.25088 | 309.732 | - | - | 2021-02-26 14:29 | 1 | 4 | RateD
2684 | 89306 | 6945 | -0.05828 | 2.86184 | 3533.139 | 94.3531 | 0.064794 | 0.25091 | 309.771 | - | - | 2021-02-26 14:30 | 1 | 4 | RateD
2685 | 89336 | 6975 | -0.05828 | 2.86233 | 3533.736 | 94.369 | 0.064794 | 0.25095 | 309.81 | - | - | 2021-02-26 14:30 | 1 | 4 | RateD
2686 | 89366 | 7005 | -0.05828 | 2.86281 | 3534.337 | 94.3851 | 0.064484 | 0.25098 | 309.849 | - | - | 2021-02-26 14:31 | 1 | 4 | RateD
2687 | 89396 | 7036 | -0.05828 | 2.8633 | 3534.939 | 94.4011 | 0.064484 | 0.25101 | 309.887 | - | - | 2021-02-26 14:31 | 1 | 4 | RateD
2688 | 89427 | 7066 | -0.05828 | 2.86379 | 3535.544 | 94.4173 | 0.064794 | 0.25104 | 309.927 | - | - | 2021-02-26 14:32 | 1 | 4 | RateD
2689 | 89457 | 7096 | -0.05828 | 2.86428 | 3536.146 | 94.4334 | 0.064484 | 0.25107 | 309.965 | - | - | 2021-02-26 14:32 | 1 | 4 | RateD
2690 | 89487 | 7126 | -0.05828 | 2.86476 | 3536.744 | 94.4493 | 0.064794 | 0.2511 | 310.004 | - | - | 2021-02-26 14:33 | 1 | 4 | RateD
2691 | 89517 | 7156 | -0.05828 | 2.86525 | 3537.343 | 94.4653 | 0.064794 | 0.25113 | 310.043 | - | - | 2021-02-26 14:33 | 1 | 4 | RateD
2692 | 89547 | 7186 | -0.05828 | 2.86573 | 3537.943 | 94.4814 | 0.064484 | 0.25117 | 310.082 | - | - | 2021-02-26 14:34 | 1 | 4 | RateD
2693 | 89577 | 7216 | -0.05828 | 2.86622 | 3538.546 | 94.4975 | 0.064174 | 0.2512 | 310.121 | - | - | 2021-02-26 14:34 | 1 | 4 | RateD
2694 | 89607 | 7246 | -0.05828 | 2.86671 | 3539.147 | 94.5135 | 0.064794 | 0.25123 | 310.159 | - | - | 2021-02-26 14:35 | 1 | 4 | RateD
2695 | 89637 | 7276 | -0.05828 | 2.8672 | 3539.747 | 94.5295 | 0.064484 | 0.25126 | 310.198 | - | - | 2021-02-26 14:35 | 1 | 4 | RateD
2696 | 89667 | 7306 | -0.05828 | 2.86768 | 3540.346 | 94.5455 | 0.064174 | 0.25129 | 310.237 | - | - | 2021-02-26 14:36 | 1 | 4 | RateD
2697 | 89697 | 7336 | -0.05828 | 2.86817 | 3540.946 | 94.5616 | 0.064174 | 0.25132 | 310.276 | - | - | 2021-02-26 14:36 | 1 | 4 | RateD
2698 | 89727 | 7366 | -0.05828 | 2.86865 | 3541.547 | 94.5776 | 0.064484 | 0.25135 | 310.314 | - | - | 2021-02-26 14:37 | 1 | 4 | RateD
2699 | 89757 | 7397 | -0.05828 | 2.86914 | 3542.15 | 94.5937 | 0.064794 | 0.25139 | 310.353 | - | - | 2021-02-26 14:37 | 1 | 4 | RateD
2700 | 89787 | 7427 | -0.05828 | 2.86963 | 3542.752 | 94.6098 | 0.064484 | 0.25142 | 310.392 | - | - | 2021-02-26 14:38 | 1 | 4 | RateD
2701 | 89818 | 7457 | -0.05828 | 2.87012 | 3543.354 | 94.6259 | 0.064794 | 0.25145 | 310.431 | - | - | 2021-02-26 14:38 | 1 | 4 | RateD
2702 | 89848 | 7487 | -0.05828 | 2.8706 | 3543.955 | 94.6419 | 0.064484 | 0.25148 | 310.47 | - | - | 2021-02-26 14:39 | 1 | 4 | RateD
2703 | 89878 | 7517 | -0.05828 | 2.87109 | 3544.557 | 94.658 | 0.064794 | 0.25151 | 310.509 | - | - | 2021-02-26 14:39 | 1 | 4 | RateD
2704 | 89908 | 7547 | -0.05828 | 2.87158 | 3545.163 | 94.6742 | 0.064794 | 0.25154 | 310.548 | - | - | 2021-02-26 14:40 | 1 | 4 | RateD
2705 | 89938 | 7577 | -0.05828 | 2.87207 | 3545.765 | 94.6903 | 0.064484 | 0.25158 | 310.587 | - | - | 2021-02-26 14:40 | 1 | 4 | RateD
2706 | 89968 | 7608 | -0.05828 | 2.87256 | 3546.366 | 94.7063 | 0.064484 | 0.25161 | 310.626 | - | - | 2021-02-26 14:41 | 1 | 4 | RateD
2707 | 89998 | 7638 | -0.05828 | 2.87304 | 3546.967 | 94.7223 | 0.064794 | 0.25164 | 310.664 | - | - | 2021-02-26 14:41 | 1 | 4 | RateD
2708 | 90028 | 7668 | -0.05828 | 2.87353 | 3547.566 | 94.7384 | 0.064794 | 0.25167 | 310.703 | - | - | 2021-02-26 14:42 | 1 | 4 | RateD
2709 | 90058 | 7698 | -0.05828 | 2.87402 | 3548.168 | 94.7544 | 0.064484 | 0.2517 | 310.742 | - | - | 2021-02-26 14:42 | 1 | 4 | RateD
2710 | 90089 | 7728 | -0.05828 | 2.8745 | 3548.77 | 94.7705 | 0.064174 | 0.25173 | 310.781 | - | - | 2021-02-26 14:43 | 1 | 4 | RateD
2711 | 90119 | 7758 | -0.05828 | 2.87499 | 3549.371 | 94.7866 | 0.064174 | 0.25176 | 310.819 | - | - | 2021-02-26 14:43 | 1 | 4 | RateD
2712 | 90149 | 7788 | -0.05828 | 2.87548 | 3549.972 | 94.8026 | 0.064174 | 0.25179 | 310.858 | - | - | 2021-02-26 14:44 | 1 | 4 | RateD
2713 | 90179 | 7818 | -0.05828 | 2.87596 | 3550.574 | 94.8187 | 0.063864 | 0.25183 | 310.896 | - | - | 2021-02-26 14:44 | 1 | 4 | RateD
2714 | 90209 | 7848 | -0.05828 | 2.87645 | 3551.175 | 94.8347 | 0.064174 | 0.25186 | 310.935 | - | - | 2021-02-26 14:45 | 1 | 4 | RateD
2715 | 90239 | 7878 | -0.05828 | 2.87694 | 3551.776 | 94.8508 | 0.064174 | 0.25189 | 310.973 | - | - | 2021-02-26 14:45 | 1 | 4 | RateD
2716 | 90269 | 7908 | -0.05828 | 2.87743 | 3552.379 | 94.8669 | 0.064174 | 0.25192 | 311.012 | - | - | 2021-02-26 14:46 | 1 | 4 | RateD
2717 | 90299 | 7938 | -0.05828 | 2.87791 | 3552.978 | 94.8829 | 0.064174 | 0.25195 | 311.05 | - | - | 2021-02-26 14:46 | 1 | 4 | RateD
2718 | 90329 | 7969 | -0.05828 | 2.8784 | 3553.58 | 94.899 | 0.064174 | 0.25198 | 311.089 | - | - | 2021-02-26 14:47 | 1 | 4 | RateD
2719 | 90359 | 7999 | -0.05828 | 2.87889 | 3554.179 | 94.915 | 0.063864 | 0.25201 | 311.127 | - | - | 2021-02-26 14:47 | 1 | 4 | RateD
2720 | 90389 | 8029 | -0.05828 | 2.87937 | 3554.78 | 94.931 | 0.064174 | 0.25204 | 311.166 | - | - | 2021-02-26 14:48 | 1 | 4 | RateD
2721 | 90419 | 8059 | -0.05828 | 2.87986 | 3555.381 | 94.9471 | 0.063864 | 0.25208 | 311.204 | - | - | 2021-02-26 14:48 | 1 | 4 | RateD
2722 | 90450 | 8089 | -0.05828 | 2.88035 | 3555.982 | 94.9631 | 0.064174 | 0.25211 | 311.243 | - | - | 2021-02-26 14:49 | 1 | 4 | RateD
2723 | 90480 | 8119 | -0.05828 | 2.88084 | 3556.586 | 94.9792 | 0.063864 | 0.25214 | 311.281 | - | - | 2021-02-26 14:49 | 1 | 4 | RateD
2724 | 90510 | 8149 | -0.05828 | 2.88132 | 3557.187 | 94.9953 | 0.064174 | 0.25217 | 311.32 | - | - | 2021-02-26 14:50 | 1 | 4 | RateD
2725 | 90540 | 8179 | -0.05828 | 2.88181 | 3557.789 | 95.0114 | 0.063554 | 0.2522 | 311.358 | - | - | 2021-02-26 14:50 | 1 | 4 | RateD
2726 | 90570 | 8209 | -0.05828 | 2.8823 | 3558.39 | 95.0274 | 0.064174 | 0.25223 | 311.397 | - | - | 2021-02-26 14:51 | 1 | 4 | RateD
2727 | 90600 | 8239 | -0.05828 | 2.88278 | 3558.991 | 95.0435 | 0.064174 | 0.25226 | 311.435 | - | - | 2021-02-26 14:51 | 1 | 4 | RateD
2728 | 90630 | 8269 | -0.05828 | 2.88327 | 3559.593 | 95.0595 | 0.063864 | 0.25229 | 311.474 | - | - | 2021-02-26 14:52 | 1 | 4 | RateD
2729 | 90660 | 8299 | -0.05828 | 2.88376 | 3560.193 | 95.0756 | 0.064174 | 0.25232 | 311.512 | - | - | 2021-02-26 14:52 | 1 | 4 | RateD
2730 | 90690 | 8330 | -0.05828 | 2.88424 | 3560.794 | 95.0916 | 0.064174 | 0.25236 | 311.551 | - | - | 2021-02-26 14:53 | 1 | 4 | RateD
2731 | 90720 | 8360 | -0.05828 | 2.88473 | 3561.396 | 95.1077 | 0.063554 | 0.25239 | 311.589 | - | - | 2021-02-26 14:53 | 1 | 4 | RateD
2732 | 90751 | 8390 | -0.05828 | 2.88522 | 3561.997 | 95.1237 | 0.063864 | 0.25242 | 311.628 | - | - | 2021-02-26 14:54 | 1 | 4 | RateD
2733 | 90781 | 8420 | -0.05828 | 2.8857 | 3562.597 | 95.1397 | 0.063554 | 0.25245 | 311.666 | - | - | 2021-02-26 14:54 | 1 | 4 | RateD
2734 | 90811 | 8450 | -0.05828 | 2.88619 | 3563.196 | 95.1557 | 0.063864 | 0.25248 | 311.704 | - | - | 2021-02-26 14:55 | 1 | 4 | RateD
2735 | 90841 | 8480 | -0.05828 | 2.88668 | 3563.801 | 95.1719 | 0.063864 | 0.25251 | 311.743 | - | - | 2021-02-26 14:55 | 1 | 4 | RateD
2736 | 90871 | 8510 | -0.05828 | 2.88716 | 3564.401 | 95.1879 | 0.063244 | 0.25254 | 311.781 | - | - | 2021-02-26 14:56 | 1 | 4 | RateD
2737 | 90901 | 8540 | -0.05828 | 2.88765 | 3565.001 | 95.204 | 0.063864 | 0.25257 | 311.819 | - | - | 2021-02-26 14:56 | 1 | 4 | RateD
2738 | 90931 | 8570 | -0.05828 | 2.88814 | 3565.602 | 95.22 | 0.063554 | 0.2526 | 311.857 | - | - | 2021-02-26 14:57 | 1 | 4 | RateD
2739 | 90961 | 8600 | -0.05828 | 2.88862 | 3566.201 | 95.236 | 0.063864 | 0.25264 | 311.896 | - | - | 2021-02-26 14:57 | 1 | 4 | RateD
2740 | 90991 | 8630 | -0.05828 | 2.88911 | 3566.803 | 95.2521 | 0.063864 | 0.25267 | 311.934 | - | - | 2021-02-26 14:58 | 1 | 4 | RateD
2741 | 91021 | 8661 | -0.05828 | 2.8896 | 3567.403 | 95.2681 | 0.063554 | 0.2527 | 311.972 | - | - | 2021-02-26 14:58 | 1 | 4 | RateD
2742 | 91051 | 8691 | -0.05828 | 2.89008 | 3568.004 | 95.2841 | 0.063864 | 0.25273 | 312.01 | - | - | 2021-02-26 14:59 | 1 | 4 | RateD
2743 | 91081 | 8721 | -0.05828 | 2.89057 | 3568.604 | 95.3002 | 0.063864 | 0.25276 | 312.048 | - | - | 2021-02-26 14:59 | 1 | 4 | RateD
2744 | 91111 | 8751 | -0.05828 | 2.89105 | 3569.203 | 95.3162 | 0.063864 | 0.25279 | 312.087 | - | - | 2021-02-26 15:00 | 1 | 4 | RateD
2745 | 91142 | 8781 | -0.05828 | 2.89154 | 3569.805 | 95.3323 | 0.063244 | 0.25282 | 312.125 | - | - | 2021-02-26 15:00 | 1 | 4 | RateD
2746 | 91172 | 8811 | -0.05828 | 2.89203 | 3570.407 | 95.3483 | 0.063554 | 0.25285 | 312.163 | - | - | 2021-02-26 15:01 | 1 | 4 | RateD
2747 | 91202 | 8841 | -0.05828 | 2.89252 | 3571.006 | 95.3643 | 0.063554 | 0.25288 | 312.201 | - | - | 2021-02-26 15:01 | 1 | 4 | RateD
2748 | 91232 | 8871 | -0.05766 | 2.893 | 3571.605 | 95.3803 | 0.063864 | 0.25291 | 312.239 | - | - | 2021-02-26 15:02 | 1 | 4 | RateD
2749 | 91262 | 8901 | -0.05828 | 2.89349 | 3572.205 | 95.3963 | 0.063554 | 0.25294 | 312.277 | - | - | 2021-02-26 15:02 | 1 | 4 | RateD
2750 | 91292 | 8931 | -0.05828 | 2.89397 | 3572.803 | 95.4123 | 0.062934 | 0.25298 | 312.315 | - | - | 2021-02-26 15:03 | 1 | 4 | RateD
2751 | 91322 | 8961 | -0.05828 | 2.89446 | 3573.403 | 95.4283 | 0.063554 | 0.25301 | 312.354 | - | - | 2021-02-26 15:03 | 1 | 4 | RateD
2752 | 91352 | 8991 | -0.05828 | 2.89494 | 3574.005 | 95.4444 | 0.063554 | 0.25304 | 312.392 | - | - | 2021-02-26 15:04 | 1 | 4 | RateD
2753 | 91382 | 9021 | -0.05828 | 2.89543 | 3574.604 | 95.4604 | 0.063244 | 0.25307 | 312.43 | - | - | 2021-02-26 15:04 | 1 | 4 | RateD
2754 | 91412 | 9051 | -0.05828 | 2.89592 | 3575.206 | 95.4765 | 0.063244 | 0.2531 | 312.468 | - | - | 2021-02-26 15:05 | 1 | 4 | RateD
2755 | 91442 | 9081 | -0.05828 | 2.8964 | 3575.807 | 95.4925 | 0.063244 | 0.25313 | 312.506 | - | - | 2021-02-26 15:05 | 1 | 4 | RateD
2756 | 91472 | 9111 | -0.05828 | 2.89689 | 3576.405 | 95.5085 | 0.063244 | 0.25316 | 312.544 | - | - | 2021-02-26 15:06 | 1 | 4 | RateD
2757 | 91502 | 9141 | -0.05828 | 2.89737 | 3577.002 | 95.5244 | 0.063244 | 0.25319 | 312.582 | - | - | 2021-02-26 15:06 | 1 | 4 | RateD
2758 | 91532 | 9171 | -0.05828 | 2.89786 | 3577.603 | 95.5405 | 0.063244 | 0.25322 | 312.62 | - | - | 2021-02-26 15:07 | 1 | 4 | RateD
2759 | 91562 | 9201 | -0.05828 | 2.89834 | 3578.202 | 95.5565 | 0.063244 | 0.25325 | 312.658 | - | - | 2021-02-26 15:07 | 1 | 4 | RateD
2760 | 91592 | 9231 | -0.05828 | 2.89883 | 3578.803 | 95.5725 | 0.062934 | 0.25328 | 312.696 | - | - | 2021-02-26 15:08 | 1 | 4 | RateD
2761 | 91622 | 9261 | -0.05828 | 2.89932 | 3579.403 | 95.5886 | 0.063554 | 0.25331 | 312.733 | - | - | 2021-02-26 15:08 | 1 | 4 | RateD
2762 | 91652 | 9292 | -0.05828 | 2.8998 | 3580.002 | 95.6046 | 0.063244 | 0.25334 | 312.771 | - | - | 2021-02-26 15:09 | 1 | 4 | RateD
2763 | 91682 | 9322 | -0.05828 | 2.90029 | 3580.603 | 95.6206 | 0.062934 | 0.25338 | 312.809 | - | - | 2021-02-26 15:09 | 1 | 4 | RateD
2764 | 91712 | 9352 | -0.05828 | 2.90078 | 3581.205 | 95.6367 | 0.063244 | 0.25341 | 312.847 | - | - | 2021-02-26 15:10 | 1 | 4 | RateD
2765 | 91743 | 9382 | -0.05828 | 2.90126 | 3581.806 | 95.6527 | 0.063244 | 0.25344 | 312.885 | - | - | 2021-02-26 15:10 | 1 | 4 | RateD
2766 | 91773 | 9412 | -0.05828 | 2.90175 | 3582.407 | 95.6688 | 0.063244 | 0.25347 | 312.923 | - | - | 2021-02-26 15:11 | 1 | 4 | RateD
2767 | 91803 | 9442 | -0.05828 | 2.90224 | 3583.009 | 95.6849 | 0.063244 | 0.2535 | 312.961 | - | - | 2021-02-26 15:11 | 1 | 4 | RateD
2768 | 91833 | 9472 | -0.05828 | 2.90272 | 3583.609 | 95.7009 | 0.063244 | 0.25353 | 312.999 | - | - | 2021-02-26 15:12 | 1 | 4 | RateD
2769 | 91863 | 9502 | -0.05828 | 2.90321 | 3584.209 | 95.7169 | 0.062624 | 0.25356 | 313.037 | - | - | 2021-02-26 15:12 | 1 | 4 | RateD
2770 | 91893 | 9532 | -0.05828 | 2.9037 | 3584.811 | 95.733 | 0.063244 | 0.25359 | 313.075 | - | - | 2021-02-26 15:13 | 1 | 4 | RateD
2771 | 91923 | 9562 | -0.05828 | 2.90418 | 3585.413 | 95.7491 | 0.063244 | 0.25362 | 313.113 | - | - | 2021-02-26 15:13 | 1 | 4 | RateD
2772 | 91953 | 9592 | -0.05828 | 2.90467 | 3586.01 | 95.765 | 0.063244 | 0.25365 | 313.151 | - | - | 2021-02-26 15:14 | 1 | 4 | RateD
2773 | 91983 | 9623 | -0.05828 | 2.90516 | 3586.616 | 95.7812 | 0.063244 | 0.25368 | 313.189 | - | - | 2021-02-26 15:14 | 1 | 4 | RateD
2774 | 92013 | 9653 | -0.05828 | 2.90564 | 3587.215 | 95.7972 | 0.063244 | 0.25371 | 313.227 | - | - | 2021-02-26 15:15 | 1 | 4 | RateD
2775 | 92044 | 9683 | -0.05828 | 2.90613 | 3587.817 | 95.8133 | 0.062934 | 0.25374 | 313.265 | - | - | 2021-02-26 15:15 | 1 | 4 | RateD
2776 | 92074 | 9713 | -0.05828 | 2.90662 | 3588.422 | 95.8294 | 0.063244 | 0.25378 | 313.303 | - | - | 2021-02-26 15:16 | 1 | 4 | RateD
2777 | 92104 | 9743 | -0.05828 | 2.90711 | 3589.019 | 95.8454 | 0.062624 | 0.25381 | 313.341 | - | - | 2021-02-26 15:16 | 1 | 4 | RateD
2778 | 92134 | 9773 | -0.05828 | 2.90759 | 3589.617 | 95.8613 | 0.062934 | 0.25384 | 313.378 | - | - | 2021-02-26 15:17 | 1 | 4 | RateD
2779 | 92164 | 9803 | -0.05828 | 2.90808 | 3590.216 | 95.8773 | 0.062624 | 0.25387 | 313.416 | - | - | 2021-02-26 15:17 | 1 | 4 | RateD
2780 | 92194 | 9833 | -0.05828 | 2.90856 | 3590.816 | 95.8934 | 0.062934 | 0.2539 | 313.454 | - | - | 2021-02-26 15:18 | 1 | 4 | RateD
2781 | 92224 | 9863 | -0.05828 | 2.90905 | 3591.415 | 95.9093 | 0.062624 | 0.25393 | 313.491 | - | - | 2021-02-26 15:18 | 1 | 4 | RateD
2782 | 92254 | 9893 | -0.05828 | 2.90953 | 3592.012 | 95.9253 | 0.062624 | 0.25396 | 313.529 | - | - | 2021-02-26 15:19 | 1 | 4 | RateD
2783 | 92284 | 9923 | -0.05828 | 2.91002 | 3592.614 | 95.9414 | 0.062624 | 0.25399 | 313.566 | - | - | 2021-02-26 15:19 | 1 | 4 | RateD
2784 | 92314 | 9953 | -0.05828 | 2.9105 | 3593.216 | 95.9574 | 0.062934 | 0.25402 | 313.604 | - | - | 2021-02-26 15:20 | 1 | 4 | RateD
2785 | 92344 | 9983 | -0.05828 | 2.91099 | 3593.818 | 95.9735 | 0.062934 | 0.25405 | 313.642 | - | - | 2021-02-26 15:20 | 1 | 4 | RateD
2786 | 92374 | 10013 | -0.05828 | 2.91148 | 3594.416 | 95.9895 | 0.062624 | 0.25408 | 313.679 | - | - | 2021-02-26 15:21 | 1 | 4 | RateD
2787 | 92404 | 10043 | -0.05828 | 2.91196 | 3595.014 | 96.0055 | 0.062624 | 0.25411 | 313.717 | - | - | 2021-02-26 15:21 | 1 | 4 | RateD
2788 | 92434 | 10073 | -0.05828 | 2.91245 | 3595.612 | 96.0214 | 0.062624 | 0.25414 | 313.754 | - | - | 2021-02-26 15:22 | 1 | 4 | RateD
2789 | 92464 | 10103 | -0.05828 | 2.91293 | 3596.214 | 96.0375 | 0.062624 | 0.25417 | 313.792 | - | - | 2021-02-26 15:22 | 1 | 4 | RateD
2790 | 92494 | 10133 | -0.05828 | 2.91342 | 3596.814 | 96.0535 | 0.062314 | 0.2542 | 313.829 | - | - | 2021-02-26 15:23 | 1 | 4 | RateD
2791 | 92524 | 10163 | -0.05828 | 2.91391 | 3597.418 | 96.0697 | 0.062004 | 0.25423 | 313.867 | - | - | 2021-02-26 15:23 | 1 | 4 | RateD
2792 | 92554 | 10194 | -0.05828 | 2.9144 | 3598.02 | 96.0857 | 0.062004 | 0.25426 | 313.904 | - | - | 2021-02-26 15:24 | 1 | 4 | RateD
2793 | 92584 | 10224 | -0.05828 | 2.91488 | 3598.622 | 96.1018 | 0.062314 | 0.25429 | 313.942 | - | - | 2021-02-26 15:24 | 1 | 4 | RateD
2794 | 92614 | 10254 | -0.05828 | 2.91537 | 3599.22 | 96.1178 | 0.061694 | 0.25432 | 313.979 | - | - | 2021-02-26 15:25 | 1 | 4 | RateD
2795 | 92645 | 10284 | -0.05828 | 2.91586 | 3599.825 | 96.1339 | 0.061694 | 0.25435 | 314.016 | - | - | 2021-02-26 15:25 | 1 | 4 | RateD
2796 | 92675 | 10314 | -0.05828 | 2.91635 | 3600.426 | 96.15 | 0.061694 | 0.25438 | 314.054 | - | - | 2021-02-26 15:26 | 1 | 4 | RateD
2797 | 92705 | 10344 | -0.05828 | 2.91683 | 3601.028 | 96.1661 | 0.061694 | 0.25441 | 314.091 | - | - | 2021-02-26 15:26 | 1 | 4 | RateD
2798 | 92735 | 10374 | -0.05828 | 2.91732 | 3601.629 | 96.1821 | 0.061694 | 0.25444 | 314.128 | - | - | 2021-02-26 15:27 | 1 | 4 | RateD
2799 | 92765 | 10404 | -0.05828 | 2.91781 | 3602.229 | 96.1981 | 0.061694 | 0.25447 | 314.165 | - | - | 2021-02-26 15:27 | 1 | 4 | RateD
2800 | 92795 | 10434 | -0.05828 | 2.91829 | 3602.831 | 96.2142 | 0.061694 | 0.2545 | 314.202 | - | - | 2021-02-26 15:28 | 1 | 4 | RateD
2801 | 92825 | 10464 | -0.05828 | 2.91878 | 3603.432 | 96.2303 | 0.061694 | 0.25453 | 314.239 | - | - | 2021-02-26 15:28 | 1 | 4 | RateD
2802 | 92855 | 10495 | -0.05828 | 2.91927 | 3604.033 | 96.2463 | 0.061694 | 0.25456 | 314.276 | - | - | 2021-02-26 15:29 | 1 | 4 | RateD
2803 | 92885 | 10525 | -0.05828 | 2.91975 | 3604.633 | 96.2623 | 0.061694 | 0.25459 | 314.314 | - | - | 2021-02-26 15:30 | 1 | 4 | RateD
2804 | 92915 | 10555 | -0.05828 | 2.92024 | 3605.234 | 96.2784 | 0.061694 | 0.25462 | 314.351 | - | - | 2021-02-26 15:30 | 1 | 4 | RateD
2805 | 92946 | 10585 | -0.05828 | 2.92073 | 3605.835 | 96.2944 | 0.061384 | 0.25465 | 314.388 | - | - | 2021-02-26 15:31 | 1 | 4 | RateD
2806 | 92976 | 10615 | -0.05828 | 2.92121 | 3606.435 | 96.3105 | 0.061384 | 0.25468 | 314.425 | - | - | 2021-02-26 15:31 | 1 | 4 | RateD
2807 | 93006 | 10645 | -0.05828 | 2.9217 | 3607.036 | 96.3265 | 0.061384 | 0.25471 | 314.462 | - | - | 2021-02-26 15:32 | 1 | 4 | RateD
2808 | 93036 | 10675 | -0.05828 | 2.92218 | 3607.634 | 96.3425 | 0.061694 | 0.25474 | 314.498 | - | - | 2021-02-26 15:32 | 1 | 4 | RateD
2809 | 93066 | 10705 | -0.05828 | 2.92267 | 3608.24 | 96.3586 | 0.061384 | 0.25477 | 314.536 | - | - | 2021-02-26 15:32 | 1 | 4 | RateD
2810 | 93096 | 10735 | -0.05828 | 2.92316 | 3608.842 | 96.3747 | 0.061074 | 0.2548 | 314.572 | - | - | 2021-02-26 15:33 | 1 | 4 | RateD
2811 | 93126 | 10765 | -0.05828 | 2.92365 | 3609.442 | 96.3908 | 0.061694 | 0.25483 | 314.609 | - | - | 2021-02-26 15:34 | 1 | 4 | RateD
2812 | 93156 | 10795 | -0.05828 | 2.92413 | 3610.042 | 96.4068 | 0.061694 | 0.25486 | 314.646 | - | - | 2021-02-26 15:34 | 1 | 4 | RateD
2813 | 93186 | 10825 | -0.05828 | 2.92462 | 3610.639 | 96.4227 | 0.061384 | 0.25489 | 314.683 | - | - | 2021-02-26 15:34 | 1 | 4 | RateD
2814 | 93216 | 10855 | -0.05766 | 2.9251 | 3611.24 | 96.4388 | 0.061074 | 0.25492 | 314.72 | - | - | 2021-02-26 15:35 | 1 | 4 | RateD
2815 | 93246 | 10886 | -0.05828 | 2.92559 | 3611.84 | 96.4548 | 0.061074 | 0.25495 | 314.756 | - | - | 2021-02-26 15:36 | 1 | 4 | RateD
2816 | 93276 | 10916 | -0.05828 | 2.92608 | 3612.439 | 96.4708 | 0.060764 | 0.25498 | 314.793 | - | - | 2021-02-26 15:36 | 1 | 4 | RateD
2817 | 93306 | 10946 | -0.05828 | 2.92656 | 3613.039 | 96.4868 | 0.061384 | 0.25501 | 314.83 | - | - | 2021-02-26 15:37 | 1 | 4 | RateD
2818 | 93337 | 10976 | -0.05828 | 2.92705 | 3613.642 | 96.5029 | 0.061074 | 0.25504 | 314.867 | - | - | 2021-02-26 15:37 | 1 | 4 | RateD
2819 | 93367 | 11006 | -0.05828 | 2.92754 | 3614.243 | 96.519 | 0.061074 | 0.25507 | 314.903 | - | - | 2021-02-26 15:38 | 1 | 4 | RateD
2820 | 93397 | 11036 | -0.05828 | 2.92803 | 3614.846 | 96.5351 | 0.061074 | 0.2551 | 314.94 | - | - | 2021-02-26 15:38 | 1 | 4 | RateD
2821 | 93427 | 11066 | -0.05828 | 2.92851 | 3615.446 | 96.5511 | 0.061074 | 0.25513 | 314.977 | - | - | 2021-02-26 15:39 | 1 | 4 | RateD
2822 | 93457 | 11096 | -0.05828 | 2.929 | 3616.046 | 96.5671 | 0.060454 | 0.25516 | 315.013 | - | - | 2021-02-26 15:39 | 1 | 4 | RateD
2823 | 93487 | 11126 | -0.05828 | 2.92949 | 3616.651 | 96.5833 | 0.060454 | 0.25519 | 315.05 | - | - | 2021-02-26 15:40 | 1 | 4 | RateD
2824 | 93517 | 11156 | -0.05828 | 2.92997 | 3617.249 | 96.5993 | 0.060454 | 0.25522 | 315.086 | - | - | 2021-02-26 15:40 | 1 | 4 | RateD
2825 | 93547 | 11186 | -0.05828 | 2.93046 | 3617.851 | 96.6153 | 0.061074 | 0.25525 | 315.123 | - | - | 2021-02-26 15:41 | 1 | 4 | RateD
2826 | 93577 | 11217 | -0.05828 | 2.93095 | 3618.451 | 96.6314 | 0.060764 | 0.25528 | 315.159 | - | - | 2021-02-26 15:41 | 1 | 4 | RateD
2827 | 93607 | 11247 | -0.05828 | 2.93143 | 3619.052 | 96.6474 | 0.060764 | 0.25531 | 315.196 | - | - | 2021-02-26 15:42 | 1 | 4 | RateD
2828 | 93638 | 11277 | -0.05828 | 2.93192 | 3619.654 | 96.6635 | 0.061074 | 0.25534 | 315.232 | - | - | 2021-02-26 15:42 | 1 | 4 | RateD
2829 | 93667 | 11307 | -0.05828 | 2.9324 | 3620.25 | 96.6794 | 0.060454 | 0.25537 | 315.268 | - | - | 2021-02-26 15:43 | 1 | 4 | RateD
2830 | 93698 | 11337 | -0.05828 | 2.93289 | 3620.854 | 96.6955 | 0.060144 | 0.2554 | 315.305 | - | - | 2021-02-26 15:43 | 1 | 4 | RateD
2831 | 93728 | 11367 | -0.05828 | 2.93338 | 3621.451 | 96.7115 | 0.059834 | 0.25543 | 315.341 | - | - | 2021-02-26 15:44 | 1 | 4 | RateD
2832 | 93758 | 11397 | -0.05828 | 2.93386 | 3622.053 | 96.7275 | 0.060144 | 0.25546 | 315.378 | - | - | 2021-02-26 15:44 | 1 | 4 | RateD
2833 | 93788 | 11427 | -0.05828 | 2.93435 | 3622.651 | 96.7435 | 0.060144 | 0.25549 | 315.414 | - | - | 2021-02-26 15:45 | 1 | 4 | RateD
2834 | 93818 | 11457 | -0.05828 | 2.93483 | 3623.248 | 96.7595 | 0.059834 | 0.25551 | 315.45 | - | - | 2021-02-26 15:45 | 1 | 4 | RateD
2835 | 93848 | 11487 | -0.05828 | 2.93532 | 3623.846 | 96.7754 | 0.060454 | 0.25554 | 315.486 | - | - | 2021-02-26 15:46 | 1 | 4 | RateD
2836 | 93878 | 11517 | -0.05828 | 2.9358 | 3624.445 | 96.7914 | 0.059834 | 0.25557 | 315.522 | - | - | 2021-02-26 15:46 | 1 | 4 | RateD
2837 | 93908 | 11547 | -0.05828 | 2.93629 | 3625.047 | 96.8075 | 0.060454 | 0.2556 | 315.558 | - | - | 2021-02-26 15:47 | 1 | 4 | RateD
2838 | 93938 | 11577 | -0.05828 | 2.93677 | 3625.646 | 96.8235 | 0.060144 | 0.25563 | 315.594 | - | - | 2021-02-26 15:47 | 1 | 4 | RateD
2839 | 93968 | 11607 | -0.05828 | 2.93726 | 3626.244 | 96.8395 | 0.059834 | 0.25566 | 315.629 | - | - | 2021-02-26 15:48 | 1 | 4 | RateD
2840 | 93998 | 11637 | -0.05766 | 2.93774 | 3626.845 | 96.8555 | 0.059524 | 0.25569 | 315.665 | - | - | 2021-02-26 15:48 | 1 | 4 | RateD
2841 | 94028 | 11667 | -0.05828 | 2.93823 | 3627.443 | 96.8715 | 0.059834 | 0.25572 | 315.701 | - | - | 2021-02-26 15:49 | 1 | 4 | RateD
2842 | 94058 | 11697 | -0.05828 | 2.93872 | 3628.044 | 96.8875 | 0.060144 | 0.25575 | 315.737 | - | - | 2021-02-26 15:49 | 1 | 4 | RateD
2843 | 94088 | 11727 | -0.05828 | 2.9392 | 3628.646 | 96.9036 | 0.059834 | 0.25578 | 315.773 | - | - | 2021-02-26 15:50 | 1 | 4 | RateD
2844 | 94118 | 11757 | -0.05828 | 2.93969 | 3629.244 | 96.9196 | 0.059834 | 0.2558 | 315.809 | - | - | 2021-02-26 15:50 | 1 | 4 | RateD
2845 | 94148 | 11787 | -0.05828 | 2.94017 | 3629.845 | 96.9356 | 0.059834 | 0.25583 | 315.844 | - | - | 2021-02-26 15:51 | 1 | 4 | RateD
2846 | 94178 | 11817 | -0.05828 | 2.94066 | 3630.441 | 96.9515 | 0.059834 | 0.25586 | 315.88 | - | - | 2021-02-26 15:51 | 1 | 4 | RateD
2847 | 94208 | 11847 | -0.05828 | 2.94114 | 3631.039 | 96.9675 | 0.059834 | 0.25589 | 315.916 | - | - | 2021-02-26 15:52 | 1 | 4 | RateD
2848 | 94238 | 11877 | -0.05828 | 2.94163 | 3631.64 | 96.9836 | 0.059834 | 0.25592 | 315.951 | - | - | 2021-02-26 15:52 | 1 | 4 | RateD
2849 | 94268 | 11907 | -0.05828 | 2.94211 | 3632.24 | 96.9996 | 0.058904 | 0.25595 | 315.987 | - | - | 2021-02-26 15:53 | 1 | 4 | RateD
2850 | 94298 | 11937 | -0.05828 | 2.9426 | 3632.843 | 97.0157 | 0.059214 | 0.25598 | 316.023 | - | - | 2021-02-26 15:53 | 1 | 4 | RateD
2851 | 94328 | 11967 | -0.05828 | 2.94309 | 3633.44 | 97.0316 | 0.058904 | 0.25601 | 316.058 | - | - | 2021-02-26 15:54 | 1 | 4 | RateD
2852 | 94358 | 11997 | -0.05828 | 2.94357 | 3634.041 | 97.0477 | 0.059524 | 0.25604 | 316.094 | - | - | 2021-02-26 15:54 | 1 | 4 | RateD
2853 | 94388 | 12027 | -0.05828 | 2.94406 | 3634.641 | 97.0637 | 0.059834 | 0.25606 | 316.129 | - | - | 2021-02-26 15:55 | 1 | 4 | RateD
2854 | 94418 | 12057 | -0.05828 | 2.94455 | 3635.242 | 97.0798 | 0.058594 | 0.25609 | 316.165 | - | - | 2021-02-26 15:55 | 1 | 4 | RateD
2855 | 94448 | 12087 | -0.05828 | 2.94503 | 3635.84 | 97.0957 | 0.059834 | 0.25612 | 316.2 | - | - | 2021-02-26 15:56 | 1 | 4 | RateD
2856 | 94478 | 12117 | -0.05828 | 2.94552 | 3636.44 | 97.1117 | 0.058594 | 0.25615 | 316.236 | - | - | 2021-02-26 15:56 | 1 | 4 | RateD
2857 | 94508 | 12147 | -0.05828 | 2.946 | 3637.04 | 97.1278 | 0.059524 | 0.25618 | 316.271 | - | - | 2021-02-26 15:57 | 1 | 4 | RateD
2858 | 94538 | 12177 | -0.05828 | 2.94649 | 3637.638 | 97.1437 | 0.058904 | 0.25621 | 316.307 | - | - | 2021-02-26 15:57 | 1 | 4 | RateD
2859 | 94568 | 12208 | -0.05828 | 2.94697 | 3638.24 | 97.1598 | 0.058594 | 0.25624 | 316.342 | - | - | 2021-02-26 15:58 | 1 | 4 | RateD
2860 | 94598 | 12238 | -0.05828 | 2.94746 | 3638.84 | 97.1758 | 0.059524 | 0.25627 | 316.378 | - | - | 2021-02-26 15:58 | 1 | 4 | RateD
2861 | 94629 | 12268 | -0.05828 | 2.94795 | 3639.442 | 97.1919 | 0.059834 | 0.25629 | 316.413 | - | - | 2021-02-26 15:59 | 1 | 4 | RateD
2862 | 94658 | 12298 | -0.05828 | 2.94843 | 3640.036 | 97.2078 | 0.058594 | 0.25632 | 316.448 | - | - | 2021-02-26 15:59 | 1 | 4 | RateD
2863 | 94689 | 12328 | -0.05828 | 2.94892 | 3640.637 | 97.2238 | 0.059524 | 0.25635 | 316.484 | - | - | 2021-02-26 16:00 | 1 | 4 | RateD
2864 | 94719 | 12358 | -0.05828 | 2.9494 | 3641.238 | 97.2399 | 0.058284 | 0.25638 | 316.519 | - | - | 2021-02-26 16:00 | 1 | 4 | RateD
2865 | 94749 | 12388 | -0.05766 | 2.94989 | 3641.839 | 97.2559 | 0.059524 | 0.25641 | 316.555 | - | - | 2021-02-26 16:01 | 1 | 4 | RateD
2866 | 94779 | 12418 | -0.05828 | 2.95038 | 3642.44 | 97.272 | 0.058284 | 0.25644 | 316.59 | - | - | 2021-02-26 16:01 | 1 | 4 | RateD
2867 | 94809 | 12448 | -0.05828 | 2.95086 | 3643.042 | 97.288 | 0.057974 | 0.25647 | 316.625 | - | - | 2021-02-26 16:02 | 1 | 4 | RateD
2868 | 94839 | 12478 | -0.05766 | 2.95135 | 3643.64 | 97.304 | 0.058904 | 0.25649 | 316.66 | - | - | 2021-02-26 16:02 | 1 | 4 | RateD
2869 | 94869 | 12508 | -0.05828 | 2.95184 | 3644.241 | 97.3201 | 0.058284 | 0.25652 | 316.695 | - | - | 2021-02-26 16:03 | 1 | 4 | RateD
2870 | 94899 | 12538 | -0.05828 | 2.95232 | 3644.839 | 97.336 | 0.057974 | 0.25655 | 316.73 | - | - | 2021-02-26 16:03 | 1 | 4 | RateD
2871 | 94929 | 12568 | -0.05828 | 2.9528 | 3645.438 | 97.352 | 0.057974 | 0.25658 | 316.765 | - | - | 2021-02-26 16:04 | 1 | 4 | RateD
2872 | 94959 | 12598 | -0.05828 | 2.95329 | 3646.037 | 97.368 | 0.058904 | 0.25661 | 316.8 | - | - | 2021-02-26 16:04 | 1 | 4 | RateD
2873 | 94989 | 12628 | -0.05828 | 2.95378 | 3646.638 | 97.3841 | 0.057664 | 0.25664 | 316.835 | - | - | 2021-02-26 16:05 | 1 | 4 | RateD
2874 | 95019 | 12658 | -0.05828 | 2.95426 | 3647.236 | 97.4 | 0.057974 | 0.25667 | 316.87 | - | - | 2021-02-26 16:05 | 1 | 4 | RateD
2875 | 95049 | 12688 | -0.05828 | 2.95475 | 3647.835 | 97.4161 | 0.058594 | 0.25669 | 316.905 | - | - | 2021-02-26 16:06 | 1 | 4 | RateD
2876 | 95079 | 12718 | -0.05828 | 2.95523 | 3648.436 | 97.4321 | 0.057664 | 0.25672 | 316.94 | - | - | 2021-02-26 16:06 | 1 | 4 | RateD
2877 | 95109 | 12748 | -0.05828 | 2.95572 | 3649.034 | 97.4481 | 0.058594 | 0.25675 | 316.975 | - | - | 2021-02-26 16:07 | 1 | 4 | RateD
2878 | 95139 | 12779 | -0.05828 | 2.95621 | 3649.636 | 97.4641 | 0.057664 | 0.25678 | 317.01 | - | - | 2021-02-26 16:07 | 1 | 4 | RateD
2879 | 95169 | 12809 | -0.05828 | 2.95669 | 3650.236 | 97.4802 | 0.058284 | 0.25681 | 317.045 | - | - | 2021-02-26 16:08 | 1 | 4 | RateD
2880 | 95199 | 12839 | -0.05828 | 2.95718 | 3650.836 | 97.4962 | 0.058284 | 0.25683 | 317.08 | - | - | 2021-02-26 16:08 | 1 | 4 | RateD
2881 | 95230 | 12869 | -0.05828 | 2.95767 | 3651.442 | 97.5124 | 0.058284 | 0.25686 | 317.115 | - | - | 2021-02-26 16:09 | 1 | 4 | RateD
2882 | 95260 | 12899 | -0.05828 | 2.95815 | 3652.043 | 97.5284 | 0.058284 | 0.25689 | 317.15 | - | - | 2021-02-26 16:09 | 1 | 4 | RateD
2883 | 95290 | 12929 | -0.05828 | 2.95864 | 3652.643 | 97.5445 | 0.058594 | 0.25692 | 317.185 | - | - | 2021-02-26 16:10 | 1 | 4 | RateD
2884 | 95320 | 12959 | -0.05828 | 2.95913 | 3653.244 | 97.5605 | 0.057354 | 0.25695 | 317.22 | - | - | 2021-02-26 16:10 | 1 | 4 | RateD
2885 | 95350 | 12989 | -0.05828 | 2.95961 | 3653.846 | 97.5766 | 0.057974 | 0.25698 | 317.254 | - | - | 2021-02-26 16:11 | 1 | 4 | RateD
2886 | 95380 | 13019 | -0.05828 | 2.9601 | 3654.442 | 97.5925 | 0.057044 | 0.257 | 317.289 | - | - | 2021-02-26 16:11 | 1 | 4 | RateD
2887 | 95410 | 13049 | -0.05766 | 2.96058 | 3655.043 | 97.6085 | 0.057354 | 0.25703 | 317.323 | - | - | 2021-02-26 16:12 | 1 | 4 | RateD
2888 | 95440 | 13079 | -0.05828 | 2.96107 | 3655.639 | 97.6245 | 0.057354 | 0.25706 | 317.357 | - | - | 2021-02-26 16:12 | 1 | 4 | RateD
2889 | 95470 | 13109 | -0.05828 | 2.96155 | 3656.24 | 97.6405 | 0.057974 | 0.25709 | 317.392 | - | - | 2021-02-26 16:13 | 1 | 4 | RateD
2890 | 95500 | 13139 | -0.05828 | 2.96204 | 3656.843 | 97.6566 | 0.057974 | 0.25712 | 317.427 | - | - | 2021-02-26 16:13 | 1 | 4 | RateD
2891 | 95530 | 13169 | -0.05828 | 2.96253 | 3657.441 | 97.6726 | 0.057354 | 0.25714 | 317.461 | - | - | 2021-02-26 16:14 | 1 | 4 | RateD
2892 | 95560 | 13199 | -0.05828 | 2.96301 | 3658.04 | 97.6886 | 0.057044 | 0.25717 | 317.496 | - | - | 2021-02-26 16:14 | 1 | 4 | RateD
2893 | 95590 | 13229 | -0.05828 | 2.9635 | 3658.64 | 97.7046 | 0.057664 | 0.2572 | 317.53 | - | - | 2021-02-26 16:15 | 1 | 4 | RateD
2894 | 95620 | 13260 | -0.05828 | 2.96399 | 3659.247 | 97.7208 | 0.057044 | 0.25723 | 317.565 | - | - | 2021-02-26 16:15 | 1 | 4 | RateD
2895 | 95650 | 13290 | -0.05828 | 2.96448 | 3659.848 | 97.7369 | 0.057664 | 0.25726 | 317.599 | - | - | 2021-02-26 16:16 | 1 | 4 | RateD
2896 | 95681 | 13320 | -0.05828 | 2.96496 | 3660.447 | 97.7529 | 0.057664 | 0.25728 | 317.634 | - | - | 2021-02-26 16:16 | 1 | 4 | RateD
2897 | 95711 | 13350 | -0.05828 | 2.96545 | 3661.047 | 97.7689 | 0.057044 | 0.25731 | 317.668 | - | - | 2021-02-26 16:17 | 1 | 4 | RateD
2898 | 95741 | 13380 | -0.05828 | 2.96594 | 3661.649 | 97.785 | 0.057044 | 0.25734 | 317.702 | - | - | 2021-02-26 16:17 | 1 | 4 | RateD
2899 | 95771 | 13410 | -0.05828 | 2.96642 | 3662.249 | 97.801 | 0.057354 | 0.25737 | 317.737 | - | - | 2021-02-26 16:18 | 1 | 4 | RateD
2900 | 95801 | 13440 | -0.05828 | 2.96691 | 3662.851 | 97.817 | 0.057354 | 0.25739 | 317.771 | - | - | 2021-02-26 16:18 | 1 | 4 | RateD
2901 | 95831 | 13470 | -0.05828 | 2.9674 | 3663.452 | 97.8331 | 0.057354 | 0.25742 | 317.806 | - | - | 2021-02-26 16:19 | 1 | 4 | RateD
2902 | 95861 | 13500 | -0.05828 | 2.96788 | 3664.049 | 97.8491 | 0.057044 | 0.25745 | 317.84 | - | - | 2021-02-26 16:19 | 1 | 4 | RateD
2903 | 95891 | 13530 | -0.05828 | 2.96837 | 3664.649 | 97.8651 | 0.057044 | 0.25748 | 317.874 | - | - | 2021-02-26 16:20 | 1 | 4 | RateD
2904 | 95921 | 13560 | -0.05828 | 2.96885 | 3665.251 | 97.8811 | 0.057354 | 0.25751 | 317.908 | - | - | 2021-02-26 16:20 | 1 | 4 | RateD
2905 | 95951 | 13591 | -0.05828 | 2.96934 | 3665.851 | 97.8972 | 0.057354 | 0.25753 | 317.943 | - | - | 2021-02-26 16:21 | 1 | 4 | RateD
2906 | 95981 | 13621 | -0.05828 | 2.96983 | 3666.452 | 97.9132 | 0.057044 | 0.25756 | 317.977 | - | - | 2021-02-26 16:21 | 1 | 4 | RateD
2907 | 96011 | 13651 | -0.05828 | 2.97031 | 3667.051 | 97.9292 | 0.057354 | 0.25759 | 318.011 | - | - | 2021-02-26 16:22 | 1 | 4 | RateD
2908 | 96041 | 13681 | -0.05828 | 2.9708 | 3667.651 | 97.9452 | 0.057354 | 0.25762 | 318.046 | - | - | 2021-02-26 16:22 | 1 | 4 | RateD
2909 | 96072 | 13711 | -0.05828 | 2.97129 | 3668.255 | 97.9614 | 0.057044 | 0.25764 | 318.08 | - | - | 2021-02-26 16:23 | 1 | 4 | RateD
2910 | 96102 | 13741 | -0.05828 | 2.97177 | 3668.856 | 97.9774 | 0.057354 | 0.25767 | 318.115 | - | - | 2021-02-26 16:23 | 1 | 4 | RateD
2911 | 96132 | 13771 | -0.05828 | 2.97226 | 3669.456 | 97.9934 | 0.057354 | 0.2577 | 318.149 | - | - | 2021-02-26 16:24 | 1 | 4 | RateD
2912 | 96162 | 13801 | -0.05828 | 2.97274 | 3670.055 | 98.0094 | 0.057044 | 0.25773 | 318.183 | - | - | 2021-02-26 16:24 | 1 | 4 | RateD
2913 | 96192 | 13831 | -0.05828 | 2.97323 | 3670.655 | 98.0255 | 0.057044 | 0.25776 | 318.217 | - | - | 2021-02-26 16:25 | 1 | 4 | RateD
2914 | 96222 | 13861 | -0.05828 | 2.97372 | 3671.255 | 98.0415 | 0.057044 | 0.25778 | 318.251 | - | - | 2021-02-26 16:25 | 1 | 4 | RateD
2915 | 96252 | 13891 | -0.05828 | 2.9742 | 3671.855 | 98.0575 | 0.057044 | 0.25781 | 318.286 | - | - | 2021-02-26 16:26 | 1 | 4 | RateD
2916 | 96282 | 13921 | -0.05828 | 2.97469 | 3672.454 | 98.0735 | 0.057664 | 0.25784 | 318.32 | - | - | 2021-02-26 16:26 | 1 | 4 | RateD
2917 | 96312 | 13951 | -0.05828 | 2.97517 | 3673.055 | 98.0896 | 0.057044 | 0.25787 | 318.354 | - | - | 2021-02-26 16:27 | 1 | 4 | RateD
2918 | 96342 | 13981 | -0.05828 | 2.97566 | 3673.654 | 98.1056 | 0.057044 | 0.25789 | 318.388 | - | - | 2021-02-26 16:27 | 1 | 4 | RateD
2919 | 96372 | 14011 | -0.05828 | 2.97615 | 3674.256 | 98.1216 | 0.057044 | 0.25792 | 318.423 | - | - | 2021-02-26 16:28 | 1 | 4 | RateD
2920 | 96402 | 14041 | -0.05828 | 2.97663 | 3674.856 | 98.1376 | 0.057354 | 0.25795 | 318.457 | - | - | 2021-02-26 16:28 | 1 | 4 | RateD
2921 | 96432 | 14071 | -0.05828 | 2.97712 | 3675.456 | 98.1537 | 0.057354 | 0.25798 | 318.492 | - | - | 2021-02-26 16:29 | 1 | 4 | RateD
2922 | 96462 | 14102 | -0.05766 | 2.97761 | 3676.056 | 98.1697 | 0.057044 | 0.25801 | 318.526 | - | - | 2021-02-26 16:29 | 1 | 4 | RateD
2923 | 96492 | 14132 | -0.05828 | 2.97809 | 3676.657 | 98.1858 | 0.057044 | 0.25803 | 318.56 | - | - | 2021-02-26 16:30 | 1 | 4 | RateD
2924 | 96522 | 14162 | -0.05828 | 2.97858 | 3677.257 | 98.2018 | 0.057044 | 0.25806 | 318.594 | - | - | 2021-02-26 16:30 | 1 | 4 | RateD
2925 | 96553 | 14192 | -0.05766 | 2.97906 | 3677.855 | 98.2178 | 0.057044 | 0.25809 | 318.629 | - | - | 2021-02-26 16:31 | 1 | 4 | RateD
2926 | 96583 | 14222 | -0.05828 | 2.97955 | 3678.455 | 98.2338 | 0.057044 | 0.25812 | 318.663 | - | - | 2021-02-26 16:31 | 1 | 4 | RateD
2927 | 96613 | 14252 | -0.05828 | 2.98004 | 3679.057 | 98.2498 | 0.057044 | 0.25814 | 318.697 | - | - | 2021-02-26 16:32 | 1 | 4 | RateD
2928 | 96643 | 14282 | -0.05828 | 2.98052 | 3679.656 | 98.2658 | 0.057044 | 0.25817 | 318.731 | - | - | 2021-02-26 16:32 | 1 | 4 | RateD
2929 | 96673 | 14312 | -0.05766 | 2.98101 | 3680.255 | 98.2818 | 0.057354 | 0.2582 | 318.766 | - | - | 2021-02-26 16:33 | 1 | 4 | RateD
2930 | 96703 | 14342 | -0.05828 | 2.98149 | 3680.854 | 98.2978 | 0.057044 | 0.25823 | 318.8 | - | - | 2021-02-26 16:33 | 1 | 4 | RateD
2931 | 96733 | 14372 | -0.05828 | 2.98198 | 3681.453 | 98.3138 | 0.056734 | 0.25826 | 318.834 | - | - | 2021-02-26 16:34 | 1 | 4 | RateD
2932 | 96763 | 14402 | -0.05828 | 2.98246 | 3682.053 | 98.3299 | 0.056734 | 0.25828 | 318.868 | - | - | 2021-02-26 16:34 | 1 | 4 | RateD
2933 | 96793 | 14432 | -0.05828 | 2.98295 | 3682.654 | 98.3459 | 0.056734 | 0.25831 | 318.902 | - | - | 2021-02-26 16:35 | 1 | 4 | RateD
2934 | 96823 | 14462 | -0.05828 | 2.98344 | 3683.254 | 98.3619 | 0.056734 | 0.25834 | 318.936 | - | - | 2021-02-26 16:35 | 1 | 4 | RateD
2935 | 96853 | 14492 | -0.05828 | 2.98392 | 3683.854 | 98.3779 | 0.056734 | 0.25837 | 318.97 | - | - | 2021-02-26 16:36 | 1 | 4 | RateD
2936 | 96883 | 14522 | -0.05828 | 2.98441 | 3684.455 | 98.394 | 0.056734 | 0.25839 | 319.004 | - | - | 2021-02-26 16:36 | 1 | 4 | RateD
2937 | 96913 | 14552 | -0.05828 | 2.98489 | 3685.052 | 98.4099 | 0.057044 | 0.25842 | 319.037 | - | - | 2021-02-26 16:37 | 1 | 4 | RateD
2938 | 96943 | 14582 | -0.05828 | 2.98538 | 3685.651 | 98.4259 | 0.056734 | 0.25845 | 319.071 | - | - | 2021-02-26 16:37 | 1 | 4 | RateD
2939 | 96973 | 14612 | -0.05766 | 2.98586 | 3686.251 | 98.442 | 0.056424 | 0.25848 | 319.105 | - | - | 2021-02-26 16:38 | 1 | 4 | RateD
2940 | 97003 | 14642 | -0.05828 | 2.98635 | 3686.849 | 98.4579 | 0.056424 | 0.2585 | 319.139 | - | - | 2021-02-26 16:38 | 1 | 4 | RateD
2941 | 97033 | 14672 | -0.05828 | 2.98684 | 3687.451 | 98.474 | 0.056424 | 0.25853 | 319.172 | - | - | 2021-02-26 16:39 | 1 | 4 | RateD
2942 | 97063 | 14703 | -0.05828 | 2.98732 | 3688.052 | 98.4901 | 0.055804 | 0.25856 | 319.206 | - | - | 2021-02-26 16:39 | 1 | 4 | RateD
2943 | 97093 | 14733 | -0.05828 | 2.98781 | 3688.654 | 98.5061 | 0.055804 | 0.25858 | 319.24 | - | - | 2021-02-26 16:40 | 1 | 4 | RateD
2944 | 97124 | 14763 | -0.05828 | 2.9883 | 3689.257 | 98.5222 | 0.055804 | 0.25861 | 319.274 | - | - | 2021-02-26 16:40 | 1 | 4 | RateD
2945 | 97154 | 14793 | -0.05828 | 2.98879 | 3689.859 | 98.5383 | 0.055804 | 0.25864 | 319.307 | - | - | 2021-02-26 16:41 | 1 | 4 | RateD
2946 | 97184 | 14823 | -0.05828 | 2.98927 | 3690.461 | 98.5544 | 0.055804 | 0.25867 | 319.341 | - | - | 2021-02-26 16:41 | 1 | 4 | RateD
2947 | 97214 | 14853 | -0.05828 | 2.98976 | 3691.06 | 98.5704 | 0.055804 | 0.25869 | 319.374 | - | - | 2021-02-26 16:42 | 1 | 4 | RateD
2948 | 97244 | 14883 | -0.05828 | 2.99025 | 3691.661 | 98.5864 | 0.055804 | 0.25872 | 319.408 | - | - | 2021-02-26 16:42 | 1 | 4 | RateD
2949 | 97274 | 14913 | -0.05828 | 2.99073 | 3692.262 | 98.6025 | 0.055804 | 0.25875 | 319.441 | - | - | 2021-02-26 16:43 | 1 | 4 | RateD
2950 | 97304 | 14943 | -0.05828 | 2.99122 | 3692.859 | 98.6184 | 0.055494 | 0.25877 | 319.474 | - | - | 2021-02-26 16:43 | 1 | 4 | RateD
2951 | 97334 | 14973 | -0.05828 | 2.9917 | 3693.458 | 98.6344 | 0.055494 | 0.2588 | 319.508 | - | - | 2021-02-26 16:44 | 1 | 4 | RateD
2952 | 97364 | 15003 | -0.05828 | 2.99219 | 3694.058 | 98.6504 | 0.055494 | 0.25883 | 319.541 | - | - | 2021-02-26 16:44 | 1 | 4 | RateD
2953 | 97394 | 15033 | -0.05828 | 2.99267 | 3694.659 | 98.6665 | 0.055494 | 0.25886 | 319.574 | - | - | 2021-02-26 16:45 | 1 | 4 | RateD
2954 | 97424 | 15063 | -0.05828 | 2.99316 | 3695.259 | 98.6825 | 0.055184 | 0.25888 | 319.608 | - | - | 2021-02-26 16:45 | 1 | 4 | RateD
2955 | 97454 | 15093 | -0.05828 | 2.99364 | 3695.857 | 98.6985 | 0.055184 | 0.25891 | 319.641 | - | - | 2021-02-26 16:46 | 1 | 4 | RateD
2956 | 97484 | 15123 | -0.05828 | 2.99413 | 3696.458 | 98.7145 | 0.055184 | 0.25894 | 319.674 | - | - | 2021-02-26 16:46 | 1 | 4 | RateD
2957 | 97514 | 15153 | -0.05828 | 2.99462 | 3697.057 | 98.7305 | 0.055184 | 0.25896 | 319.707 | - | - | 2021-02-26 16:47 | 1 | 4 | RateD
2958 | 97544 | 15183 | -0.05828 | 2.9951 | 3697.655 | 98.7465 | 0.055494 | 0.25899 | 319.74 | - | - | 2021-02-26 16:47 | 1 | 4 | RateD
2959 | 97574 | 15213 | -0.05828 | 2.99559 | 3698.255 | 98.7625 | 0.055184 | 0.25902 | 319.773 | - | - | 2021-02-26 16:48 | 1 | 4 | RateD
2960 | 97604 | 15244 | -0.05828 | 2.99607 | 3698.855 | 98.7785 | 0.055184 | 0.25904 | 319.806 | - | - | 2021-02-26 16:48 | 1 | 4 | RateD
2961 | 97634 | 15274 | -0.05828 | 2.99656 | 3699.456 | 98.7946 | 0.055184 | 0.25907 | 319.84 | - | - | 2021-02-26 16:49 | 1 | 4 | RateD
2962 | 97664 | 15304 | -0.05828 | 2.99704 | 3700.055 | 98.8106 | 0.055184 | 0.2591 | 319.873 | - | - | 2021-02-26 16:49 | 1 | 4 | RateD
2963 | 97694 | 15334 | -0.05828 | 2.99753 | 3700.653 | 98.8266 | 0.055184 | 0.25912 | 319.906 | - | - | 2021-02-26 16:50 | 1 | 4 | RateD
2964 | 97725 | 15364 | -0.05828 | 2.99802 | 3701.258 | 98.8427 | 0.055184 | 0.25915 | 319.939 | - | - | 2021-02-26 16:50 | 1 | 4 | RateD
2965 | 97755 | 15394 | -0.05828 | 2.99851 | 3701.858 | 98.8587 | 0.054874 | 0.25918 | 319.972 | - | - | 2021-02-26 16:51 | 1 | 4 | RateD
2966 | 97785 | 15424 | -0.05828 | 2.99899 | 3702.459 | 98.8748 | 0.055184 | 0.2592 | 320.005 | - | - | 2021-02-26 16:51 | 1 | 4 | RateD
2967 | 97815 | 15454 | -0.05766 | 2.99948 | 3703.056 | 98.8907 | 0.055184 | 0.25923 | 320.038 | - | - | 2021-02-26 16:52 | 1 | 4 | RateD
2968 | 97845 | 15484 | -0.05828 | 2.99996 | 3703.657 | 98.9068 | 0.054874 | 0.25926 | 320.071 | - | - | 2021-02-26 16:52 | 1 | 4 | RateD
2969 | 97875 | 15514 | -0.05828 | 3.00045 | 3704.258 | 98.9228 | 0.054874 | 0.25928 | 320.104 | - | - | 2021-02-26 16:53 | 1 | 4 | RateD
2970 | 97905 | 15544 | -0.05828 | 3.00094 | 3704.859 | 98.9389 | 0.054563 | 0.25931 | 320.137 | - | - | 2021-02-26 16:53 | 1 | 4 | RateD
2971 | 97935 | 15574 | -0.05828 | 3.00143 | 3705.465 | 98.9551 | 0.054253 | 0.25934 | 320.17 | - | - | 2021-02-26 16:54 | 1 | 4 | RateD
2972 | 97965 | 15604 | -0.05766 | 3.00191 | 3706.062 | 98.971 | 0.054253 | 0.25936 | 320.203 | - | - | 2021-02-26 16:54 | 1 | 4 | RateD
2973 | 97995 | 15634 | -0.05828 | 3.0024 | 3706.663 | 98.9871 | 0.054253 | 0.25939 | 320.235 | - | - | 2021-02-26 16:55 | 1 | 4 | RateD
2974 | 98025 | 15665 | -0.05828 | 3.00288 | 3707.265 | 99.0031 | 0.053943 | 0.25942 | 320.268 | - | - | 2021-02-26 16:55 | 1 | 4 | RateD
2975 | 98055 | 15695 | -0.05828 | 3.00337 | 3707.865 | 99.0192 | 0.053943 | 0.25944 | 320.301 | - | - | 2021-02-26 16:56 | 1 | 4 | RateD
2976 | 98085 | 15725 | -0.05828 | 3.00386 | 3708.464 | 99.0351 | 0.054253 | 0.25947 | 320.333 | - | - | 2021-02-26 16:56 | 1 | 4 | RateD
2977 | 98115 | 15755 | -0.05766 | 3.00434 | 3709.062 | 99.0511 | 0.054563 | 0.2595 | 320.366 | - | - | 2021-02-26 16:57 | 1 | 4 | RateD
2978 | 98145 | 15785 | -0.05828 | 3.00483 | 3709.665 | 99.0672 | 0.053943 | 0.25952 | 320.398 | - | - | 2021-02-26 16:57 | 1 | 4 | RateD
2979 | 98176 | 15815 | -0.05828 | 3.00532 | 3710.266 | 99.0833 | 0.054253 | 0.25955 | 320.431 | - | - | 2021-02-26 16:58 | 1 | 4 | RateD
2980 | 98206 | 15845 | -0.05828 | 3.0058 | 3710.868 | 99.0993 | 0.053943 | 0.25958 | 320.463 | - | - | 2021-02-26 16:58 | 1 | 4 | RateD
2981 | 98236 | 15875 | -0.05828 | 3.00629 | 3711.469 | 99.1154 | 0.054253 | 0.2596 | 320.496 | - | - | 2021-02-26 16:59 | 1 | 4 | RateD
2982 | 98266 | 15905 | -0.05828 | 3.00678 | 3712.07 | 99.1315 | 0.054253 | 0.25963 | 320.528 | - | - | 2021-02-26 16:59 | 1 | 4 | RateD
2983 | 98296 | 15935 | -0.05828 | 3.00726 | 3712.671 | 99.1475 | 0.054253 | 0.25965 | 320.561 | - | - | 2021-02-26 17:00 | 1 | 4 | RateD
2984 | 98326 | 15965 | -0.05828 | 3.00775 | 3713.271 | 99.1635 | 0.054253 | 0.25968 | 320.593 | - | - | 2021-02-26 17:00 | 1 | 4 | RateD
2985 | 98356 | 15995 | -0.05828 | 3.00824 | 3713.873 | 99.1796 | 0.053943 | 0.25971 | 320.626 | - | - | 2021-02-26 17:01 | 1 | 4 | RateD
2986 | 98386 | 16025 | -0.05828 | 3.00872 | 3714.471 | 99.1956 | 0.054253 | 0.25973 | 320.658 | - | - | 2021-02-26 17:01 | 1 | 4 | RateD
2987 | 98416 | 16055 | -0.05828 | 3.00921 | 3715.071 | 99.2116 | 0.053323 | 0.25976 | 320.69 | - | - | 2021-02-26 17:02 | 1 | 4 | RateD
2988 | 98446 | 16085 | -0.05828 | 3.00969 | 3715.669 | 99.2276 | 0.053943 | 0.25979 | 320.722 | - | - | 2021-02-26 17:02 | 1 | 4 | RateD
2989 | 98476 | 16115 | -0.05828 | 3.01018 | 3716.27 | 99.2436 | 0.053633 | 0.25981 | 320.755 | - | - | 2021-02-26 17:03 | 1 | 4 | RateD
2990 | 98507 | 16146 | -0.05828 | 3.01067 | 3716.876 | 99.2598 | 0.053323 | 0.25984 | 320.787 | - | - | 2021-02-26 17:03 | 1 | 4 | RateD
2991 | 98537 | 16176 | -0.05828 | 3.01116 | 3717.476 | 99.2758 | 0.053323 | 0.25986 | 320.819 | - | - | 2021-02-26 17:04 | 1 | 4 | RateD
2992 | 98567 | 16206 | -0.05828 | 3.01164 | 3718.079 | 99.2919 | 0.053633 | 0.25989 | 320.851 | - | - | 2021-02-26 17:04 | 1 | 4 | RateD
2993 | 98597 | 16236 | -0.05828 | 3.01213 | 3718.681 | 99.308 | 0.053013 | 0.25992 | 320.883 | - | - | 2021-02-26 17:05 | 1 | 4 | RateD
2994 | 98627 | 16266 | -0.05828 | 3.01262 | 3719.28 | 99.324 | 0.053013 | 0.25994 | 320.915 | - | - | 2021-02-26 17:05 | 1 | 4 | RateD
2995 | 98657 | 16296 | -0.05828 | 3.0131 | 3719.881 | 99.34 | 0.053013 | 0.25997 | 320.947 | - | - | 2021-02-26 17:06 | 1 | 4 | RateD
2996 | 98687 | 16326 | -0.05828 | 3.01359 | 3720.483 | 99.3561 | 0.053013 | 0.25999 | 320.979 | - | - | 2021-02-26 17:06 | 1 | 4 | RateD
2997 | 98717 | 16356 | -0.05828 | 3.01408 | 3721.084 | 99.3722 | 0.053323 | 0.26002 | 321.011 | - | - | 2021-02-26 17:07 | 1 | 4 | RateD
2998 | 98747 | 16386 | -0.05828 | 3.01456 | 3721.682 | 99.3881 | 0.053323 | 0.26004 | 321.043 | - | - | 2021-02-26 17:07 | 1 | 4 | RateD
2999 | 98777 | 16416 | -0.05828 | 3.01505 | 3722.283 | 99.4042 | 0.053323 | 0.26007 | 321.075 | - | - | 2021-02-26 17:08 | 1 | 4 | RateD
3000 | 98807 | 16446 | -0.05828 | 3.01554 | 3722.884 | 99.4202 | 0.053013 | 0.2601 | 321.107 | - | - | 2021-02-26 17:08 | 1 | 4 | RateD
3001 | 98837 | 16476 | -0.05828 | 3.01602 | 3723.485 | 99.4363 | 0.053013 | 0.26012 | 321.138 | - | - | 2021-02-26 17:09 | 1 | 4 | RateD
3002 | 98867 | 16506 | -0.05828 | 3.01651 | 3724.082 | 99.4522 | 0.053323 | 0.26015 | 321.17 | - | - | 2021-02-26 17:09 | 1 | 4 | RateD
3003 | 98897 | 16536 | -0.05828 | 3.01699 | 3724.682 | 99.4683 | 0.053323 | 0.26017 | 321.202 | - | - | 2021-02-26 17:10 | 1 | 4 | RateD
3004 | 98927 | 16567 | -0.05828 | 3.01748 | 3725.284 | 99.4844 | 0.052393 | 0.2602 | 321.233 | - | - | 2021-02-26 17:10 | 1 | 4 | RateD
3005 | 98957 | 16597 | -0.05828 | 3.01797 | 3725.886 | 99.5004 | 0.053323 | 0.26022 | 321.265 | - | - | 2021-02-26 17:11 | 1 | 4 | RateD
3006 | 98987 | 16627 | -0.05828 | 3.01845 | 3726.485 | 99.5164 | 0.053013 | 0.26025 | 321.297 | - | - | 2021-02-26 17:11 | 1 | 4 | RateD
3007 | 99018 | 16657 | -0.05828 | 3.01894 | 3727.087 | 99.5325 | 0.052703 | 0.26028 | 321.328 | - | - | 2021-02-26 17:12 | 1 | 4 | RateD
3008 | 99048 | 16687 | -0.05766 | 3.01943 | 3727.691 | 99.5486 | 0.053013 | 0.2603 | 321.36 | - | - | 2021-02-26 17:12 | 1 | 4 | RateD
3009 | 99078 | 16717 | -0.05828 | 3.01992 | 3728.292 | 99.5647 | 0.052393 | 0.26033 | 321.392 | - | - | 2021-02-26 17:13 | 1 | 4 | RateD
3010 | 99108 | 16747 | -0.05828 | 3.0204 | 3728.893 | 99.5807 | 0.052393 | 0.26035 | 321.424 | - | - | 2021-02-26 17:13 | 1 | 4 | RateD
3011 | 99138 | 16777 | -0.05828 | 3.02089 | 3729.494 | 99.5968 | 0.052703 | 0.26038 | 321.455 | - | - | 2021-02-26 17:14 | 1 | 4 | RateD
3012 | 99168 | 16807 | -0.05828 | 3.02138 | 3730.095 | 99.6128 | 0.053013 | 0.2604 | 321.487 | - | - | 2021-02-26 17:14 | 1 | 4 | RateD
3013 | 99198 | 16837 | -0.05828 | 3.02186 | 3730.695 | 99.6289 | 0.052703 | 0.26043 | 321.519 | - | - | 2021-02-26 17:15 | 1 | 4 | RateD
3014 | 99228 | 16868 | -0.05828 | 3.02235 | 3731.295 | 99.6449 | 0.052393 | 0.26046 | 321.55 | - | - | 2021-02-26 17:15 | 1 | 4 | RateD
3015 | 99258 | 16898 | -0.05828 | 3.02284 | 3731.896 | 99.6609 | 0.052083 | 0.26048 | 321.582 | - | - | 2021-02-26 17:16 | 1 | 4 | RateD
3016 | 99288 | 16928 | -0.05828 | 3.02332 | 3732.496 | 99.6769 | 0.052393 | 0.26051 | 321.613 | - | - | 2021-02-26 17:16 | 1 | 4 | RateD
3017 | 99318 | 16958 | -0.05828 | 3.02381 | 3733.096 | 99.693 | 0.052083 | 0.26053 | 321.644 | - | - | 2021-02-26 17:17 | 1 | 4 | RateD
3018 | 99348 | 16988 | -0.05828 | 3.02429 | 3733.697 | 99.709 | 0.051773 | 0.26056 | 321.676 | - | - | 2021-02-26 17:17 | 1 | 4 | RateD
3019 | 99379 | 17018 | -0.05828 | 3.02478 | 3734.302 | 99.7252 | 0.052083 | 0.26058 | 321.707 | - | - | 2021-02-26 17:18 | 1 | 4 | RateD
3020 | 99409 | 17048 | -0.05828 | 3.02527 | 3734.901 | 99.7411 | 0.051153 | 0.26061 | 321.738 | - | - | 2021-02-26 17:18 | 1 | 4 | RateD
3021 | 99439 | 17078 | -0.05828 | 3.02576 | 3735.502 | 99.7572 | 0.051153 | 0.26063 | 321.769 | - | - | 2021-02-26 17:19 | 1 | 4 | RateD
3022 | 99469 | 17108 | -0.05828 | 3.02624 | 3736.105 | 99.7733 | 0.052083 | 0.26066 | 321.8 | - | - | 2021-02-26 17:19 | 1 | 4 | RateD
3023 | 99499 | 17138 | -0.05828 | 3.02673 | 3736.707 | 99.7894 | 0.051153 | 0.26068 | 321.831 | - | - | 2021-02-26 17:20 | 1 | 4 | RateD
3024 | 99529 | 17169 | -0.05828 | 3.02722 | 3737.311 | 99.8055 | 0.051153 | 0.26071 | 321.862 | - | - | 2021-02-26 17:20 | 1 | 4 | RateD
3025 | 99559 | 17199 | -0.05828 | 3.02771 | 3737.913 | 99.8216 | 0.051463 | 0.26073 | 321.892 | - | - | 2021-02-26 17:21 | 1 | 4 | RateD
3026 | 99590 | 17229 | -0.05828 | 3.0282 | 3738.516 | 99.8377 | 0.050533 | 0.26076 | 321.923 | - | - | 2021-02-26 17:21 | 1 | 4 | RateD
3027 | 99620 | 17259 | -0.05828 | 3.02869 | 3739.118 | 99.8538 | 0.050533 | 0.26078 | 321.954 | - | - | 2021-02-26 17:22 | 1 | 4 | RateD
3028 | 99650 | 17289 | -0.05828 | 3.02917 | 3739.72 | 99.8699 | 0.050533 | 0.26081 | 321.984 | - | - | 2021-02-26 17:22 | 1 | 4 | RateD
3029 | 99680 | 17319 | -0.05766 | 3.02966 | 3740.319 | 99.8858 | 0.050533 | 0.26083 | 322.014 | - | - | 2021-02-26 17:23 | 1 | 4 | RateD
3030 | 99710 | 17349 | -0.05828 | 3.03014 | 3740.917 | 99.9018 | 0.050533 | 0.26086 | 322.045 | - | - | 2021-02-26 17:23 | 1 | 4 | RateD
3031 | 99740 | 17379 | -0.05766 | 3.03063 | 3741.518 | 99.9179 | 0.050843 | 0.26088 | 322.075 | - | - | 2021-02-26 17:24 | 1 | 4 | RateD
3032 | 99770 | 17409 | -0.05828 | 3.03112 | 3742.119 | 99.9339 | 0.050843 | 0.26091 | 322.106 | - | - | 2021-02-26 17:24 | 1 | 4 | RateD
3033 | 99800 | 17439 | -0.05828 | 3.0316 | 3742.721 | 99.95 | 0.050843 | 0.26093 | 322.136 | - | - | 2021-02-26 17:25 | 1 | 4 | RateD
3034 | 99830 | 17469 | -0.05828 | 3.03209 | 3743.322 | 99.966 | 0.050533 | 0.26095 | 322.166 | - | - | 2021-02-26 17:25 | 1 | 4 | RateD
3035 | 99860 | 17500 | -0.05828 | 3.03258 | 3743.924 | 99.9821 | 0.050223 | 0.26098 | 322.197 | - | - | 2021-02-26 17:26 | 1 | 4 | RateD
3036 | 99891 | 17530 | -0.05828 | 3.03307 | 3744.528 | 99.9983 | 0.050223 | 0.261 | 322.227 | - | - | 2021-02-26 17:26 | 1 | 4 | RateD
3037 | 99894 | 17533 | -0.05828 | 3.03312 | 3744.593 | 100 | 0.049913 | 0.26101 | 322.231 | - | - | 2021-02-26 17:26 | 1 | 4 | RateD
3038 | 99894 | 0 | 0 | 3.03312 | 3744.593 | 100 | 0.060454 | 0.26101 | 322.231 | - | - | 2021-02-26 17:26 | 1 | 5 | R
3039 | 99924 | 30 | 0 | 3.03312 | 3744.593 | 100 | 0.062624 | 0.26101 | 322.231 | - | - | 2021-02-26 17:27 | 1 | 5 | R
3040 | 99954 | 60 | 0 | 3.03312 | 3744.593 | 100 | 0.063864 | 0.26101 | 322.231 | - | - | 2021-02-26 17:27 | 1 | 5 | R
3041 | 99984 | 90 | 0 | 3.03312 | 3744.593 | 100 | 0.064484 | 0.26101 | 322.231 | - | - | 2021-02-26 17:28 | 1 | 5 | R
3042 | 100014 | 120 | 0 | 3.03312 | 3744.593 | 100 | 0.065104 | 0.26101 | 322.231 | - | - | 2021-02-26 17:28 | 1 | 5 | R
3043 | 100044 | 150 | 0 | 3.03312 | 3744.593 | 100 | 0.066034 | 0.26101 | 322.231 | - | - | 2021-02-26 17:29 | 1 | 5 | R
3044 | 100074 | 180 | 0 | 3.03312 | 3744.593 | 100 | 0.066964 | 0.26101 | 322.231 | - | - | 2021-02-26 17:29 | 1 | 5 | R
3045 | 100104 | 210 | 0 | 3.03312 | 3744.593 | 100 | 0.067584 | 0.26101 | 322.231 | - | - | 2021-02-26 17:30 | 1 | 5 | R
3046 | 100134 | 240 | 0 | 3.03312 | 3744.593 | 100 | 0.068514 | 0.26101 | 322.231 | - | - | 2021-02-26 17:30 | 1 | 5 | R
3047 | 100164 | 270 | 0 | 3.03312 | 3744.593 | 100 | 0.069134 | 0.26101 | 322.231 | - | - | 2021-02-26 17:31 | 1 | 5 | R
3048 | 100194 | 300 | 0 | 3.03312 | 3744.593 | 100 | 0.069444 | 0.26101 | 322.231 | - | - | 2021-02-26 17:31 | 1 | 5 | R
3049 | 100224 | 330 | 0 | 3.03312 | 3744.593 | 100 | 0.070064 | 0.26101 | 322.231 | - | - | 2021-02-26 17:32 | 1 | 5 | R
3050 | 100254 | 360 | 0 | 3.03312 | 3744.593 | 100 | 0.070995 | 0.26101 | 322.231 | - | - | 2021-02-26 17:32 | 1 | 5 | R
3051 | 100284 | 390 | 0 | 3.03312 | 3744.593 | 100 | 0.071305 | 0.26101 | 322.231 | - | - | 2021-02-26 17:33 | 1 | 5 | R
3052 | 100314 | 420 | 0 | 3.03312 | 3744.593 | 100 | 0.071615 | 0.26101 | 322.231 | - | - | 2021-02-26 17:33 | 1 | 5 | R
3053 | 100344 | 450 | 0 | 3.03312 | 3744.593 | 100 | 0.071925 | 0.26101 | 322.231 | - | - | 2021-02-26 17:34 | 1 | 5 | R
3054 | 100374 | 480 | 0 | 3.03312 | 3744.593 | 100 | 0.071925 | 0.26101 | 322.231 | - | - | 2021-02-26 17:34 | 1 | 5 | R
3055 | 100404 | 510 | 0 | 3.03312 | 3744.593 | 100 | 0.073165 | 0.26101 | 322.231 | - | - | 2021-02-26 17:35 | 1 | 5 | R
3056 | 100434 | 540 | 0 | 3.03312 | 3744.593 | 100 | 0.072855 | 0.26101 | 322.231 | - | - | 2021-02-26 17:35 | 1 | 5 | R
3057 | 100464 | 570 | 0 | 3.03312 | 3744.593 | 100 | 0.073165 | 0.26101 | 322.231 | - | - | 2021-02-26 17:36 | 1 | 5 | R
3058 | 100494 | 600 | 0 | 3.03312 | 3744.593 | 100 | 0.073785 | 0.26101 | 322.231 | - | - | 2021-02-26 17:36 | 1 | 5 | R
3059 | 100524 | 630 | 0 | 3.03312 | 3744.593 | 100 | 0.074405 | 0.26101 | 322.231 | - | - | 2021-02-26 17:37 | 1 | 5 | R
3060 | 100554 | 660 | 0 | 3.03312 | 3744.593 | 100 | 0.074095 | 0.26101 | 322.231 | - | - | 2021-02-26 17:37 | 1 | 5 | R
3061 | 100584 | 690 | 0 | 3.03312 | 3744.593 | 100 | 0.074405 | 0.26101 | 322.231 | - | - | 2021-02-26 17:38 | 1 | 5 | R
3062 | 100614 | 720 | 0 | 3.03312 | 3744.593 | 100 | 0.075025 | 0.26101 | 322.231 | - | - | 2021-02-26 17:38 | 1 | 5 | R
3063 | 100644 | 750 | 0 | 3.03312 | 3744.593 | 100 | 0.075025 | 0.26101 | 322.231 | - | - | 2021-02-26 17:39 | 1 | 5 | R
3064 | 100674 | 780 | 0 | 3.03312 | 3744.593 | 100 | 0.075025 | 0.26101 | 322.231 | - | - | 2021-02-26 17:39 | 1 | 5 | R
3065 | 100704 | 810 | 0 | 3.03312 | 3744.593 | 100 | 0.075645 | 0.26101 | 322.231 | - | - | 2021-02-26 17:40 | 1 | 5 | R
3066 | 100734 | 840 | 0 | 3.03312 | 3744.593 | 100 | 0.075335 | 0.26101 | 322.231 | - | - | 2021-02-26 17:40 | 1 | 5 | R
3067 | 100764 | 870 | 0 | 3.03312 | 3744.593 | 100 | 0.076575 | 0.26101 | 322.231 | - | - | 2021-02-26 17:41 | 1 | 5 | R
3068 | 100794 | 900 | 0 | 3.03312 | 3744.593 | 100 | 0.075955 | 0.26101 | 322.231 | - | - | 2021-02-26 17:41 | 1 | 5 | R
3069 | 100794 | 0 | 0.14571 | 0 | 0 | 0 | 0.101997 | 0 | 0 | - | - | 2021-02-26 17:41 | 1 | 6 | RateC
3070 | 100824 | 30 | 0.14571 | 0.00123 | 1.517 | 0.0447 | 0.105717 | 0.00013 | 0.157 | - | - | 2021-02-26 17:42 | 1 | 6 | RateC
3071 | 100854 | 60 | 0.14571 | 0.00245 | 3.019 | 0.089 | 0.109747 | 0.00026 | 0.319 | - | - | 2021-02-26 17:42 | 1 | 6 | RateC
3072 | 100884 | 90 | 0.14571 | 0.00366 | 4.521 | 0.1333 | 0.111917 | 0.00039 | 0.486 | - | - | 2021-02-26 17:43 | 1 | 6 | RateC
3073 | 100914 | 120 | 0.14571 | 0.00487 | 6.016 | 0.1773 | 0.115637 | 0.00053 | 0.655 | - | - | 2021-02-26 17:43 | 1 | 6 | RateC
3074 | 100944 | 150 | 0.14571 | 0.00608 | 7.511 | 0.2214 | 0.118118 | 0.00067 | 0.83 | - | - | 2021-02-26 17:44 | 1 | 6 | RateC
3075 | 100974 | 180 | 0.14571 | 0.00729 | 9.006 | 0.2654 | 0.119978 | 0.00082 | 1.008 | - | - | 2021-02-26 17:44 | 1 | 6 | RateC
3076 | 101004 | 210 | 0.14571 | 0.00851 | 10.511 | 0.3098 | 0.122768 | 0.00096 | 1.19 | - | - | 2021-02-26 17:45 | 1 | 6 | RateC
3077 | 101034 | 240 | 0.14571 | 0.00972 | 12.006 | 0.3539 | 0.123698 | 0.00111 | 1.374 | - | - | 2021-02-26 17:45 | 1 | 6 | RateC
3078 | 101064 | 270 | 0.14571 | 0.01094 | 13.501 | 0.3979 | 0.124628 | 0.00126 | 1.559 | - | - | 2021-02-26 17:46 | 1 | 6 | RateC
3079 | 101094 | 300 | 0.14571 | 0.01215 | 15.001 | 0.4421 | 0.125558 | 0.00142 | 1.747 | - | - | 2021-02-26 17:46 | 1 | 6 | RateC
3080 | 101124 | 330 | 0.14571 | 0.01337 | 16.504 | 0.4864 | 0.127108 | 0.00157 | 1.937 | - | - | 2021-02-26 17:47 | 1 | 6 | RateC
3081 | 101154 | 360 | 0.14571 | 0.01458 | 18.005 | 0.5307 | 0.128038 | 0.00172 | 2.128 | - | - | 2021-02-26 17:47 | 1 | 6 | RateC
3082 | 101184 | 390 | 0.14571 | 0.0158 | 19.502 | 0.5748 | 0.129588 | 0.00188 | 2.321 | - | - | 2021-02-26 17:48 | 1 | 6 | RateC
3083 | 101214 | 420 | 0.14571 | 0.01701 | 21.002 | 0.619 | 0.130828 | 0.00204 | 2.516 | - | - | 2021-02-26 17:48 | 1 | 6 | RateC
3084 | 101244 | 450 | 0.14571 | 0.01823 | 22.507 | 0.6634 | 0.132999 | 0.0022 | 2.715 | - | - | 2021-02-26 17:49 | 1 | 6 | RateC
3085 | 101274 | 480 | 0.14571 | 0.01945 | 24.01 | 0.7076 | 0.134239 | 0.00236 | 2.915 | - | - | 2021-02-26 17:49 | 1 | 6 | RateC
3086 | 101304 | 510 | 0.14571 | 0.02066 | 25.504 | 0.7517 | 0.135479 | 0.00252 | 3.116 | - | - | 2021-02-26 17:50 | 1 | 6 | RateC
3087 | 101334 | 540 | 0.14571 | 0.02187 | 27.003 | 0.7959 | 0.136409 | 0.00269 | 3.32 | - | - | 2021-02-26 17:50 | 1 | 6 | RateC
3088 | 101364 | 570 | 0.14571 | 0.02308 | 28.497 | 0.8399 | 0.138579 | 0.00286 | 3.526 | - | - | 2021-02-26 17:51 | 1 | 6 | RateC
3089 | 101394 | 600 | 0.14571 | 0.0243 | 30 | 0.8842 | 0.139819 | 0.00303 | 3.736 | - | - | 2021-02-26 17:51 | 1 | 6 | RateC
3090 | 101424 | 630 | 0.14571 | 0.02552 | 31.506 | 0.9286 | 0.142299 | 0.0032 | 3.948 | - | - | 2021-02-26 17:52 | 1 | 6 | RateC
3091 | 101454 | 660 | 0.14571 | 0.02673 | 33.003 | 0.9727 | 0.144159 | 0.00337 | 4.163 | - | - | 2021-02-26 17:52 | 1 | 6 | RateC
3092 | 101485 | 691 | 0.14571 | 0.02796 | 34.514 | 1.0172 | 0.145709 | 0.00355 | 4.382 | - | - | 2021-02-26 17:53 | 1 | 6 | RateC
3093 | 101515 | 721 | 0.14571 | 0.02918 | 36.021 | 1.0617 | 0.147879 | 0.00373 | 4.603 | - | - | 2021-02-26 17:53 | 1 | 6 | RateC
3094 | 101545 | 751 | 0.14571 | 0.03039 | 37.517 | 1.1058 | 0.14881 | 0.00391 | 4.825 | - | - | 2021-02-26 17:54 | 1 | 6 | RateC
3095 | 101575 | 781 | 0.14571 | 0.03161 | 39.022 | 1.1501 | 0.15098 | 0.00409 | 5.05 | - | - | 2021-02-26 17:54 | 1 | 6 | RateC
3096 | 101605 | 811 | 0.14571 | 0.03284 | 40.539 | 1.1948 | 0.15253 | 0.00428 | 5.281 | - | - | 2021-02-26 17:55 | 1 | 6 | RateC
3097 | 101635 | 841 | 0.14571 | 0.03405 | 42.039 | 1.239 | 0.15439 | 0.00446 | 5.511 | - | - | 2021-02-26 17:55 | 1 | 6 | RateC
3098 | 101665 | 871 | 0.14571 | 0.03527 | 43.54 | 1.2833 | 0.15532 | 0.00465 | 5.743 | - | - | 2021-02-26 17:56 | 1 | 6 | RateC
3099 | 101695 | 901 | 0.14571 | 0.03648 | 45.04 | 1.3275 | 0.15718 | 0.00484 | 5.977 | - | - | 2021-02-26 17:56 | 1 | 6 | RateC
3100 | 101725 | 931 | 0.14571 | 0.0377 | 46.544 | 1.3718 | 0.15842 | 0.00503 | 6.215 | - | - | 2021-02-26 17:57 | 1 | 6 | RateC
3101 | 101755 | 962 | 0.14571 | 0.03892 | 48.049 | 1.4162 | 0.15904 | 0.00523 | 6.454 | - | - | 2021-02-26 17:57 | 1 | 6 | RateC
3102 | 101786 | 992 | 0.14571 | 0.04014 | 49.554 | 1.4605 | 0.15935 | 0.00542 | 6.693 | - | - | 2021-02-26 17:58 | 1 | 6 | RateC
3103 | 101816 | 1022 | 0.14571 | 0.04136 | 51.059 | 1.5049 | 0.16028 | 0.00562 | 6.934 | - | - | 2021-02-26 17:58 | 1 | 6 | RateC
3104 | 101846 | 1052 | 0.14571 | 0.04257 | 52.555 | 1.549 | 0.1609 | 0.00581 | 7.175 | - | - | 2021-02-26 17:59 | 1 | 6 | RateC
3105 | 101876 | 1082 | 0.14571 | 0.04379 | 54.059 | 1.5933 | 0.16276 | 0.00601 | 7.417 | - | - | 2021-02-26 17:59 | 1 | 6 | RateC
3106 | 101906 | 1112 | 0.14571 | 0.04501 | 55.564 | 1.6377 | 0.16369 | 0.00621 | 7.663 | - | - | 2021-02-26 18:00 | 1 | 6 | RateC
3107 | 101936 | 1142 | 0.14571 | 0.04622 | 57.062 | 1.6818 | 0.164311 | 0.00641 | 7.909 | - | - | 2021-02-26 18:00 | 1 | 6 | RateC
3108 | 101966 | 1172 | 0.14571 | 0.04744 | 58.565 | 1.7261 | 0.164931 | 0.00661 | 8.156 | - | - | 2021-02-26 18:01 | 1 | 6 | RateC
3109 | 101996 | 1202 | 0.14571 | 0.04865 | 60.068 | 1.7704 | 0.166171 | 0.00681 | 8.405 | - | - | 2021-02-26 18:01 | 1 | 6 | RateC
3110 | 102026 | 1232 | 0.14571 | 0.04987 | 61.565 | 1.8145 | 0.167411 | 0.00701 | 8.655 | - | - | 2021-02-26 18:02 | 1 | 6 | RateC
3111 | 102056 | 1262 | 0.14571 | 0.05108 | 63.06 | 1.8586 | 0.168341 | 0.00721 | 8.906 | - | - | 2021-02-26 18:02 | 1 | 6 | RateC
3112 | 102086 | 1292 | 0.14571 | 0.0523 | 64.565 | 1.903 | 0.169271 | 0.00742 | 9.16 | - | - | 2021-02-26 18:03 | 1 | 6 | RateC
3113 | 102116 | 1322 | 0.14571 | 0.05351 | 66.068 | 1.9472 | 0.170821 | 0.00763 | 9.415 | - | - | 2021-02-26 18:03 | 1 | 6 | RateC
3114 | 102146 | 1352 | 0.14571 | 0.05473 | 67.571 | 1.9916 | 0.172371 | 0.00784 | 9.673 | - | - | 2021-02-26 18:04 | 1 | 6 | RateC
3115 | 102176 | 1382 | 0.14571 | 0.05594 | 69.067 | 2.0357 | 0.173301 | 0.00804 | 9.932 | - | - | 2021-02-26 18:04 | 1 | 6 | RateC
3116 | 102206 | 1412 | 0.14571 | 0.05716 | 70.57 | 2.0799 | 0.173921 | 0.00826 | 10.192 | - | - | 2021-02-26 18:05 | 1 | 6 | RateC
3117 | 102236 | 1442 | 0.14571 | 0.05838 | 72.071 | 2.1242 | 0.175161 | 0.00847 | 10.454 | - | - | 2021-02-26 18:05 | 1 | 6 | RateC
3118 | 102266 | 1472 | 0.14571 | 0.05959 | 73.57 | 2.1684 | 0.176091 | 0.00868 | 10.717 | - | - | 2021-02-26 18:06 | 1 | 6 | RateC
3119 | 102297 | 1503 | 0.14571 | 0.06082 | 75.086 | 2.213 | 0.177641 | 0.0089 | 10.986 | - | - | 2021-02-26 18:06 | 1 | 6 | RateC
3120 | 102327 | 1533 | 0.14571 | 0.06204 | 76.591 | 2.2574 | 0.178881 | 0.00912 | 11.254 | - | - | 2021-02-26 18:07 | 1 | 6 | RateC
3121 | 102357 | 1563 | 0.14571 | 0.06325 | 78.086 | 2.3015 | 0.179812 | 0.00933 | 11.522 | - | - | 2021-02-26 18:07 | 1 | 6 | RateC
3122 | 102387 | 1593 | 0.14571 | 0.06446 | 79.586 | 2.3457 | 0.181982 | 0.00955 | 11.794 | - | - | 2021-02-26 18:08 | 1 | 6 | RateC
3123 | 102417 | 1623 | 0.14571 | 0.06568 | 81.092 | 2.3901 | 0.183222 | 0.00978 | 12.069 | - | - | 2021-02-26 18:08 | 1 | 6 | RateC
3124 | 102447 | 1653 | 0.14571 | 0.0669 | 82.598 | 2.4345 | 0.185082 | 0.01 | 12.346 | - | - | 2021-02-26 18:09 | 1 | 6 | RateC
3125 | 102477 | 1683 | 0.14571 | 0.06812 | 84.102 | 2.4788 | 0.186322 | 0.01023 | 12.625 | - | - | 2021-02-26 18:09 | 1 | 6 | RateC
3126 | 102507 | 1713 | 0.14571 | 0.06934 | 85.607 | 2.5232 | 0.187872 | 0.01045 | 12.907 | - | - | 2021-02-26 18:10 | 1 | 6 | RateC
3127 | 102537 | 1743 | 0.14571 | 0.07056 | 87.112 | 2.5675 | 0.189112 | 0.01068 | 13.191 | - | - | 2021-02-26 18:10 | 1 | 6 | RateC
3128 | 102567 | 1773 | 0.14571 | 0.07178 | 88.616 | 2.6118 | 0.190972 | 0.01092 | 13.477 | - | - | 2021-02-26 18:11 | 1 | 6 | RateC
3129 | 102597 | 1803 | 0.14571 | 0.07299 | 90.113 | 2.656 | 0.192522 | 0.01115 | 13.764 | - | - | 2021-02-26 18:11 | 1 | 6 | RateC
3130 | 102627 | 1833 | 0.14571 | 0.07421 | 91.613 | 2.7002 | 0.194382 | 0.01138 | 14.054 | - | - | 2021-02-26 18:12 | 1 | 6 | RateC
3131 | 102658 | 1864 | 0.14571 | 0.07543 | 93.125 | 2.7447 | 0.195002 | 0.01162 | 14.348 | - | - | 2021-02-26 18:12 | 1 | 6 | RateC
3132 | 102688 | 1894 | 0.14571 | 0.07665 | 94.629 | 2.789 | 0.195933 | 0.01186 | 14.642 | - | - | 2021-02-26 18:13 | 1 | 6 | RateC
3133 | 102718 | 1924 | 0.14571 | 0.07786 | 96.123 | 2.8331 | 0.197793 | 0.0121 | 14.937 | - | - | 2021-02-26 18:13 | 1 | 6 | RateC
3134 | 102748 | 1954 | 0.14571 | 0.07908 | 97.627 | 2.8774 | 0.198103 | 0.01234 | 15.234 | - | - | 2021-02-26 18:14 | 1 | 6 | RateC
3135 | 102778 | 1984 | 0.14571 | 0.08029 | 99.126 | 2.9216 | 0.199343 | 0.01258 | 15.533 | - | - | 2021-02-26 18:14 | 1 | 6 | RateC
3136 | 102808 | 2014 | 0.14571 | 0.08151 | 100.628 | 2.9659 | 0.201203 | 0.01283 | 15.834 | - | - | 2021-02-26 18:15 | 1 | 6 | RateC
3137 | 102838 | 2044 | 0.14571 | 0.08273 | 102.132 | 3.0102 | 0.202133 | 0.01307 | 16.137 | - | - | 2021-02-26 18:15 | 1 | 6 | RateC
3138 | 102868 | 2074 | 0.14571 | 0.08394 | 103.631 | 3.0544 | 0.203683 | 0.01332 | 16.442 | - | - | 2021-02-26 18:16 | 1 | 6 | RateC
3139 | 102898 | 2104 | 0.14571 | 0.08516 | 105.135 | 3.0987 | 0.204923 | 0.01357 | 16.749 | - | - | 2021-02-26 18:16 | 1 | 6 | RateC
3140 | 102928 | 2134 | 0.14571 | 0.08638 | 106.637 | 3.143 | 0.205543 | 0.01382 | 17.057 | - | - | 2021-02-26 18:17 | 1 | 6 | RateC
3141 | 102958 | 2164 | 0.14571 | 0.0876 | 108.142 | 3.1873 | 0.207093 | 0.01407 | 17.368 | - | - | 2021-02-26 18:17 | 1 | 6 | RateC
3142 | 102988 | 2194 | 0.14571 | 0.08881 | 109.638 | 3.2314 | 0.208643 | 0.01432 | 17.679 | - | - | 2021-02-26 18:18 | 1 | 6 | RateC
3143 | 103018 | 2224 | 0.14571 | 0.09003 | 111.143 | 3.2758 | 0.209263 | 0.01457 | 17.993 | - | - | 2021-02-26 18:18 | 1 | 6 | RateC
3144 | 103048 | 2254 | 0.14571 | 0.09125 | 112.656 | 3.3204 | 0.210813 | 0.01483 | 18.311 | - | - | 2021-02-26 18:19 | 1 | 6 | RateC
3145 | 103079 | 2285 | 0.14571 | 0.09247 | 114.162 | 3.3648 | 0.211434 | 0.01509 | 18.629 | - | - | 2021-02-26 18:19 | 1 | 6 | RateC
3146 | 103109 | 2315 | 0.14571 | 0.09369 | 115.667 | 3.4091 | 0.212054 | 0.01535 | 18.948 | - | - | 2021-02-26 18:20 | 1 | 6 | RateC
3147 | 103139 | 2345 | 0.14571 | 0.0949 | 117.162 | 3.4532 | 0.213914 | 0.01561 | 19.267 | - | - | 2021-02-26 18:20 | 1 | 6 | RateC
3148 | 103169 | 2375 | 0.14571 | 0.09612 | 118.667 | 3.4975 | 0.214534 | 0.01587 | 19.589 | - | - | 2021-02-26 18:21 | 1 | 6 | RateC
3149 | 103199 | 2405 | 0.14571 | 0.09733 | 120.163 | 3.5416 | 0.214844 | 0.01613 | 19.91 | - | - | 2021-02-26 18:21 | 1 | 6 | RateC
3150 | 103229 | 2435 | 0.14571 | 0.09854 | 121.659 | 3.5857 | 0.216084 | 0.01639 | 20.232 | - | - | 2021-02-26 18:22 | 1 | 6 | RateC
3151 | 103259 | 2465 | 0.14571 | 0.09976 | 123.164 | 3.6301 | 0.217324 | 0.01665 | 20.558 | - | - | 2021-02-26 18:22 | 1 | 6 | RateC
3152 | 103289 | 2495 | 0.14571 | 0.10098 | 124.671 | 3.6745 | 0.218254 | 0.01692 | 20.886 | - | - | 2021-02-26 18:23 | 1 | 6 | RateC
3153 | 103319 | 2525 | 0.14571 | 0.1022 | 126.175 | 3.7188 | 0.219184 | 0.01718 | 21.216 | - | - | 2021-02-26 18:23 | 1 | 6 | RateC
3154 | 103349 | 2555 | 0.14571 | 0.10342 | 127.677 | 3.7631 | 0.219494 | 0.01745 | 21.545 | - | - | 2021-02-26 18:24 | 1 | 6 | RateC
3155 | 103379 | 2585 | 0.14571 | 0.10463 | 129.172 | 3.8072 | 0.220424 | 0.01772 | 21.874 | - | - | 2021-02-26 18:24 | 1 | 6 | RateC
3156 | 103409 | 2615 | 0.14571 | 0.10585 | 130.677 | 3.8515 | 0.221974 | 0.01799 | 22.207 | - | - | 2021-02-26 18:25 | 1 | 6 | RateC
3157 | 103439 | 2645 | 0.14571 | 0.10707 | 132.183 | 3.8959 | 0.222904 | 0.01826 | 22.542 | - | - | 2021-02-26 18:25 | 1 | 6 | RateC
3158 | 103469 | 2675 | 0.14571 | 0.10829 | 133.686 | 3.9402 | 0.223214 | 0.01853 | 22.878 | - | - | 2021-02-26 18:26 | 1 | 6 | RateC
3159 | 103499 | 2705 | 0.14571 | 0.1095 | 135.183 | 3.9843 | 0.224144 | 0.0188 | 23.213 | - | - | 2021-02-26 18:26 | 1 | 6 | RateC
3160 | 103529 | 2735 | 0.14571 | 0.11072 | 136.687 | 4.0287 | 0.225384 | 0.01908 | 23.551 | - | - | 2021-02-26 18:27 | 1 | 6 | RateC
3161 | 103559 | 2765 | 0.14571 | 0.11193 | 138.181 | 4.0727 | 0.226004 | 0.01935 | 23.888 | - | - | 2021-02-26 18:27 | 1 | 6 | RateC
3162 | 103589 | 2795 | 0.14571 | 0.11314 | 139.676 | 4.1167 | 0.227865 | 0.01962 | 24.227 | - | - | 2021-02-26 18:28 | 1 | 6 | RateC
3163 | 103619 | 2825 | 0.14571 | 0.11436 | 141.179 | 4.1611 | 0.228485 | 0.0199 | 24.57 | - | - | 2021-02-26 18:28 | 1 | 6 | RateC
3164 | 103649 | 2855 | 0.14571 | 0.11557 | 142.683 | 4.2054 | 0.228795 | 0.02018 | 24.914 | - | - | 2021-02-26 18:29 | 1 | 6 | RateC
3165 | 103679 | 2885 | 0.14571 | 0.11678 | 144.179 | 4.2495 | 0.229725 | 0.02046 | 25.257 | - | - | 2021-02-26 18:29 | 1 | 6 | RateC
3166 | 103709 | 2915 | 0.14571 | 0.118 | 145.675 | 4.2936 | 0.230345 | 0.02074 | 25.601 | - | - | 2021-02-26 18:30 | 1 | 6 | RateC
3167 | 103739 | 2945 | 0.14571 | 0.11922 | 147.179 | 4.3379 | 0.230655 | 0.02102 | 25.949 | - | - | 2021-02-26 18:30 | 1 | 6 | RateC
3168 | 103769 | 2975 | 0.14571 | 0.12043 | 148.678 | 4.3821 | 0.231585 | 0.0213 | 26.295 | - | - | 2021-02-26 18:31 | 1 | 6 | RateC
3169 | 103799 | 3005 | 0.14571 | 0.12165 | 150.18 | 4.4263 | 0.232515 | 0.02158 | 26.644 | - | - | 2021-02-26 18:31 | 1 | 6 | RateC
3170 | 103829 | 3035 | 0.14571 | 0.12286 | 151.674 | 4.4704 | 0.233445 | 0.02186 | 26.992 | - | - | 2021-02-26 18:32 | 1 | 6 | RateC
3171 | 103859 | 3065 | 0.14571 | 0.12407 | 153.17 | 4.5145 | 0.234065 | 0.02215 | 27.342 | - | - | 2021-02-26 18:32 | 1 | 6 | RateC
3172 | 103889 | 3095 | 0.14571 | 0.12529 | 154.674 | 4.5588 | 0.235305 | 0.02243 | 27.695 | - | - | 2021-02-26 18:33 | 1 | 6 | RateC
3173 | 103919 | 3125 | 0.14571 | 0.1265 | 156.176 | 4.6031 | 0.235925 | 0.02272 | 28.048 | - | - | 2021-02-26 18:33 | 1 | 6 | RateC
3174 | 103949 | 3155 | 0.14571 | 0.12771 | 157.673 | 4.6472 | 0.236545 | 0.02301 | 28.402 | - | - | 2021-02-26 18:34 | 1 | 6 | RateC
3175 | 103979 | 3186 | 0.14571 | 0.12893 | 159.179 | 4.6916 | 0.237165 | 0.02329 | 28.759 | - | - | 2021-02-26 18:34 | 1 | 6 | RateC
3176 | 104009 | 3215 | 0.14571 | 0.13015 | 160.674 | 4.7356 | 0.238095 | 0.02358 | 29.114 | - | - | 2021-02-26 18:35 | 1 | 6 | RateC
3177 | 104039 | 3245 | 0.14571 | 0.13136 | 162.17 | 4.7797 | 0.238715 | 0.02387 | 29.471 | - | - | 2021-02-26 18:35 | 1 | 6 | RateC
3178 | 104069 | 3275 | 0.14571 | 0.13258 | 163.674 | 4.8241 | 0.239645 | 0.02416 | 29.83 | - | - | 2021-02-26 18:36 | 1 | 6 | RateC
3179 | 104099 | 3305 | 0.14571 | 0.13379 | 165.172 | 4.8682 | 0.239955 | 0.02445 | 30.188 | - | - | 2021-02-26 18:36 | 1 | 6 | RateC
3180 | 104129 | 3335 | 0.14571 | 0.135 | 166.669 | 4.9123 | 0.239955 | 0.02474 | 30.547 | - | - | 2021-02-26 18:37 | 1 | 6 | RateC
3181 | 104159 | 3365 | 0.14571 | 0.13622 | 168.167 | 4.9565 | 0.239955 | 0.02503 | 30.907 | - | - | 2021-02-26 18:37 | 1 | 6 | RateC
3182 | 104189 | 3395 | 0.14571 | 0.13743 | 169.669 | 5.0008 | 0.241505 | 0.02533 | 31.268 | - | - | 2021-02-26 18:38 | 1 | 6 | RateC
3183 | 104219 | 3425 | 0.14571 | 0.13865 | 171.169 | 5.045 | 0.242746 | 0.02562 | 31.631 | - | - | 2021-02-26 18:38 | 1 | 6 | RateC
3184 | 104249 | 3456 | 0.14571 | 0.13986 | 172.672 | 5.0893 | 0.243366 | 0.02592 | 31.996 | - | - | 2021-02-26 18:39 | 1 | 6 | RateC
3185 | 104279 | 3485 | 0.14571 | 0.14108 | 174.168 | 5.1333 | 0.244606 | 0.02621 | 32.361 | - | - | 2021-02-26 18:39 | 1 | 6 | RateC
3186 | 104309 | 3515 | 0.14571 | 0.14229 | 175.665 | 5.1775 | 0.245226 | 0.02651 | 32.727 | - | - | 2021-02-26 18:40 | 1 | 6 | RateC
3187 | 104339 | 3545 | 0.14571 | 0.1435 | 177.16 | 5.2215 | 0.245536 | 0.02681 | 33.094 | - | - | 2021-02-26 18:40 | 1 | 6 | RateC
3188 | 104369 | 3575 | 0.14571 | 0.14472 | 178.663 | 5.2658 | 0.245846 | 0.02711 | 33.463 | - | - | 2021-02-26 18:41 | 1 | 6 | RateC
3189 | 104399 | 3606 | 0.14571 | 0.14593 | 180.165 | 5.3101 | 0.246776 | 0.0274 | 33.833 | - | - | 2021-02-26 18:41 | 1 | 6 | RateC
3190 | 104430 | 3636 | 0.14571 | 0.14715 | 181.671 | 5.3545 | 0.247396 | 0.02771 | 34.205 | - | - | 2021-02-26 18:42 | 1 | 6 | RateC
3191 | 104460 | 3666 | 0.14571 | 0.14837 | 183.172 | 5.3987 | 0.248326 | 0.02801 | 34.577 | - | - | 2021-02-26 18:42 | 1 | 6 | RateC
3192 | 104490 | 3696 | 0.14571 | 0.14959 | 184.678 | 5.4431 | 0.249256 | 0.02831 | 34.952 | - | - | 2021-02-26 18:43 | 1 | 6 | RateC
3193 | 104520 | 3726 | 0.14571 | 0.15081 | 186.181 | 5.4874 | 0.249566 | 0.02861 | 35.326 | - | - | 2021-02-26 18:43 | 1 | 6 | RateC
3194 | 104550 | 3756 | 0.14571 | 0.15202 | 187.682 | 5.5317 | 0.250496 | 0.02892 | 35.701 | - | - | 2021-02-26 18:44 | 1 | 6 | RateC
3195 | 104580 | 3786 | 0.14571 | 0.15324 | 189.187 | 5.576 | 0.250806 | 0.02922 | 36.079 | - | - | 2021-02-26 18:44 | 1 | 6 | RateC
3196 | 104610 | 3816 | 0.14571 | 0.15445 | 190.682 | 5.6201 | 0.251116 | 0.02953 | 36.454 | - | - | 2021-02-26 18:45 | 1 | 6 | RateC
3197 | 104640 | 3846 | 0.14571 | 0.15567 | 192.185 | 5.6644 | 0.252666 | 0.02983 | 36.833 | - | - | 2021-02-26 18:45 | 1 | 6 | RateC
3198 | 104670 | 3876 | 0.14571 | 0.15689 | 193.691 | 5.7087 | 0.252976 | 0.03014 | 37.213 | - | - | 2021-02-26 18:46 | 1 | 6 | RateC
3199 | 104700 | 3906 | 0.14571 | 0.15812 | 195.205 | 5.7534 | 0.254216 | 0.03045 | 37.597 | - | - | 2021-02-26 18:46 | 1 | 6 | RateC
3200 | 104730 | 3936 | 0.14571 | 0.15933 | 196.7 | 5.7974 | 0.254216 | 0.03076 | 37.977 | - | - | 2021-02-26 18:47 | 1 | 6 | RateC
3201 | 104760 | 3966 | 0.14571 | 0.16054 | 198.197 | 5.8416 | 0.255456 | 0.03107 | 38.359 | - | - | 2021-02-26 18:47 | 1 | 6 | RateC
3202 | 104790 | 3996 | 0.14571 | 0.16176 | 199.7 | 5.8859 | 0.255766 | 0.03138 | 38.743 | - | - | 2021-02-26 18:48 | 1 | 6 | RateC
3203 | 104820 | 4027 | 0.14571 | 0.16298 | 201.205 | 5.9302 | 0.256386 | 0.03169 | 39.129 | - | - | 2021-02-26 18:48 | 1 | 6 | RateC
3204 | 104851 | 4057 | 0.14571 | 0.1642 | 202.719 | 5.9748 | 0.256696 | 0.03201 | 39.517 | - | - | 2021-02-26 18:49 | 1 | 6 | RateC
3205 | 104881 | 4087 | 0.14571 | 0.16542 | 204.226 | 6.0193 | 0.257626 | 0.03232 | 39.904 | - | - | 2021-02-26 18:49 | 1 | 6 | RateC
3206 | 104911 | 4117 | 0.14571 | 0.16664 | 205.732 | 6.0637 | 0.258557 | 0.03264 | 40.293 | - | - | 2021-02-26 18:50 | 1 | 6 | RateC
3207 | 104941 | 4147 | 0.14571 | 0.16786 | 207.23 | 6.1078 | 0.258557 | 0.03295 | 40.68 | - | - | 2021-02-26 18:50 | 1 | 6 | RateC
3208 | 104971 | 4177 | 0.14571 | 0.16907 | 208.727 | 6.1519 | 0.259487 | 0.03326 | 41.068 | - | - | 2021-02-26 18:51 | 1 | 6 | RateC
3209 | 105001 | 4207 | 0.14571 | 0.17028 | 210.225 | 6.1961 | 0.260727 | 0.03358 | 41.458 | - | - | 2021-02-26 18:51 | 1 | 6 | RateC
3210 | 105031 | 4237 | 0.14571 | 0.17149 | 211.721 | 6.2402 | 0.261347 | 0.0339 | 41.848 | - | - | 2021-02-26 18:52 | 1 | 6 | RateC
3211 | 105061 | 4267 | 0.14571 | 0.17271 | 213.218 | 6.2843 | 0.261347 | 0.03421 | 42.239 | - | - | 2021-02-26 18:52 | 1 | 6 | RateC
3212 | 105091 | 4297 | 0.14571 | 0.17392 | 214.721 | 6.3286 | 0.262277 | 0.03453 | 42.633 | - | - | 2021-02-26 18:53 | 1 | 6 | RateC
3213 | 105121 | 4327 | 0.14571 | 0.17514 | 216.218 | 6.3727 | 0.262897 | 0.03485 | 43.025 | - | - | 2021-02-26 18:53 | 1 | 6 | RateC
3214 | 105151 | 4357 | 0.14571 | 0.17635 | 217.716 | 6.4169 | 0.263207 | 0.03517 | 43.42 | - | - | 2021-02-26 18:54 | 1 | 6 | RateC
3215 | 105181 | 4387 | 0.14571 | 0.17757 | 219.217 | 6.4611 | 0.264137 | 0.03549 | 43.816 | - | - | 2021-02-26 18:54 | 1 | 6 | RateC
3216 | 105211 | 4417 | 0.14571 | 0.17878 | 220.715 | 6.5053 | 0.264137 | 0.03581 | 44.211 | - | - | 2021-02-26 18:55 | 1 | 6 | RateC
3217 | 105241 | 4447 | 0.14571 | 0.17999 | 222.21 | 6.5493 | 0.264447 | 0.03613 | 44.606 | - | - | 2021-02-26 18:55 | 1 | 6 | RateC
3218 | 105271 | 4477 | 0.14571 | 0.18121 | 223.711 | 6.5936 | 0.265067 | 0.03645 | 45.004 | - | - | 2021-02-26 18:56 | 1 | 6 | RateC
3219 | 105301 | 4507 | 0.14571 | 0.18243 | 225.223 | 6.6381 | 0.265997 | 0.03678 | 45.406 | - | - | 2021-02-26 18:56 | 1 | 6 | RateC
3220 | 105331 | 4537 | 0.14571 | 0.18365 | 226.726 | 6.6824 | 0.266927 | 0.0371 | 45.806 | - | - | 2021-02-26 18:57 | 1 | 6 | RateC
3221 | 105361 | 4567 | 0.14571 | 0.18487 | 228.23 | 6.7268 | 0.266927 | 0.03743 | 46.208 | - | - | 2021-02-26 18:57 | 1 | 6 | RateC
3222 | 105391 | 4597 | 0.14571 | 0.18608 | 229.727 | 6.7709 | 0.267857 | 0.03775 | 46.608 | - | - | 2021-02-26 18:58 | 1 | 6 | RateC
3223 | 105421 | 4627 | 0.14571 | 0.18729 | 231.224 | 6.815 | 0.268787 | 0.03808 | 47.01 | - | - | 2021-02-26 18:58 | 1 | 6 | RateC
3224 | 105451 | 4657 | 0.14571 | 0.18851 | 232.727 | 6.8593 | 0.269407 | 0.03841 | 47.414 | - | - | 2021-02-26 18:59 | 1 | 6 | RateC
3225 | 105481 | 4687 | 0.14571 | 0.18972 | 234.228 | 6.9035 | 0.269407 | 0.03873 | 47.818 | - | - | 2021-02-26 18:59 | 1 | 6 | RateC
3226 | 105511 | 4717 | 0.14571 | 0.19094 | 235.723 | 6.9476 | 0.270957 | 0.03906 | 48.222 | - | - | 2021-02-26 19:00 | 1 | 6 | RateC
3227 | 105541 | 4747 | 0.14571 | 0.19215 | 237.218 | 6.9917 | 0.271577 | 0.03939 | 48.627 | - | - | 2021-02-26 19:00 | 1 | 6 | RateC
3228 | 105571 | 4777 | 0.14571 | 0.19337 | 238.724 | 7.0361 | 0.270957 | 0.03972 | 49.035 | - | - | 2021-02-26 19:01 | 1 | 6 | RateC
3229 | 105601 | 4808 | 0.14571 | 0.19459 | 240.229 | 7.0804 | 0.271577 | 0.04005 | 49.443 | - | - | 2021-02-26 19:01 | 1 | 6 | RateC
3230 | 105631 | 4838 | 0.14571 | 0.1958 | 241.73 | 7.1247 | 0.272507 | 0.04038 | 49.851 | - | - | 2021-02-26 19:02 | 1 | 6 | RateC
3231 | 105662 | 4868 | 0.14571 | 0.19703 | 243.245 | 7.1693 | 0.273127 | 0.04071 | 50.264 | - | - | 2021-02-26 19:02 | 1 | 6 | RateC
3232 | 105692 | 4898 | 0.14571 | 0.19825 | 244.75 | 7.2136 | 0.274058 | 0.04105 | 50.676 | - | - | 2021-02-26 19:03 | 1 | 6 | RateC
3233 | 105722 | 4928 | 0.14571 | 0.19946 | 246.253 | 7.258 | 0.274368 | 0.04138 | 51.089 | - | - | 2021-02-26 19:03 | 1 | 6 | RateC
3234 | 105752 | 4958 | 0.14571 | 0.20068 | 247.757 | 7.3023 | 0.274988 | 0.04172 | 51.502 | - | - | 2021-02-26 19:04 | 1 | 6 | RateC
3235 | 105782 | 4988 | 0.14571 | 0.2019 | 249.259 | 7.3465 | 0.275298 | 0.04205 | 51.915 | - | - | 2021-02-26 19:04 | 1 | 6 | RateC
3236 | 105812 | 5019 | 0.14571 | 0.20313 | 250.773 | 7.3912 | 0.276228 | 0.04239 | 52.333 | - | - | 2021-02-26 19:05 | 1 | 6 | RateC
3237 | 105842 | 5048 | 0.14571 | 0.20434 | 252.267 | 7.4352 | 0.276228 | 0.04272 | 52.745 | - | - | 2021-02-26 19:05 | 1 | 6 | RateC
3238 | 105872 | 5078 | 0.14571 | 0.20555 | 253.766 | 7.4794 | 0.277158 | 0.04306 | 53.16 | - | - | 2021-02-26 19:06 | 1 | 6 | RateC
3239 | 105902 | 5108 | 0.14571 | 0.20677 | 255.266 | 7.5236 | 0.277158 | 0.0434 | 53.576 | - | - | 2021-02-26 19:06 | 1 | 6 | RateC
3240 | 105932 | 5139 | 0.14571 | 0.20798 | 256.77 | 7.5679 | 0.278088 | 0.04373 | 53.993 | - | - | 2021-02-26 19:07 | 1 | 6 | RateC
3241 | 105962 | 5168 | 0.14571 | 0.20919 | 258.264 | 7.612 | 0.278708 | 0.04407 | 54.409 | - | - | 2021-02-26 19:07 | 1 | 6 | RateC
3242 | 105992 | 5198 | 0.14571 | 0.21041 | 259.762 | 7.6561 | 0.279328 | 0.04441 | 54.826 | - | - | 2021-02-26 19:08 | 1 | 6 | RateC
3243 | 106023 | 5229 | 0.14571 | 0.21163 | 261.271 | 7.7006 | 0.279948 | 0.04475 | 55.248 | - | - | 2021-02-26 19:08 | 1 | 6 | RateC
3244 | 106053 | 5259 | 0.14571 | 0.21285 | 262.776 | 7.7449 | 0.280258 | 0.04509 | 55.67 | - | - | 2021-02-26 19:09 | 1 | 6 | RateC
3245 | 106083 | 5289 | 0.14571 | 0.21407 | 264.279 | 7.7892 | 0.280878 | 0.04543 | 56.092 | - | - | 2021-02-26 19:09 | 1 | 6 | RateC
3246 | 106113 | 5319 | 0.14571 | 0.21528 | 265.783 | 7.8336 | 0.281498 | 0.04578 | 56.515 | - | - | 2021-02-26 19:10 | 1 | 6 | RateC
3247 | 106143 | 5349 | 0.14571 | 0.2165 | 267.285 | 7.8778 | 0.281808 | 0.04612 | 56.938 | - | - | 2021-02-26 19:10 | 1 | 6 | RateC
3248 | 106173 | 5379 | 0.14571 | 0.21772 | 268.794 | 7.9223 | 0.282428 | 0.04646 | 57.363 | - | - | 2021-02-26 19:11 | 1 | 6 | RateC
3249 | 106203 | 5409 | 0.14571 | 0.21894 | 270.298 | 7.9667 | 0.282738 | 0.04681 | 57.788 | - | - | 2021-02-26 19:11 | 1 | 6 | RateC
3250 | 106233 | 5439 | 0.14571 | 0.22016 | 271.801 | 8.0109 | 0.283358 | 0.04715 | 58.213 | - | - | 2021-02-26 19:12 | 1 | 6 | RateC
3251 | 106263 | 5469 | 0.14571 | 0.22137 | 273.302 | 8.0552 | 0.284288 | 0.0475 | 58.639 | - | - | 2021-02-26 19:12 | 1 | 6 | RateC
3252 | 106293 | 5499 | 0.14571 | 0.22259 | 274.803 | 8.0994 | 0.284598 | 0.04784 | 59.066 | - | - | 2021-02-26 19:13 | 1 | 6 | RateC
3253 | 106323 | 5530 | 0.14571 | 0.22381 | 276.306 | 8.1437 | 0.285528 | 0.04819 | 59.494 | - | - | 2021-02-26 19:13 | 1 | 6 | RateC
3254 | 106354 | 5560 | 0.14571 | 0.22503 | 277.811 | 8.1881 | 0.285528 | 0.04854 | 59.924 | - | - | 2021-02-26 19:14 | 1 | 6 | RateC
3255 | 106384 | 5590 | 0.14571 | 0.22625 | 279.316 | 8.2324 | 0.286148 | 0.04889 | 60.354 | - | - | 2021-02-26 19:14 | 1 | 6 | RateC
3256 | 106414 | 5620 | 0.14571 | 0.22746 | 280.81 | 8.2765 | 0.286458 | 0.04923 | 60.782 | - | - | 2021-02-26 19:15 | 1 | 6 | RateC
3257 | 106444 | 5650 | 0.14571 | 0.22867 | 282.312 | 8.3207 | 0.287698 | 0.04958 | 61.213 | - | - | 2021-02-26 19:15 | 1 | 6 | RateC
3258 | 106474 | 5680 | 0.14571 | 0.22989 | 283.812 | 8.365 | 0.287388 | 0.04993 | 61.645 | - | - | 2021-02-26 19:16 | 1 | 6 | RateC
3259 | 106504 | 5710 | 0.14571 | 0.2311 | 285.312 | 8.4092 | 0.288628 | 0.05028 | 62.077 | - | - | 2021-02-26 19:16 | 1 | 6 | RateC
3260 | 106534 | 5740 | 0.14571 | 0.23232 | 286.815 | 8.4535 | 0.289249 | 0.05063 | 62.511 | - | - | 2021-02-26 19:17 | 1 | 6 | RateC
3261 | 106564 | 5770 | 0.14571 | 0.23353 | 288.311 | 8.4976 | 0.289249 | 0.05098 | 62.944 | - | - | 2021-02-26 19:17 | 1 | 6 | RateC
3262 | 106594 | 5800 | 0.14571 | 0.23474 | 289.806 | 8.5416 | 0.289869 | 0.05134 | 63.377 | - | - | 2021-02-26 19:18 | 1 | 6 | RateC
3263 | 106624 | 5830 | 0.14571 | 0.23596 | 291.311 | 8.586 | 0.290179 | 0.05169 | 63.814 | - | - | 2021-02-26 19:18 | 1 | 6 | RateC
3264 | 106654 | 5860 | 0.14571 | 0.23718 | 292.813 | 8.6302 | 0.290179 | 0.05204 | 64.25 | - | - | 2021-02-26 19:19 | 1 | 6 | RateC
3265 | 106684 | 5890 | 0.14571 | 0.2384 | 294.319 | 8.6746 | 0.290489 | 0.0524 | 64.687 | - | - | 2021-02-26 19:19 | 1 | 6 | RateC
3266 | 106714 | 5920 | 0.14571 | 0.23962 | 295.823 | 8.719 | 0.291729 | 0.05275 | 65.125 | - | - | 2021-02-26 19:20 | 1 | 6 | RateC
3267 | 106744 | 5950 | 0.14571 | 0.24083 | 297.319 | 8.7631 | 0.291729 | 0.05311 | 65.562 | - | - | 2021-02-26 19:20 | 1 | 6 | RateC
3268 | 106774 | 5980 | 0.14571 | 0.24204 | 298.819 | 8.8073 | 0.292659 | 0.05346 | 66 | - | - | 2021-02-26 19:21 | 1 | 6 | RateC
3269 | 106804 | 6010 | 0.14571 | 0.24326 | 300.325 | 8.8517 | 0.293279 | 0.05382 | 66.441 | - | - | 2021-02-26 19:21 | 1 | 6 | RateC
3270 | 106834 | 6040 | 0.14571 | 0.24448 | 301.827 | 8.8959 | 0.293899 | 0.05417 | 66.882 | - | - | 2021-02-26 19:22 | 1 | 6 | RateC
3271 | 106864 | 6070 | 0.14571 | 0.2457 | 303.33 | 8.9402 | 0.293899 | 0.05453 | 67.324 | - | - | 2021-02-26 19:22 | 1 | 6 | RateC
3272 | 106894 | 6100 | 0.14571 | 0.24692 | 304.835 | 8.9846 | 0.295139 | 0.05489 | 67.768 | - | - | 2021-02-26 19:23 | 1 | 6 | RateC
3273 | 106925 | 6131 | 0.14571 | 0.24814 | 306.341 | 9.029 | 0.295759 | 0.05525 | 68.212 | - | - | 2021-02-26 19:23 | 1 | 6 | RateC
3274 | 106954 | 6161 | 0.14571 | 0.24935 | 307.838 | 9.0731 | 0.295759 | 0.05561 | 68.655 | - | - | 2021-02-26 19:24 | 1 | 6 | RateC
3275 | 106985 | 6191 | 0.14571 | 0.25057 | 309.345 | 9.1175 | 0.295759 | 0.05597 | 69.101 | - | - | 2021-02-26 19:24 | 1 | 6 | RateC
3276 | 107015 | 6221 | 0.14571 | 0.25179 | 310.848 | 9.1618 | 0.296689 | 0.05633 | 69.546 | - | - | 2021-02-26 19:25 | 1 | 6 | RateC
3277 | 107045 | 6251 | 0.14571 | 0.25301 | 312.353 | 9.2061 | 0.296999 | 0.05669 | 69.993 | - | - | 2021-02-26 19:25 | 1 | 6 | RateC
3278 | 107075 | 6281 | 0.14571 | 0.25422 | 313.852 | 9.2503 | 0.297619 | 0.05705 | 70.438 | - | - | 2021-02-26 19:26 | 1 | 6 | RateC
3279 | 107105 | 6311 | 0.14571 | 0.25544 | 315.355 | 9.2946 | 0.298239 | 0.05742 | 70.886 | - | - | 2021-02-26 19:26 | 1 | 6 | RateC
3280 | 107135 | 6341 | 0.14571 | 0.25665 | 316.856 | 9.3389 | 0.298549 | 0.05778 | 71.334 | - | - | 2021-02-26 19:27 | 1 | 6 | RateC
3281 | 107165 | 6371 | 0.14571 | 0.25786 | 318.351 | 9.3829 | 0.298549 | 0.05814 | 71.78 | - | - | 2021-02-26 19:27 | 1 | 6 | RateC
3282 | 107195 | 6401 | 0.14571 | 0.25908 | 319.856 | 9.4273 | 0.298549 | 0.05851 | 72.229 | - | - | 2021-02-26 19:28 | 1 | 6 | RateC
3283 | 107225 | 6431 | 0.14571 | 0.2603 | 321.357 | 9.4715 | 0.299479 | 0.05887 | 72.678 | - | - | 2021-02-26 19:28 | 1 | 6 | RateC
3284 | 107255 | 6461 | 0.14571 | 0.26152 | 322.859 | 9.5158 | 0.299479 | 0.05923 | 73.128 | - | - | 2021-02-26 19:29 | 1 | 6 | RateC
3285 | 107285 | 6491 | 0.14571 | 0.26274 | 324.365 | 9.5602 | 0.300409 | 0.0596 | 73.58 | - | - | 2021-02-26 19:29 | 1 | 6 | RateC
3286 | 107315 | 6521 | 0.14571 | 0.26396 | 325.871 | 9.6046 | 0.301339 | 0.05997 | 74.033 | - | - | 2021-02-26 19:30 | 1 | 6 | RateC
3287 | 107345 | 6552 | 0.14571 | 0.26518 | 327.377 | 9.649 | 0.301029 | 0.06033 | 74.486 | - | - | 2021-02-26 19:30 | 1 | 6 | RateC
3288 | 107376 | 6582 | 0.14571 | 0.26639 | 328.882 | 9.6933 | 0.301959 | 0.0607 | 74.94 | - | - | 2021-02-26 19:31 | 1 | 6 | RateC
3289 | 107406 | 6612 | 0.14571 | 0.26761 | 330.381 | 9.7375 | 0.302269 | 0.06107 | 75.394 | - | - | 2021-02-26 19:32 | 1 | 6 | RateC
3290 | 107436 | 6642 | 0.14571 | 0.26882 | 331.882 | 9.7817 | 0.302889 | 0.06144 | 75.848 | - | - | 2021-02-26 19:32 | 1 | 6 | RateC
3291 | 107466 | 6672 | 0.14571 | 0.27004 | 333.378 | 9.8258 | 0.303819 | 0.0618 | 76.301 | - | - | 2021-02-26 19:32 | 1 | 6 | RateC
3292 | 107496 | 6702 | 0.14571 | 0.27126 | 334.884 | 9.8702 | 0.304129 | 0.06218 | 76.759 | - | - | 2021-02-26 19:33 | 1 | 6 | RateC
3293 | 107526 | 6732 | 0.14571 | 0.27247 | 336.378 | 9.9143 | 0.304439 | 0.06254 | 77.214 | - | - | 2021-02-26 19:34 | 1 | 6 | RateC
3294 | 107556 | 6762 | 0.14571 | 0.27368 | 337.88 | 9.9585 | 0.30568 | 0.06291 | 77.673 | - | - | 2021-02-26 19:34 | 1 | 6 | RateC
3295 | 107586 | 6792 | 0.14571 | 0.2749 | 339.386 | 10.0029 | 0.30568 | 0.06329 | 78.133 | - | - | 2021-02-26 19:35 | 1 | 6 | RateC
3296 | 107616 | 6822 | 0.14571 | 0.27612 | 340.893 | 10.0473 | 0.3063 | 0.06366 | 78.594 | - | - | 2021-02-26 19:35 | 1 | 6 | RateC
3297 | 107646 | 6852 | 0.14571 | 0.27733 | 342.387 | 10.0914 | 0.3063 | 0.06403 | 79.052 | - | - | 2021-02-26 19:36 | 1 | 6 | RateC
3298 | 107676 | 6882 | 0.14571 | 0.27855 | 343.891 | 10.1357 | 0.3063 | 0.06441 | 79.513 | - | - | 2021-02-26 19:36 | 1 | 6 | RateC
3299 | 107706 | 6912 | 0.14571 | 0.27977 | 345.395 | 10.18 | 0.30723 | 0.06478 | 79.974 | - | - | 2021-02-26 19:36 | 1 | 6 | RateC
3300 | 107736 | 6942 | 0.14571 | 0.28099 | 346.899 | 10.2243 | 0.30723 | 0.06515 | 80.436 | - | - | 2021-02-26 19:37 | 1 | 6 | RateC
3301 | 107766 | 6972 | 0.14571 | 0.28221 | 348.404 | 10.2687 | 0.30785 | 0.06553 | 80.898 | - | - | 2021-02-26 19:38 | 1 | 6 | RateC
3302 | 107796 | 7002 | 0.14571 | 0.28343 | 349.908 | 10.313 | 0.30816 | 0.0659 | 81.362 | - | - | 2021-02-26 19:38 | 1 | 6 | RateC
3303 | 107826 | 7033 | 0.14571 | 0.28464 | 351.411 | 10.3573 | 0.30847 | 0.06628 | 81.825 | - | - | 2021-02-26 19:39 | 1 | 6 | RateC
3304 | 107857 | 7063 | 0.14571 | 0.28586 | 352.914 | 10.4016 | 0.30847 | 0.06665 | 82.289 | - | - | 2021-02-26 19:39 | 1 | 6 | RateC
3305 | 107887 | 7093 | 0.14571 | 0.28708 | 354.414 | 10.4458 | 0.30909 | 0.06703 | 82.751 | - | - | 2021-02-26 19:40 | 1 | 6 | RateC
3306 | 107917 | 7123 | 0.14571 | 0.28829 | 355.919 | 10.4902 | 0.31033 | 0.06741 | 83.217 | - | - | 2021-02-26 19:40 | 1 | 6 | RateC
3307 | 107947 | 7153 | 0.14571 | 0.28951 | 357.414 | 10.5343 | 0.31002 | 0.06778 | 83.682 | - | - | 2021-02-26 19:41 | 1 | 6 | RateC
3308 | 107977 | 7183 | 0.14571 | 0.29072 | 358.918 | 10.5786 | 0.31095 | 0.06816 | 84.149 | - | - | 2021-02-26 19:41 | 1 | 6 | RateC
3309 | 108007 | 7213 | 0.14571 | 0.29194 | 360.421 | 10.6229 | 0.31126 | 0.06854 | 84.617 | - | - | 2021-02-26 19:42 | 1 | 6 | RateC
3310 | 108037 | 7243 | 0.14571 | 0.29316 | 361.928 | 10.6673 | 0.31157 | 0.06892 | 85.086 | - | - | 2021-02-26 19:42 | 1 | 6 | RateC
3311 | 108067 | 7273 | 0.14571 | 0.29437 | 363.422 | 10.7113 | 0.31219 | 0.0693 | 85.553 | - | - | 2021-02-26 19:43 | 1 | 6 | RateC
3312 | 108097 | 7303 | 0.14571 | 0.29559 | 364.928 | 10.7557 | 0.3125 | 0.06968 | 86.023 | - | - | 2021-02-26 19:43 | 1 | 6 | RateC
3313 | 108127 | 7333 | 0.14571 | 0.2968 | 366.425 | 10.7998 | 0.3125 | 0.07006 | 86.491 | - | - | 2021-02-26 19:44 | 1 | 6 | RateC
3314 | 108157 | 7363 | 0.14571 | 0.29802 | 367.928 | 10.8442 | 0.31343 | 0.07044 | 86.962 | - | - | 2021-02-26 19:44 | 1 | 6 | RateC
3315 | 108187 | 7393 | 0.14571 | 0.29923 | 369.423 | 10.8882 | 0.31436 | 0.07082 | 87.432 | - | - | 2021-02-26 19:45 | 1 | 6 | RateC
3316 | 108217 | 7423 | 0.14571 | 0.30045 | 370.927 | 10.9326 | 0.31436 | 0.0712 | 87.905 | - | - | 2021-02-26 19:45 | 1 | 6 | RateC
3317 | 108247 | 7453 | 0.14571 | 0.30167 | 372.432 | 10.9769 | 0.31529 | 0.07159 | 88.378 | - | - | 2021-02-26 19:46 | 1 | 6 | RateC
3318 | 108277 | 7483 | 0.14571 | 0.30288 | 373.929 | 11.021 | 0.31498 | 0.07197 | 88.849 | - | - | 2021-02-26 19:46 | 1 | 6 | RateC
3319 | 108307 | 7513 | 0.14571 | 0.3041 | 375.435 | 11.0654 | 0.3156 | 0.07235 | 89.324 | - | - | 2021-02-26 19:47 | 1 | 6 | RateC
3320 | 108337 | 7543 | 0.14571 | 0.30531 | 376.93 | 11.1095 | 0.31591 | 0.07274 | 89.797 | - | - | 2021-02-26 19:47 | 1 | 6 | RateC
3321 | 108367 | 7573 | 0.14571 | 0.30653 | 378.435 | 11.1538 | 0.31622 | 0.07312 | 90.273 | - | - | 2021-02-26 19:48 | 1 | 6 | RateC
3322 | 108397 | 7603 | 0.14571 | 0.30775 | 379.938 | 11.1981 | 0.31684 | 0.07351 | 90.75 | - | - | 2021-02-26 19:48 | 1 | 6 | RateC
3323 | 108427 | 7633 | 0.14571 | 0.30896 | 381.436 | 11.2423 | 0.31715 | 0.07389 | 91.224 | - | - | 2021-02-26 19:49 | 1 | 6 | RateC
3324 | 108457 | 7663 | 0.14571 | 0.31018 | 382.934 | 11.2864 | 0.31746 | 0.07428 | 91.699 | - | - | 2021-02-26 19:49 | 1 | 6 | RateC
3325 | 108487 | 7693 | 0.14571 | 0.31139 | 384.431 | 11.3306 | 0.31808 | 0.07466 | 92.176 | - | - | 2021-02-26 19:50 | 1 | 6 | RateC
3326 | 108517 | 7723 | 0.14571 | 0.3126 | 385.929 | 11.3747 | 0.31808 | 0.07505 | 92.652 | - | - | 2021-02-26 19:50 | 1 | 6 | RateC
3327 | 108547 | 7753 | 0.14571 | 0.31382 | 387.43 | 11.4189 | 0.31839 | 0.07544 | 93.13 | - | - | 2021-02-26 19:51 | 1 | 6 | RateC
3328 | 108577 | 7783 | 0.14571 | 0.31503 | 388.925 | 11.463 | 0.31901 | 0.07582 | 93.607 | - | - | 2021-02-26 19:51 | 1 | 6 | RateC
3329 | 108607 | 7813 | 0.14571 | 0.31625 | 390.429 | 11.5073 | 0.31932 | 0.07621 | 94.087 | - | - | 2021-02-26 19:52 | 1 | 6 | RateC
3330 | 108637 | 7843 | 0.14571 | 0.31746 | 391.926 | 11.5515 | 0.31994 | 0.0766 | 94.565 | - | - | 2021-02-26 19:52 | 1 | 6 | RateC
3331 | 108667 | 7873 | 0.14571 | 0.31867 | 393.423 | 11.5956 | 0.31994 | 0.07699 | 95.044 | - | - | 2021-02-26 19:53 | 1 | 6 | RateC
3332 | 108697 | 7903 | 0.14571 | 0.31989 | 394.92 | 11.6397 | 0.320871 | 0.07737 | 95.524 | - | - | 2021-02-26 19:53 | 1 | 6 | RateC
3333 | 108727 | 7933 | 0.14571 | 0.3211 | 396.421 | 11.6839 | 0.320871 | 0.07776 | 96.005 | - | - | 2021-02-26 19:54 | 1 | 6 | RateC
3334 | 108757 | 7963 | 0.14571 | 0.32232 | 397.928 | 11.7284 | 0.321181 | 0.07816 | 96.489 | - | - | 2021-02-26 19:54 | 1 | 6 | RateC
3335 | 108787 | 7993 | 0.14571 | 0.32354 | 399.428 | 11.7726 | 0.321801 | 0.07855 | 96.972 | - | - | 2021-02-26 19:55 | 1 | 6 | RateC
3336 | 108817 | 8024 | 0.14571 | 0.32475 | 400.932 | 11.8169 | 0.321801 | 0.07894 | 97.455 | - | - | 2021-02-26 19:55 | 1 | 6 | RateC
3337 | 108847 | 8054 | 0.14571 | 0.32597 | 402.427 | 11.861 | 0.321801 | 0.07933 | 97.937 | - | - | 2021-02-26 19:56 | 1 | 6 | RateC
3338 | 108877 | 8083 | 0.14571 | 0.32718 | 403.925 | 11.9051 | 0.322731 | 0.07972 | 98.419 | - | - | 2021-02-26 19:56 | 1 | 6 | RateC
3339 | 108908 | 8114 | 0.14571 | 0.3284 | 405.431 | 11.9495 | 0.322731 | 0.08011 | 98.905 | - | - | 2021-02-26 19:57 | 1 | 6 | RateC
3340 | 108938 | 8144 | 0.14571 | 0.32962 | 406.939 | 11.994 | 0.323351 | 0.08051 | 99.393 | - | - | 2021-02-26 19:57 | 1 | 6 | RateC
3341 | 108968 | 8174 | 0.14571 | 0.33084 | 408.439 | 12.0382 | 0.323661 | 0.0809 | 99.878 | - | - | 2021-02-26 19:58 | 1 | 6 | RateC
3342 | 108998 | 8204 | 0.14571 | 0.33205 | 409.939 | 12.0824 | 0.324901 | 0.0813 | 100.365 | - | - | 2021-02-26 19:58 | 1 | 6 | RateC
3343 | 109028 | 8234 | 0.14571 | 0.33326 | 411.433 | 12.1264 | 0.324901 | 0.08169 | 100.851 | - | - | 2021-02-26 19:59 | 1 | 6 | RateC
3344 | 109058 | 8264 | 0.14571 | 0.33448 | 412.938 | 12.1708 | 0.326141 | 0.08209 | 101.34 | - | - | 2021-02-26 19:59 | 1 | 6 | RateC
3345 | 109088 | 8294 | 0.14571 | 0.33569 | 414.434 | 12.2148 | 0.326141 | 0.08248 | 101.828 | - | - | 2021-02-26 20:00 | 1 | 6 | RateC
3346 | 109118 | 8324 | 0.14571 | 0.3369 | 415.931 | 12.259 | 0.325831 | 0.08288 | 102.316 | - | - | 2021-02-26 20:00 | 1 | 6 | RateC
3347 | 109148 | 8354 | 0.14571 | 0.33812 | 417.432 | 12.3032 | 0.326761 | 0.08327 | 102.806 | - | - | 2021-02-26 20:01 | 1 | 6 | RateC
3348 | 109178 | 8384 | 0.14571 | 0.33933 | 418.927 | 12.3473 | 0.327071 | 0.08367 | 103.294 | - | - | 2021-02-26 20:01 | 1 | 6 | RateC
3349 | 109208 | 8414 | 0.14571 | 0.34055 | 420.434 | 12.3917 | 0.327381 | 0.08407 | 103.788 | - | - | 2021-02-26 20:02 | 1 | 6 | RateC
3350 | 109238 | 8444 | 0.14571 | 0.34177 | 421.937 | 12.436 | 0.327381 | 0.08447 | 104.279 | - | - | 2021-02-26 20:02 | 1 | 6 | RateC
3351 | 109268 | 8474 | 0.14571 | 0.34298 | 423.437 | 12.4802 | 0.328311 | 0.08486 | 104.771 | - | - | 2021-02-26 20:03 | 1 | 6 | RateC
3352 | 109298 | 8504 | 0.14571 | 0.3442 | 424.938 | 12.5244 | 0.328311 | 0.08526 | 105.263 | - | - | 2021-02-26 20:03 | 1 | 6 | RateC
3353 | 109328 | 8534 | 0.14571 | 0.34542 | 426.444 | 12.5688 | 0.328311 | 0.08566 | 105.758 | - | - | 2021-02-26 20:04 | 1 | 6 | RateC
3354 | 109358 | 8564 | 0.14571 | 0.34664 | 427.949 | 12.6132 | 0.328621 | 0.08606 | 106.252 | - | - | 2021-02-26 20:04 | 1 | 6 | RateC
3355 | 109388 | 8594 | 0.14571 | 0.34785 | 429.45 | 12.6574 | 0.329241 | 0.08646 | 106.746 | - | - | 2021-02-26 20:05 | 1 | 6 | RateC
3356 | 109418 | 8624 | 0.14571 | 0.34907 | 430.956 | 12.7018 | 0.329241 | 0.08687 | 107.242 | - | - | 2021-02-26 20:05 | 1 | 6 | RateC
3357 | 109448 | 8655 | 0.14571 | 0.35029 | 432.458 | 12.7461 | 0.330171 | 0.08727 | 107.737 | - | - | 2021-02-26 20:06 | 1 | 6 | RateC
3358 | 109478 | 8685 | 0.14571 | 0.35151 | 433.96 | 12.7904 | 0.330171 | 0.08767 | 108.234 | - | - | 2021-02-26 20:06 | 1 | 6 | RateC
3359 | 109509 | 8715 | 0.14571 | 0.35272 | 435.461 | 12.8346 | 0.330481 | 0.08807 | 108.729 | - | - | 2021-02-26 20:07 | 1 | 6 | RateC
3360 | 109538 | 8745 | 0.14571 | 0.35393 | 436.956 | 12.8787 | 0.330791 | 0.08847 | 109.223 | - | - | 2021-02-26 20:07 | 1 | 6 | RateC
3361 | 109568 | 8774 | 0.14571 | 0.35515 | 438.452 | 12.9227 | 0.331101 | 0.08887 | 109.718 | - | - | 2021-02-26 20:08 | 1 | 6 | RateC
3362 | 109598 | 8805 | 0.14571 | 0.35636 | 439.957 | 12.9671 | 0.331411 | 0.08928 | 110.217 | - | - | 2021-02-26 20:08 | 1 | 6 | RateC
3363 | 109628 | 8835 | 0.14571 | 0.35758 | 441.456 | 13.0113 | 0.332031 | 0.08968 | 110.714 | - | - | 2021-02-26 20:09 | 1 | 6 | RateC
3364 | 109658 | 8865 | 0.14571 | 0.35879 | 442.955 | 13.0555 | 0.332651 | 0.09008 | 111.212 | - | - | 2021-02-26 20:09 | 1 | 6 | RateC
3365 | 109688 | 8895 | 0.14571 | 0.36001 | 444.455 | 13.0997 | 0.332031 | 0.09049 | 111.711 | - | - | 2021-02-26 20:10 | 1 | 6 | RateC
3366 | 109718 | 8925 | 0.14571 | 0.36122 | 445.951 | 13.1438 | 0.332961 | 0.09089 | 112.208 | - | - | 2021-02-26 20:10 | 1 | 6 | RateC
3367 | 109748 | 8954 | 0.14571 | 0.36243 | 447.446 | 13.1878 | 0.333271 | 0.09129 | 112.707 | - | - | 2021-02-26 20:11 | 1 | 6 | RateC
3368 | 109778 | 8985 | 0.14571 | 0.36365 | 448.951 | 13.2322 | 0.333581 | 0.0917 | 113.209 | - | - | 2021-02-26 20:11 | 1 | 6 | RateC
3369 | 109809 | 9015 | 0.14571 | 0.36487 | 450.452 | 13.2764 | 0.333891 | 0.09211 | 113.71 | - | - | 2021-02-26 20:12 | 1 | 6 | RateC
3370 | 109839 | 9045 | 0.14571 | 0.36608 | 451.956 | 13.3207 | 0.334511 | 0.09251 | 114.213 | - | - | 2021-02-26 20:12 | 1 | 6 | RateC
3371 | 109869 | 9075 | 0.14571 | 0.3673 | 453.456 | 13.365 | 0.335441 | 0.09292 | 114.715 | - | - | 2021-02-26 20:13 | 1 | 6 | RateC
3372 | 109899 | 9105 | 0.14571 | 0.36852 | 454.958 | 13.4092 | 0.335441 | 0.09333 | 115.219 | - | - | 2021-02-26 20:13 | 1 | 6 | RateC
3373 | 109929 | 9135 | 0.14571 | 0.36974 | 456.463 | 13.4536 | 0.335441 | 0.09374 | 115.723 | - | - | 2021-02-26 20:14 | 1 | 6 | RateC
3374 | 109959 | 9165 | 0.14571 | 0.37095 | 457.964 | 13.4978 | 0.336372 | 0.09414 | 116.227 | - | - | 2021-02-26 20:14 | 1 | 6 | RateC
3375 | 109989 | 9195 | 0.14571 | 0.37217 | 459.465 | 13.5421 | 0.336682 | 0.09455 | 116.731 | - | - | 2021-02-26 20:15 | 1 | 6 | RateC
3376 | 110019 | 9225 | 0.14571 | 0.37339 | 460.969 | 13.5864 | 0.336992 | 0.09496 | 117.238 | - | - | 2021-02-26 20:15 | 1 | 6 | RateC
3377 | 110049 | 9255 | 0.14571 | 0.3746 | 462.475 | 13.6308 | 0.336682 | 0.09537 | 117.745 | - | - | 2021-02-26 20:16 | 1 | 6 | RateC
3378 | 110079 | 9285 | 0.14571 | 0.37582 | 463.976 | 13.675 | 0.336992 | 0.09578 | 118.25 | - | - | 2021-02-26 20:16 | 1 | 6 | RateC
3379 | 110109 | 9316 | 0.14571 | 0.37704 | 465.487 | 13.7196 | 0.337612 | 0.0962 | 118.76 | - | - | 2021-02-26 20:17 | 1 | 6 | RateC
3380 | 110139 | 9346 | 0.14571 | 0.37826 | 466.987 | 13.7638 | 0.338232 | 0.09661 | 119.267 | - | - | 2021-02-26 20:17 | 1 | 6 | RateC
3381 | 110169 | 9376 | 0.14571 | 0.37947 | 468.486 | 13.808 | 0.338542 | 0.09702 | 119.774 | - | - | 2021-02-26 20:18 | 1 | 6 | RateC
3382 | 110199 | 9406 | 0.14571 | 0.38069 | 469.984 | 13.8521 | 0.338852 | 0.09743 | 120.281 | - | - | 2021-02-26 20:18 | 1 | 6 | RateC
3383 | 110229 | 9435 | 0.14571 | 0.3819 | 471.482 | 13.8963 | 0.339472 | 0.09784 | 120.788 | - | - | 2021-02-26 20:19 | 1 | 6 | RateC
3384 | 110260 | 9466 | 0.14571 | 0.38313 | 472.996 | 13.9409 | 0.339472 | 0.09825 | 121.302 | - | - | 2021-02-26 20:19 | 1 | 6 | RateC
3385 | 110290 | 9496 | 0.14571 | 0.38434 | 474.491 | 13.985 | 0.340402 | 0.09867 | 121.81 | - | - | 2021-02-26 20:20 | 1 | 6 | RateC
3386 | 110320 | 9526 | 0.14571 | 0.38556 | 475.994 | 14.0292 | 0.340402 | 0.09908 | 122.322 | - | - | 2021-02-26 20:20 | 1 | 6 | RateC
3387 | 110350 | 9556 | 0.14571 | 0.38677 | 477.499 | 14.0736 | 0.340402 | 0.0995 | 122.834 | - | - | 2021-02-26 20:21 | 1 | 6 | RateC
3388 | 110380 | 9586 | 0.14571 | 0.38799 | 479.005 | 14.118 | 0.340402 | 0.09991 | 123.347 | - | - | 2021-02-26 20:21 | 1 | 6 | RateC
3389 | 110410 | 9616 | 0.14571 | 0.38922 | 480.518 | 14.1626 | 0.341332 | 0.10033 | 123.862 | - | - | 2021-02-26 20:22 | 1 | 6 | RateC
3390 | 110440 | 9646 | 0.14571 | 0.39044 | 482.021 | 14.2069 | 0.341332 | 0.10074 | 124.375 | - | - | 2021-02-26 20:22 | 1 | 6 | RateC
3391 | 110470 | 9677 | 0.14571 | 0.39166 | 483.527 | 14.2513 | 0.341952 | 0.10116 | 124.889 | - | - | 2021-02-26 20:23 | 1 | 6 | RateC
3392 | 110501 | 9707 | 0.14571 | 0.39288 | 485.033 | 14.2957 | 0.341952 | 0.10158 | 125.405 | - | - | 2021-02-26 20:23 | 1 | 6 | RateC
3393 | 110531 | 9737 | 0.14571 | 0.3941 | 486.54 | 14.3401 | 0.342262 | 0.102 | 125.92 | - | - | 2021-02-26 20:24 | 1 | 6 | RateC
3394 | 110561 | 9767 | 0.14571 | 0.39532 | 488.051 | 14.3846 | 0.342262 | 0.10241 | 126.437 | - | - | 2021-02-26 20:24 | 1 | 6 | RateC
3395 | 110591 | 9797 | 0.14571 | 0.39653 | 489.547 | 14.4287 | 0.342572 | 0.10283 | 126.949 | - | - | 2021-02-26 20:25 | 1 | 6 | RateC
3396 | 110621 | 9827 | 0.14571 | 0.39775 | 491.049 | 14.473 | 0.343192 | 0.10325 | 127.465 | - | - | 2021-02-26 20:25 | 1 | 6 | RateC
3397 | 110651 | 9857 | 0.14571 | 0.39897 | 492.555 | 14.5174 | 0.343192 | 0.10366 | 127.981 | - | - | 2021-02-26 20:26 | 1 | 6 | RateC
3398 | 110681 | 9887 | 0.14571 | 0.40018 | 494.053 | 14.5615 | 0.343502 | 0.10408 | 128.496 | - | - | 2021-02-26 20:26 | 1 | 6 | RateC
3399 | 110711 | 9917 | 0.14571 | 0.4014 | 495.558 | 14.6059 | 0.343812 | 0.1045 | 129.013 | - | - | 2021-02-26 20:27 | 1 | 6 | RateC
3400 | 110741 | 9947 | 0.14571 | 0.40262 | 497.064 | 14.6502 | 0.344432 | 0.10492 | 129.531 | - | - | 2021-02-26 20:27 | 1 | 6 | RateC
3401 | 110771 | 9978 | 0.14571 | 0.40384 | 498.569 | 14.6946 | 0.345052 | 0.10534 | 130.049 | - | - | 2021-02-26 20:28 | 1 | 6 | RateC
3402 | 110802 | 10008 | 0.14571 | 0.40506 | 500.073 | 14.7389 | 0.345362 | 0.10576 | 130.568 | - | - | 2021-02-26 20:28 | 1 | 6 | RateC
3403 | 110832 | 10038 | 0.14571 | 0.40627 | 501.573 | 14.7831 | 0.345362 | 0.10618 | 131.086 | - | - | 2021-02-26 20:29 | 1 | 6 | RateC
3404 | 110862 | 10068 | 0.14571 | 0.4075 | 503.082 | 14.8276 | 0.345362 | 0.1066 | 131.607 | - | - | 2021-02-26 20:29 | 1 | 6 | RateC
3405 | 110892 | 10098 | 0.14571 | 0.40872 | 504.588 | 14.872 | 0.345982 | 0.10702 | 132.128 | - | - | 2021-02-26 20:30 | 1 | 6 | RateC
3406 | 110922 | 10128 | 0.14571 | 0.40993 | 506.09 | 14.9163 | 0.346602 | 0.10745 | 132.648 | - | - | 2021-02-26 20:30 | 1 | 6 | RateC
3407 | 110952 | 10158 | 0.14571 | 0.41115 | 507.592 | 14.9605 | 0.346912 | 0.10787 | 133.169 | - | - | 2021-02-26 20:31 | 1 | 6 | RateC
3408 | 110982 | 10188 | 0.14571 | 0.41237 | 509.096 | 15.0049 | 0.346912 | 0.10829 | 133.691 | - | - | 2021-02-26 20:31 | 1 | 6 | RateC
3409 | 111012 | 10218 | 0.14571 | 0.41359 | 510.602 | 15.0493 | 0.346912 | 0.10871 | 134.214 | - | - | 2021-02-26 20:32 | 1 | 6 | RateC
3410 | 111042 | 10248 | 0.14571 | 0.41481 | 512.105 | 15.0936 | 0.347842 | 0.10914 | 134.735 | - | - | 2021-02-26 20:32 | 1 | 6 | RateC
3411 | 111072 | 10279 | 0.14571 | 0.41602 | 513.608 | 15.1379 | 0.347842 | 0.10956 | 135.258 | - | - | 2021-02-26 20:33 | 1 | 6 | RateC
3412 | 111103 | 10309 | 0.14571 | 0.41724 | 515.114 | 15.1822 | 0.348462 | 0.10998 | 135.782 | - | - | 2021-02-26 20:33 | 1 | 6 | RateC
3413 | 111133 | 10339 | 0.14571 | 0.41846 | 516.618 | 15.2266 | 0.348772 | 0.11041 | 136.306 | - | - | 2021-02-26 20:34 | 1 | 6 | RateC
3414 | 111163 | 10369 | 0.14571 | 0.41968 | 518.119 | 15.2708 | 0.348772 | 0.11083 | 136.83 | - | - | 2021-02-26 20:34 | 1 | 6 | RateC
3415 | 111193 | 10399 | 0.14571 | 0.4209 | 519.63 | 15.3154 | 0.348772 | 0.11126 | 137.357 | - | - | 2021-02-26 20:35 | 1 | 6 | RateC
3416 | 111223 | 10429 | 0.14571 | 0.42212 | 521.133 | 15.3597 | 0.349082 | 0.11168 | 137.881 | - | - | 2021-02-26 20:35 | 1 | 6 | RateC
3417 | 111253 | 10459 | 0.14571 | 0.42334 | 522.636 | 15.4039 | 0.349082 | 0.11211 | 138.405 | - | - | 2021-02-26 20:36 | 1 | 6 | RateC
3418 | 111283 | 10489 | 0.14571 | 0.42455 | 524.14 | 15.4483 | 0.349392 | 0.11253 | 138.931 | - | - | 2021-02-26 20:36 | 1 | 6 | RateC
3419 | 111313 | 10519 | 0.14571 | 0.42577 | 525.647 | 15.4927 | 0.349702 | 0.11296 | 139.457 | - | - | 2021-02-26 20:37 | 1 | 6 | RateC
3420 | 111343 | 10549 | 0.14571 | 0.42699 | 527.148 | 15.5369 | 0.350012 | 0.11339 | 139.982 | - | - | 2021-02-26 20:37 | 1 | 6 | RateC
3421 | 111373 | 10580 | 0.14571 | 0.42821 | 528.651 | 15.5812 | 0.350632 | 0.11381 | 140.509 | - | - | 2021-02-26 20:38 | 1 | 6 | RateC
3422 | 111404 | 10610 | 0.14571 | 0.42942 | 530.152 | 15.6255 | 0.350632 | 0.11424 | 141.035 | - | - | 2021-02-26 20:38 | 1 | 6 | RateC
3423 | 111434 | 10640 | 0.14571 | 0.43064 | 531.653 | 15.6697 | 0.351252 | 0.11466 | 141.561 | - | - | 2021-02-26 20:39 | 1 | 6 | RateC
3424 | 111464 | 10670 | 0.14571 | 0.43185 | 533.152 | 15.7139 | 0.351252 | 0.11509 | 142.088 | - | - | 2021-02-26 20:39 | 1 | 6 | RateC
3425 | 111494 | 10700 | 0.14571 | 0.43307 | 534.655 | 15.7582 | 0.351563 | 0.11552 | 142.615 | - | - | 2021-02-26 20:40 | 1 | 6 | RateC
3426 | 111524 | 10730 | 0.14571 | 0.43429 | 536.155 | 15.8024 | 0.351563 | 0.11594 | 143.142 | - | - | 2021-02-26 20:40 | 1 | 6 | RateC
3427 | 111554 | 10760 | 0.14571 | 0.43551 | 537.661 | 15.8468 | 0.351252 | 0.11637 | 143.67 | - | - | 2021-02-26 20:41 | 1 | 6 | RateC
3428 | 111584 | 10790 | 0.14571 | 0.43673 | 539.167 | 15.8912 | 0.351563 | 0.1168 | 144.2 | - | - | 2021-02-26 20:41 | 1 | 6 | RateC
3429 | 111614 | 10820 | 0.14571 | 0.43794 | 540.666 | 15.9354 | 0.351563 | 0.11723 | 144.727 | - | - | 2021-02-26 20:42 | 1 | 6 | RateC
3430 | 111644 | 10850 | 0.14571 | 0.43916 | 542.169 | 15.9797 | 0.352183 | 0.11766 | 145.256 | - | - | 2021-02-26 20:42 | 1 | 6 | RateC
3431 | 111674 | 10880 | 0.14571 | 0.44037 | 543.669 | 16.0239 | 0.352493 | 0.11809 | 145.784 | - | - | 2021-02-26 20:43 | 1 | 6 | RateC
3432 | 111704 | 10910 | 0.14571 | 0.44158 | 545.166 | 16.068 | 0.352803 | 0.11851 | 146.312 | - | - | 2021-02-26 20:43 | 1 | 6 | RateC
3433 | 111734 | 10940 | 0.14571 | 0.4428 | 546.667 | 16.1122 | 0.353733 | 0.11894 | 146.842 | - | - | 2021-02-26 20:44 | 1 | 6 | RateC
3434 | 111764 | 10970 | 0.14571 | 0.44401 | 548.162 | 16.1563 | 0.353423 | 0.11937 | 147.371 | - | - | 2021-02-26 20:44 | 1 | 6 | RateC
3435 | 111794 | 11000 | 0.14571 | 0.44524 | 549.675 | 16.2009 | 0.354353 | 0.1198 | 147.907 | - | - | 2021-02-26 20:45 | 1 | 6 | RateC
3436 | 111824 | 11030 | 0.14571 | 0.44646 | 551.18 | 16.2452 | 0.354353 | 0.12024 | 148.439 | - | - | 2021-02-26 20:45 | 1 | 6 | RateC
3437 | 111854 | 11060 | 0.14571 | 0.44767 | 552.682 | 16.2895 | 0.354353 | 0.12067 | 148.971 | - | - | 2021-02-26 20:46 | 1 | 6 | RateC
3438 | 111884 | 11090 | 0.14571 | 0.44889 | 554.181 | 16.3337 | 0.354663 | 0.1211 | 149.503 | - | - | 2021-02-26 20:46 | 1 | 6 | RateC
3439 | 111914 | 11121 | 0.14571 | 0.4501 | 555.684 | 16.378 | 0.355283 | 0.12153 | 150.036 | - | - | 2021-02-26 20:47 | 1 | 6 | RateC
3440 | 111945 | 11151 | 0.14571 | 0.45132 | 557.186 | 16.4223 | 0.355283 | 0.12196 | 150.57 | - | - | 2021-02-26 20:47 | 1 | 6 | RateC
3441 | 111975 | 11181 | 0.14571 | 0.45254 | 558.688 | 16.4665 | 0.355593 | 0.12239 | 151.104 | - | - | 2021-02-26 20:48 | 1 | 6 | RateC
3442 | 112005 | 11211 | 0.14571 | 0.45375 | 560.19 | 16.5108 | 0.356523 | 0.12283 | 151.639 | - | - | 2021-02-26 20:48 | 1 | 6 | RateC
3443 | 112035 | 11241 | 0.14571 | 0.45497 | 561.69 | 16.555 | 0.356523 | 0.12326 | 152.174 | - | - | 2021-02-26 20:49 | 1 | 6 | RateC
3444 | 112065 | 11271 | 0.14571 | 0.45619 | 563.194 | 16.5993 | 0.357143 | 0.1237 | 152.71 | - | - | 2021-02-26 20:49 | 1 | 6 | RateC
3445 | 112095 | 11301 | 0.14571 | 0.4574 | 564.697 | 16.6436 | 0.356523 | 0.12413 | 153.246 | - | - | 2021-02-26 20:50 | 1 | 6 | RateC
3446 | 112125 | 11331 | 0.14571 | 0.45863 | 566.206 | 16.6881 | 0.357143 | 0.12457 | 153.785 | - | - | 2021-02-26 20:50 | 1 | 6 | RateC
3447 | 112155 | 11361 | 0.14571 | 0.45984 | 567.706 | 16.7323 | 0.357453 | 0.125 | 154.321 | - | - | 2021-02-26 20:51 | 1 | 6 | RateC
3448 | 112185 | 11391 | 0.14571 | 0.46106 | 569.209 | 16.7766 | 0.357453 | 0.12543 | 154.858 | - | - | 2021-02-26 20:51 | 1 | 6 | RateC
3449 | 112215 | 11421 | 0.14571 | 0.46228 | 570.713 | 16.821 | 0.357453 | 0.12587 | 155.396 | - | - | 2021-02-26 20:52 | 1 | 6 | RateC
3450 | 112245 | 11451 | 0.14571 | 0.46349 | 572.214 | 16.8652 | 0.357763 | 0.12631 | 155.932 | - | - | 2021-02-26 20:52 | 1 | 6 | RateC
3451 | 112275 | 11481 | 0.14571 | 0.46471 | 573.714 | 16.9094 | 0.357763 | 0.12674 | 156.469 | - | - | 2021-02-26 20:53 | 1 | 6 | RateC
3452 | 112306 | 11512 | 0.14571 | 0.46593 | 575.227 | 16.954 | 0.358073 | 0.12718 | 157.011 | - | - | 2021-02-26 20:53 | 1 | 6 | RateC
3453 | 112336 | 11542 | 0.14571 | 0.46715 | 576.728 | 16.9982 | 0.358073 | 0.12761 | 157.548 | - | - | 2021-02-26 20:54 | 1 | 6 | RateC
3454 | 112366 | 11572 | 0.14571 | 0.46837 | 578.231 | 17.0425 | 0.359003 | 0.12805 | 158.087 | - | - | 2021-02-26 20:54 | 1 | 6 | RateC
3455 | 112396 | 11602 | 0.14571 | 0.46958 | 579.731 | 17.0867 | 0.359003 | 0.12849 | 158.625 | - | - | 2021-02-26 20:55 | 1 | 6 | RateC
3456 | 112426 | 11632 | 0.14571 | 0.4708 | 581.234 | 17.131 | 0.359003 | 0.12892 | 159.165 | - | - | 2021-02-26 20:55 | 1 | 6 | RateC
3457 | 112456 | 11662 | 0.14571 | 0.47202 | 582.735 | 17.1753 | 0.359313 | 0.12936 | 159.704 | - | - | 2021-02-26 20:56 | 1 | 6 | RateC
3458 | 112486 | 11692 | 0.14571 | 0.47323 | 584.237 | 17.2196 | 0.359313 | 0.1298 | 160.244 | - | - | 2021-02-26 20:56 | 1 | 6 | RateC
3459 | 112516 | 11722 | 0.14571 | 0.47446 | 585.751 | 17.2642 | 0.359933 | 0.13024 | 160.789 | - | - | 2021-02-26 20:57 | 1 | 6 | RateC
3460 | 112546 | 11752 | 0.14571 | 0.47567 | 587.247 | 17.3083 | 0.359933 | 0.13068 | 161.327 | - | - | 2021-02-26 20:57 | 1 | 6 | RateC
3461 | 112576 | 11782 | 0.14571 | 0.47689 | 588.749 | 17.3525 | 0.360243 | 0.13111 | 161.868 | - | - | 2021-02-26 20:58 | 1 | 6 | RateC
3462 | 112606 | 11812 | 0.14571 | 0.4781 | 590.246 | 17.3966 | 0.359933 | 0.13155 | 162.407 | - | - | 2021-02-26 20:58 | 1 | 6 | RateC
3463 | 112636 | 11842 | 0.14571 | 0.47931 | 591.746 | 17.4409 | 0.360243 | 0.13199 | 162.947 | - | - | 2021-02-26 20:59 | 1 | 6 | RateC
3464 | 112666 | 11872 | 0.14571 | 0.48053 | 593.248 | 17.4851 | 0.360863 | 0.13243 | 163.489 | - | - | 2021-02-26 20:59 | 1 | 6 | RateC
3465 | 112696 | 11902 | 0.14571 | 0.48175 | 594.755 | 17.5296 | 0.360863 | 0.13287 | 164.032 | - | - | 2021-02-26 21:00 | 1 | 6 | RateC
3466 | 112726 | 11933 | 0.14571 | 0.48297 | 596.26 | 17.5739 | 0.361483 | 0.13331 | 164.576 | - | - | 2021-02-26 21:00 | 1 | 6 | RateC
3467 | 112756 | 11963 | 0.14571 | 0.48418 | 597.756 | 17.618 | 0.361793 | 0.13374 | 165.117 | - | - | 2021-02-26 21:01 | 1 | 6 | RateC
3468 | 112786 | 11993 | 0.14571 | 0.4854 | 599.257 | 17.6622 | 0.361793 | 0.13418 | 165.66 | - | - | 2021-02-26 21:01 | 1 | 6 | RateC
3469 | 112817 | 12023 | 0.14571 | 0.48661 | 600.759 | 17.7065 | 0.362103 | 0.13462 | 166.203 | - | - | 2021-02-26 21:02 | 1 | 6 | RateC
3470 | 112846 | 12053 | 0.14571 | 0.48783 | 602.255 | 17.7506 | 0.362103 | 0.13506 | 166.745 | - | - | 2021-02-26 21:02 | 1 | 6 | RateC
3471 | 112876 | 12083 | 0.14571 | 0.48904 | 603.753 | 17.7947 | 0.362413 | 0.1355 | 167.288 | - | - | 2021-02-26 21:03 | 1 | 6 | RateC
3472 | 112907 | 12113 | 0.14571 | 0.49026 | 605.259 | 17.8391 | 0.362723 | 0.13595 | 167.834 | - | - | 2021-02-26 21:03 | 1 | 6 | RateC
3473 | 112936 | 12143 | 0.14571 | 0.49147 | 606.753 | 17.8832 | 0.363033 | 0.13639 | 168.378 | - | - | 2021-02-26 21:04 | 1 | 6 | RateC
3474 | 112967 | 12173 | 0.14571 | 0.49269 | 608.259 | 17.9276 | 0.363653 | 0.13683 | 168.925 | - | - | 2021-02-26 21:04 | 1 | 6 | RateC
3475 | 112997 | 12203 | 0.14571 | 0.4939 | 609.756 | 17.9717 | 0.363653 | 0.13727 | 169.47 | - | - | 2021-02-26 21:05 | 1 | 6 | RateC
3476 | 113027 | 12233 | 0.14571 | 0.49511 | 611.252 | 18.0158 | 0.364273 | 0.13771 | 170.014 | - | - | 2021-02-26 21:05 | 1 | 6 | RateC
3477 | 113057 | 12263 | 0.14571 | 0.49633 | 612.758 | 18.0602 | 0.363963 | 0.13816 | 170.562 | - | - | 2021-02-26 21:06 | 1 | 6 | RateC
3478 | 113087 | 12293 | 0.14571 | 0.49755 | 614.265 | 18.1046 | 0.363963 | 0.1386 | 171.111 | - | - | 2021-02-26 21:06 | 1 | 6 | RateC
3479 | 113117 | 12323 | 0.14571 | 0.49877 | 615.763 | 18.1487 | 0.364583 | 0.13904 | 171.657 | - | - | 2021-02-26 21:07 | 1 | 6 | RateC
3480 | 113147 | 12353 | 0.14571 | 0.49999 | 617.266 | 18.193 | 0.365203 | 0.13949 | 172.205 | - | - | 2021-02-26 21:07 | 1 | 6 | RateC
3481 | 113177 | 12383 | 0.14571 | 0.5012 | 618.764 | 18.2372 | 0.364893 | 0.13993 | 172.752 | - | - | 2021-02-26 21:08 | 1 | 6 | RateC
3482 | 113207 | 12413 | 0.14571 | 0.50241 | 620.259 | 18.2813 | 0.365203 | 0.14037 | 173.298 | - | - | 2021-02-26 21:08 | 1 | 6 | RateC
3483 | 113237 | 12443 | 0.14571 | 0.50362 | 621.759 | 18.3254 | 0.365513 | 0.14082 | 173.846 | - | - | 2021-02-26 21:09 | 1 | 6 | RateC
3484 | 113267 | 12473 | 0.14571 | 0.50484 | 623.254 | 18.3695 | 0.365823 | 0.14126 | 174.393 | - | - | 2021-02-26 21:09 | 1 | 6 | RateC
3485 | 113297 | 12503 | 0.14571 | 0.50605 | 624.751 | 18.4136 | 0.366133 | 0.1417 | 174.94 | - | - | 2021-02-26 21:10 | 1 | 6 | RateC
3486 | 113327 | 12533 | 0.14571 | 0.50727 | 626.255 | 18.458 | 0.366133 | 0.14215 | 175.491 | - | - | 2021-02-26 21:10 | 1 | 6 | RateC
3487 | 113357 | 12563 | 0.14571 | 0.50849 | 627.761 | 18.5024 | 0.365823 | 0.14259 | 176.043 | - | - | 2021-02-26 21:11 | 1 | 6 | RateC
3488 | 113387 | 12593 | 0.14571 | 0.50971 | 629.266 | 18.5467 | 0.366443 | 0.14304 | 176.594 | - | - | 2021-02-26 21:11 | 1 | 6 | RateC
3489 | 113417 | 12623 | 0.14571 | 0.51092 | 630.764 | 18.5909 | 0.367063 | 0.14349 | 177.143 | - | - | 2021-02-26 21:12 | 1 | 6 | RateC
3490 | 113447 | 12653 | 0.14571 | 0.51213 | 632.263 | 18.635 | 0.367063 | 0.14393 | 177.693 | - | - | 2021-02-26 21:12 | 1 | 6 | RateC
3491 | 113477 | 12683 | 0.14571 | 0.51335 | 633.761 | 18.6792 | 0.367374 | 0.14438 | 178.243 | - | - | 2021-02-26 21:13 | 1 | 6 | RateC
3492 | 113507 | 12713 | 0.14571 | 0.51457 | 635.268 | 18.7236 | 0.367994 | 0.14483 | 178.797 | - | - | 2021-02-26 21:13 | 1 | 6 | RateC
3493 | 113537 | 12743 | 0.14571 | 0.51578 | 636.762 | 18.7676 | 0.367684 | 0.14527 | 179.347 | - | - | 2021-02-26 21:14 | 1 | 6 | RateC
3494 | 113567 | 12773 | 0.14571 | 0.517 | 638.266 | 18.812 | 0.368304 | 0.14572 | 179.901 | - | - | 2021-02-26 21:14 | 1 | 6 | RateC
3495 | 113597 | 12803 | 0.14571 | 0.51821 | 639.771 | 18.8563 | 0.368614 | 0.14617 | 180.455 | - | - | 2021-02-26 21:15 | 1 | 6 | RateC
3496 | 113627 | 12833 | 0.14571 | 0.51943 | 641.271 | 18.9005 | 0.368614 | 0.14662 | 181.008 | - | - | 2021-02-26 21:15 | 1 | 6 | RateC
3497 | 113657 | 12863 | 0.14571 | 0.52064 | 642.77 | 18.9447 | 0.368924 | 0.14706 | 181.56 | - | - | 2021-02-26 21:16 | 1 | 6 | RateC
3498 | 113687 | 12893 | 0.14571 | 0.52186 | 644.274 | 18.9891 | 0.369234 | 0.14751 | 182.116 | - | - | 2021-02-26 21:16 | 1 | 6 | RateC
3499 | 113717 | 12923 | 0.14571 | 0.52307 | 645.768 | 19.0331 | 0.369234 | 0.14796 | 182.668 | - | - | 2021-02-26 21:17 | 1 | 6 | RateC
3500 | 113748 | 12954 | 0.14571 | 0.5243 | 647.28 | 19.0776 | 0.370164 | 0.14841 | 183.227 | - | - | 2021-02-26 21:17 | 1 | 6 | RateC
3501 | 113777 | 12984 | 0.14571 | 0.52551 | 648.776 | 19.1217 | 0.370164 | 0.14886 | 183.78 | - | - | 2021-02-26 21:18 | 1 | 6 | RateC
3502 | 113807 | 13014 | 0.14571 | 0.52672 | 650.273 | 19.1659 | 0.370164 | 0.14931 | 184.335 | - | - | 2021-02-26 21:18 | 1 | 6 | RateC
3503 | 113838 | 13044 | 0.14571 | 0.52794 | 651.778 | 19.2102 | 0.370474 | 0.14976 | 184.892 | - | - | 2021-02-26 21:19 | 1 | 6 | RateC
3504 | 113867 | 13074 | 0.14571 | 0.52915 | 653.275 | 19.2543 | 0.370784 | 0.15021 | 185.447 | - | - | 2021-02-26 21:19 | 1 | 6 | RateC
3505 | 113898 | 13104 | 0.14571 | 0.53037 | 654.781 | 19.2987 | 0.370784 | 0.15066 | 186.005 | - | - | 2021-02-26 21:20 | 1 | 6 | RateC
3506 | 113928 | 13134 | 0.14571 | 0.53159 | 656.286 | 19.3431 | 0.371094 | 0.15112 | 186.563 | - | - | 2021-02-26 21:20 | 1 | 6 | RateC
3507 | 113958 | 13164 | 0.14571 | 0.5328 | 657.782 | 19.3872 | 0.371404 | 0.15157 | 187.119 | - | - | 2021-02-26 21:21 | 1 | 6 | RateC
3508 | 113988 | 13194 | 0.14571 | 0.53402 | 659.283 | 19.4314 | 0.371404 | 0.15202 | 187.677 | - | - | 2021-02-26 21:21 | 1 | 6 | RateC
3509 | 114018 | 13224 | 0.14571 | 0.53524 | 660.792 | 19.4759 | 0.371714 | 0.15247 | 188.237 | - | - | 2021-02-26 21:22 | 1 | 6 | RateC
3510 | 114048 | 13254 | 0.14571 | 0.53645 | 662.287 | 19.52 | 0.372024 | 0.15292 | 188.794 | - | - | 2021-02-26 21:22 | 1 | 6 | RateC
3511 | 114078 | 13284 | 0.14571 | 0.53767 | 663.787 | 19.5642 | 0.372334 | 0.15338 | 189.352 | - | - | 2021-02-26 21:23 | 1 | 6 | RateC
3512 | 114108 | 13314 | 0.14571 | 0.53888 | 665.287 | 19.6084 | 0.372644 | 0.15383 | 189.911 | - | - | 2021-02-26 21:23 | 1 | 6 | RateC
3513 | 114138 | 13344 | 0.14571 | 0.5401 | 666.791 | 19.6527 | 0.372644 | 0.15428 | 190.472 | - | - | 2021-02-26 21:24 | 1 | 6 | RateC
3514 | 114168 | 13374 | 0.14571 | 0.54132 | 668.295 | 19.697 | 0.373264 | 0.15474 | 191.033 | - | - | 2021-02-26 21:24 | 1 | 6 | RateC
3515 | 114198 | 13404 | 0.14571 | 0.54253 | 669.795 | 19.7412 | 0.373574 | 0.15519 | 191.593 | - | - | 2021-02-26 21:25 | 1 | 6 | RateC
3516 | 114228 | 13434 | 0.14571 | 0.54374 | 671.29 | 19.7853 | 0.373884 | 0.15564 | 192.151 | - | - | 2021-02-26 21:25 | 1 | 6 | RateC
3517 | 114258 | 13464 | 0.14571 | 0.54497 | 672.801 | 19.8298 | 0.374194 | 0.1561 | 192.716 | - | - | 2021-02-26 21:26 | 1 | 6 | RateC
3518 | 114288 | 13494 | 0.14571 | 0.54619 | 674.305 | 19.8742 | 0.374504 | 0.15656 | 193.279 | - | - | 2021-02-26 21:26 | 1 | 6 | RateC
3519 | 114318 | 13524 | 0.14571 | 0.5474 | 675.805 | 19.9184 | 0.374194 | 0.15701 | 193.84 | - | - | 2021-02-26 21:27 | 1 | 6 | RateC
3520 | 114348 | 13554 | 0.14571 | 0.54862 | 677.303 | 19.9625 | 0.374504 | 0.15746 | 194.401 | - | - | 2021-02-26 21:27 | 1 | 6 | RateC
3521 | 114378 | 13585 | 0.14571 | 0.54983 | 678.805 | 20.0068 | 0.374814 | 0.15792 | 194.963 | - | - | 2021-02-26 21:28 | 1 | 6 | RateC
3522 | 114408 | 13615 | 0.14571 | 0.55105 | 680.308 | 20.0511 | 0.375124 | 0.15838 | 195.527 | - | - | 2021-02-26 21:28 | 1 | 6 | RateC
3523 | 114439 | 13645 | 0.14571 | 0.55226 | 681.808 | 20.0953 | 0.374814 | 0.15883 | 196.089 | - | - | 2021-02-26 21:29 | 1 | 6 | RateC
3524 | 114468 | 13675 | 0.14571 | 0.55348 | 683.305 | 20.1394 | 0.374814 | 0.15929 | 196.65 | - | - | 2021-02-26 21:29 | 1 | 6 | RateC
3525 | 114498 | 13705 | 0.14571 | 0.55469 | 684.804 | 20.1836 | 0.375434 | 0.15974 | 197.213 | - | - | 2021-02-26 21:30 | 1 | 6 | RateC
3526 | 114528 | 13735 | 0.14571 | 0.5559 | 686.301 | 20.2277 | 0.376054 | 0.1602 | 197.775 | - | - | 2021-02-26 21:30 | 1 | 6 | RateC
3527 | 114559 | 13765 | 0.14571 | 0.55712 | 687.807 | 20.2721 | 0.376364 | 0.16066 | 198.341 | - | - | 2021-02-26 21:31 | 1 | 6 | RateC
3528 | 114589 | 13795 | 0.14571 | 0.55834 | 689.313 | 20.3165 | 0.376054 | 0.16112 | 198.908 | - | - | 2021-02-26 21:31 | 1 | 6 | RateC
3529 | 114619 | 13825 | 0.14571 | 0.55956 | 690.811 | 20.3607 | 0.376364 | 0.16157 | 199.472 | - | - | 2021-02-26 21:32 | 1 | 6 | RateC
3530 | 114649 | 13855 | 0.14571 | 0.56077 | 692.305 | 20.4047 | 0.376674 | 0.16203 | 200.034 | - | - | 2021-02-26 21:32 | 1 | 6 | RateC
3531 | 114679 | 13885 | 0.14571 | 0.56198 | 693.802 | 20.4488 | 0.376364 | 0.16248 | 200.597 | - | - | 2021-02-26 21:33 | 1 | 6 | RateC
3532 | 114709 | 13915 | 0.14571 | 0.56321 | 695.317 | 20.4935 | 0.376984 | 0.16295 | 201.169 | - | - | 2021-02-26 21:33 | 1 | 6 | RateC
3533 | 114739 | 13945 | 0.14571 | 0.56442 | 696.814 | 20.5376 | 0.377294 | 0.1634 | 201.733 | - | - | 2021-02-26 21:34 | 1 | 6 | RateC
3534 | 114769 | 13975 | 0.14571 | 0.56564 | 698.32 | 20.582 | 0.376984 | 0.16386 | 202.301 | - | - | 2021-02-26 21:34 | 1 | 6 | RateC
3535 | 114799 | 14005 | 0.14571 | 0.56685 | 699.819 | 20.6262 | 0.377914 | 0.16432 | 202.867 | - | - | 2021-02-26 21:35 | 1 | 6 | RateC
3536 | 114829 | 14035 | 0.14571 | 0.56807 | 701.325 | 20.6705 | 0.377604 | 0.16478 | 203.436 | - | - | 2021-02-26 21:35 | 1 | 6 | RateC
3537 | 114859 | 14065 | 0.14571 | 0.56929 | 702.83 | 20.7149 | 0.378534 | 0.16524 | 204.005 | - | - | 2021-02-26 21:36 | 1 | 6 | RateC
3538 | 114889 | 14095 | 0.14571 | 0.5705 | 704.326 | 20.759 | 0.378534 | 0.1657 | 204.571 | - | - | 2021-02-26 21:36 | 1 | 6 | RateC
3539 | 114919 | 14125 | 0.14571 | 0.57172 | 705.822 | 20.8031 | 0.378534 | 0.16616 | 205.137 | - | - | 2021-02-26 21:37 | 1 | 6 | RateC
3540 | 114949 | 14155 | 0.14571 | 0.57293 | 707.317 | 20.8472 | 0.378534 | 0.16662 | 205.704 | - | - | 2021-02-26 21:37 | 1 | 6 | RateC
3541 | 114979 | 14185 | 0.14571 | 0.57414 | 708.813 | 20.8912 | 0.379464 | 0.16708 | 206.27 | - | - | 2021-02-26 21:38 | 1 | 6 | RateC
3542 | 115009 | 14215 | 0.14571 | 0.57535 | 710.31 | 20.9354 | 0.379464 | 0.16754 | 206.838 | - | - | 2021-02-26 21:38 | 1 | 6 | RateC
3543 | 115039 | 14245 | 0.14571 | 0.57656 | 711.804 | 20.9794 | 0.379464 | 0.168 | 207.406 | - | - | 2021-02-26 21:39 | 1 | 6 | RateC
3544 | 115069 | 14275 | 0.14571 | 0.57778 | 713.307 | 21.0237 | 0.380084 | 0.16846 | 207.976 | - | - | 2021-02-26 21:39 | 1 | 6 | RateC
3545 | 115099 | 14305 | 0.14571 | 0.57899 | 714.805 | 21.0679 | 0.380394 | 0.16892 | 208.546 | - | - | 2021-02-26 21:40 | 1 | 6 | RateC
3546 | 115129 | 14335 | 0.14571 | 0.5802 | 716.3 | 21.1119 | 0.380394 | 0.16938 | 209.115 | - | - | 2021-02-26 21:40 | 1 | 6 | RateC
3547 | 115159 | 14365 | 0.14571 | 0.58142 | 717.807 | 21.1563 | 0.380394 | 0.16985 | 209.688 | - | - | 2021-02-26 21:41 | 1 | 6 | RateC
3548 | 115189 | 14395 | 0.14571 | 0.58264 | 719.305 | 21.2005 | 0.381014 | 0.17031 | 210.259 | - | - | 2021-02-26 21:41 | 1 | 6 | RateC
3549 | 115219 | 14425 | 0.14571 | 0.58385 | 720.806 | 21.2447 | 0.381324 | 0.17077 | 210.831 | - | - | 2021-02-26 21:42 | 1 | 6 | RateC
3550 | 115249 | 14455 | 0.14571 | 0.58506 | 722.3 | 21.2888 | 0.381324 | 0.17123 | 211.401 | - | - | 2021-02-26 21:42 | 1 | 6 | RateC
3551 | 115279 | 14485 | 0.14571 | 0.58628 | 723.805 | 21.3331 | 0.381324 | 0.1717 | 211.974 | - | - | 2021-02-26 21:43 | 1 | 6 | RateC
3552 | 115309 | 14515 | 0.14571 | 0.5875 | 725.311 | 21.3775 | 0.381324 | 0.17216 | 212.549 | - | - | 2021-02-26 21:43 | 1 | 6 | RateC
3553 | 115339 | 14545 | 0.14571 | 0.58871 | 726.807 | 21.4216 | 0.381324 | 0.17263 | 213.119 | - | - | 2021-02-26 21:44 | 1 | 6 | RateC
3554 | 115369 | 14575 | 0.14571 | 0.58992 | 728.302 | 21.4657 | 0.381324 | 0.17309 | 213.689 | - | - | 2021-02-26 21:44 | 1 | 6 | RateC
3555 | 115399 | 14605 | 0.14571 | 0.59114 | 729.807 | 21.51 | 0.381944 | 0.17355 | 214.264 | - | - | 2021-02-26 21:45 | 1 | 6 | RateC
3556 | 115429 | 14635 | 0.14571 | 0.59236 | 731.313 | 21.5544 | 0.382254 | 0.17402 | 214.839 | - | - | 2021-02-26 21:45 | 1 | 6 | RateC
3557 | 115459 | 14665 | 0.14571 | 0.59358 | 732.811 | 21.5986 | 0.382254 | 0.17448 | 215.412 | - | - | 2021-02-26 21:46 | 1 | 6 | RateC
3558 | 115489 | 14695 | 0.14571 | 0.59479 | 734.306 | 21.6426 | 0.382564 | 0.17495 | 215.984 | - | - | 2021-02-26 21:46 | 1 | 6 | RateC
3559 | 115519 | 14725 | 0.14571 | 0.596 | 735.808 | 21.6869 | 0.383185 | 0.17541 | 216.559 | - | - | 2021-02-26 21:47 | 1 | 6 | RateC
3560 | 115550 | 14756 | 0.14571 | 0.59723 | 737.323 | 21.7316 | 0.383185 | 0.17588 | 217.14 | - | - | 2021-02-26 21:47 | 1 | 6 | RateC
3561 | 115580 | 14786 | 0.14571 | 0.59845 | 738.825 | 21.7758 | 0.383185 | 0.17635 | 217.715 | - | - | 2021-02-26 21:48 | 1 | 6 | RateC
3562 | 115610 | 14816 | 0.14571 | 0.59966 | 740.323 | 21.82 | 0.383495 | 0.17681 | 218.29 | - | - | 2021-02-26 21:48 | 1 | 6 | RateC
3563 | 115640 | 14846 | 0.14571 | 0.60088 | 741.826 | 21.8643 | 0.383495 | 0.17728 | 218.866 | - | - | 2021-02-26 21:49 | 1 | 6 | RateC
3564 | 115670 | 14876 | 0.14571 | 0.6021 | 743.332 | 21.9086 | 0.384115 | 0.17775 | 219.444 | - | - | 2021-02-26 21:49 | 1 | 6 | RateC
3565 | 115700 | 14906 | 0.14571 | 0.60331 | 744.831 | 21.9528 | 0.384115 | 0.17822 | 220.02 | - | - | 2021-02-26 21:50 | 1 | 6 | RateC
3566 | 115730 | 14936 | 0.14571 | 0.60453 | 746.336 | 21.9972 | 0.384115 | 0.17868 | 220.598 | - | - | 2021-02-26 21:50 | 1 | 6 | RateC
3567 | 115760 | 14966 | 0.14571 | 0.60575 | 747.84 | 22.0415 | 0.383805 | 0.17915 | 221.175 | - | - | 2021-02-26 21:51 | 1 | 6 | RateC
3568 | 115790 | 14996 | 0.14571 | 0.60697 | 749.344 | 22.0858 | 0.384115 | 0.17962 | 221.752 | - | - | 2021-02-26 21:51 | 1 | 6 | RateC
3569 | 115820 | 15026 | 0.14571 | 0.60818 | 750.845 | 22.1301 | 0.383805 | 0.18009 | 222.328 | - | - | 2021-02-26 21:52 | 1 | 6 | RateC
3570 | 115850 | 15056 | 0.14571 | 0.6094 | 752.35 | 22.1744 | 0.384115 | 0.18055 | 222.906 | - | - | 2021-02-26 21:52 | 1 | 6 | RateC
3571 | 115880 | 15086 | 0.14571 | 0.61062 | 753.856 | 22.2188 | 0.384115 | 0.18102 | 223.484 | - | - | 2021-02-26 21:53 | 1 | 6 | RateC
3572 | 115911 | 15117 | 0.14571 | 0.61184 | 755.363 | 22.2633 | 0.384115 | 0.18149 | 224.064 | - | - | 2021-02-26 21:53 | 1 | 6 | RateC
3573 | 115941 | 15147 | 0.14571 | 0.61306 | 756.866 | 22.3075 | 0.384115 | 0.18196 | 224.641 | - | - | 2021-02-26 21:54 | 1 | 6 | RateC
3574 | 115971 | 15177 | 0.14571 | 0.61428 | 758.368 | 22.3518 | 0.384735 | 0.18243 | 225.219 | - | - | 2021-02-26 21:54 | 1 | 6 | RateC
3575 | 116001 | 15207 | 0.14571 | 0.6155 | 759.872 | 22.3962 | 0.385045 | 0.1829 | 225.797 | - | - | 2021-02-26 21:55 | 1 | 6 | RateC
3576 | 116031 | 15237 | 0.14571 | 0.61672 | 761.383 | 22.4407 | 0.385045 | 0.18337 | 226.379 | - | - | 2021-02-26 21:55 | 1 | 6 | RateC
3577 | 116061 | 15267 | 0.14571 | 0.61794 | 762.888 | 22.485 | 0.385665 | 0.18384 | 226.959 | - | - | 2021-02-26 21:56 | 1 | 6 | RateC
3578 | 116091 | 15297 | 0.14571 | 0.61916 | 764.393 | 22.5294 | 0.385665 | 0.18431 | 227.539 | - | - | 2021-02-26 21:56 | 1 | 6 | RateC
3579 | 116121 | 15327 | 0.14571 | 0.62038 | 765.899 | 22.5738 | 0.386595 | 0.18478 | 228.12 | - | - | 2021-02-26 21:57 | 1 | 6 | RateC
3580 | 116151 | 15358 | 0.14571 | 0.6216 | 767.402 | 22.6181 | 0.385975 | 0.18525 | 228.701 | - | - | 2021-02-26 21:57 | 1 | 6 | RateC
3581 | 116182 | 15388 | 0.14571 | 0.62281 | 768.905 | 22.6624 | 0.387215 | 0.18572 | 229.283 | - | - | 2021-02-26 21:58 | 1 | 6 | RateC
3582 | 116212 | 15418 | 0.14571 | 0.62403 | 770.408 | 22.7067 | 0.386905 | 0.18619 | 229.865 | - | - | 2021-02-26 21:58 | 1 | 6 | RateC
3583 | 116242 | 15448 | 0.14571 | 0.62525 | 771.915 | 22.7511 | 0.387525 | 0.18666 | 230.448 | - | - | 2021-02-26 21:59 | 1 | 6 | RateC
3584 | 116272 | 15478 | 0.14571 | 0.62646 | 773.41 | 22.7951 | 0.387835 | 0.18713 | 231.028 | - | - | 2021-02-26 21:59 | 1 | 6 | RateC
3585 | 116302 | 15508 | 0.14571 | 0.62768 | 774.914 | 22.8395 | 0.388145 | 0.1876 | 231.611 | - | - | 2021-02-26 22:00 | 1 | 6 | RateC
3586 | 116332 | 15538 | 0.14571 | 0.6289 | 776.418 | 22.8838 | 0.387835 | 0.18808 | 232.194 | - | - | 2021-02-26 22:00 | 1 | 6 | RateC
3587 | 116362 | 15568 | 0.14571 | 0.63012 | 777.922 | 22.9281 | 0.388455 | 0.18855 | 232.778 | - | - | 2021-02-26 22:01 | 1 | 6 | RateC
3588 | 116392 | 15598 | 0.14571 | 0.63133 | 779.417 | 22.9722 | 0.388145 | 0.18902 | 233.359 | - | - | 2021-02-26 22:01 | 1 | 6 | RateC
3589 | 116422 | 15628 | 0.14571 | 0.63255 | 780.922 | 23.0166 | 0.388145 | 0.18949 | 233.943 | - | - | 2021-02-26 22:02 | 1 | 6 | RateC
3590 | 116452 | 15658 | 0.14571 | 0.63376 | 782.418 | 23.0606 | 0.388765 | 0.18996 | 234.524 | - | - | 2021-02-26 22:02 | 1 | 6 | RateC
3591 | 116482 | 15688 | 0.14571 | 0.63498 | 783.922 | 23.105 | 0.388765 | 0.19044 | 235.108 | - | - | 2021-02-26 22:03 | 1 | 6 | RateC
3592 | 116512 | 15718 | 0.14571 | 0.6362 | 785.434 | 23.1495 | 0.389385 | 0.19091 | 235.696 | - | - | 2021-02-26 22:03 | 1 | 6 | RateC
3593 | 116542 | 15748 | 0.14571 | 0.63741 | 786.929 | 23.1936 | 0.389695 | 0.19139 | 236.279 | - | - | 2021-02-26 22:04 | 1 | 6 | RateC
3594 | 116572 | 15778 | 0.14571 | 0.63863 | 788.431 | 23.2379 | 0.390005 | 0.19186 | 236.864 | - | - | 2021-02-26 22:04 | 1 | 6 | RateC
3595 | 116602 | 15808 | 0.14571 | 0.63985 | 789.932 | 23.2821 | 0.390315 | 0.19233 | 237.45 | - | - | 2021-02-26 22:05 | 1 | 6 | RateC
3596 | 116632 | 15838 | 0.14571 | 0.64106 | 791.428 | 23.3262 | 0.390625 | 0.19281 | 238.034 | - | - | 2021-02-26 22:05 | 1 | 6 | RateC
3597 | 116662 | 15868 | 0.14571 | 0.64227 | 792.931 | 23.3705 | 0.390625 | 0.19328 | 238.621 | - | - | 2021-02-26 22:06 | 1 | 6 | RateC
3598 | 116692 | 15899 | 0.14571 | 0.64349 | 794.433 | 23.4148 | 0.390625 | 0.19376 | 239.208 | - | - | 2021-02-26 22:06 | 1 | 6 | RateC
3599 | 116723 | 15929 | 0.14571 | 0.64472 | 795.948 | 23.4594 | 0.390625 | 0.19424 | 239.8 | - | - | 2021-02-26 22:07 | 1 | 6 | RateC
3600 | 116753 | 15959 | 0.14571 | 0.64594 | 797.451 | 23.5037 | 0.390625 | 0.19471 | 240.387 | - | - | 2021-02-26 22:07 | 1 | 6 | RateC
3601 | 116783 | 15989 | 0.14571 | 0.64715 | 798.949 | 23.5479 | 0.390625 | 0.19519 | 240.972 | - | - | 2021-02-26 22:08 | 1 | 6 | RateC
3602 | 116813 | 16019 | 0.14571 | 0.64837 | 800.453 | 23.5922 | 0.391555 | 0.19566 | 241.56 | - | - | 2021-02-26 22:08 | 1 | 6 | RateC
3603 | 116843 | 16049 | 0.14571 | 0.64958 | 801.956 | 23.6365 | 0.391555 | 0.19614 | 242.148 | - | - | 2021-02-26 22:09 | 1 | 6 | RateC
3604 | 116873 | 16079 | 0.14571 | 0.6508 | 803.458 | 23.6808 | 0.391555 | 0.19662 | 242.736 | - | - | 2021-02-26 22:09 | 1 | 6 | RateC
3605 | 116903 | 16109 | 0.14571 | 0.65202 | 804.964 | 23.7252 | 0.392175 | 0.19709 | 243.326 | - | - | 2021-02-26 22:10 | 1 | 6 | RateC
3606 | 116933 | 16139 | 0.14571 | 0.65324 | 806.467 | 23.7695 | 0.392485 | 0.19757 | 243.916 | - | - | 2021-02-26 22:10 | 1 | 6 | RateC
3607 | 116963 | 16169 | 0.14571 | 0.65445 | 807.961 | 23.8135 | 0.392485 | 0.19805 | 244.502 | - | - | 2021-02-26 22:11 | 1 | 6 | RateC
3608 | 116993 | 16199 | 0.14571 | 0.65566 | 809.456 | 23.8575 | 0.392485 | 0.19852 | 245.088 | - | - | 2021-02-26 22:11 | 1 | 6 | RateC
3609 | 117023 | 16229 | 0.14571 | 0.65688 | 810.962 | 23.9019 | 0.392485 | 0.199 | 245.679 | - | - | 2021-02-26 22:12 | 1 | 6 | RateC
3610 | 117053 | 16259 | 0.14571 | 0.65809 | 812.462 | 23.9462 | 0.392795 | 0.19948 | 246.268 | - | - | 2021-02-26 22:12 | 1 | 6 | RateC
3611 | 117083 | 16289 | 0.14571 | 0.6593 | 813.957 | 23.9902 | 0.392485 | 0.19995 | 246.855 | - | - | 2021-02-26 22:13 | 1 | 6 | RateC
3612 | 117113 | 16319 | 0.14571 | 0.66052 | 815.461 | 24.0345 | 0.392795 | 0.20043 | 247.446 | - | - | 2021-02-26 22:13 | 1 | 6 | RateC
3613 | 117143 | 16349 | 0.14571 | 0.66173 | 816.956 | 24.0786 | 0.392485 | 0.20091 | 248.033 | - | - | 2021-02-26 22:14 | 1 | 6 | RateC
3614 | 117173 | 16379 | 0.14571 | 0.66295 | 818.462 | 24.123 | 0.392795 | 0.20139 | 248.624 | - | - | 2021-02-26 22:14 | 1 | 6 | RateC
3615 | 117203 | 16409 | 0.14571 | 0.66417 | 819.965 | 24.1673 | 0.392795 | 0.20186 | 249.214 | - | - | 2021-02-26 22:15 | 1 | 6 | RateC
3616 | 117233 | 16440 | 0.14571 | 0.66539 | 821.469 | 24.2116 | 0.392795 | 0.20234 | 249.805 | - | - | 2021-02-26 22:15 | 1 | 6 | RateC
3617 | 117264 | 16470 | 0.14571 | 0.66661 | 822.973 | 24.2559 | 0.392795 | 0.20282 | 250.396 | - | - | 2021-02-26 22:16 | 1 | 6 | RateC
3618 | 117294 | 16500 | 0.14571 | 0.66783 | 824.479 | 24.3003 | 0.393415 | 0.2033 | 250.988 | - | - | 2021-02-26 22:16 | 1 | 6 | RateC
3619 | 117324 | 16530 | 0.14571 | 0.66904 | 825.981 | 24.3446 | 0.393415 | 0.20378 | 251.579 | - | - | 2021-02-26 22:17 | 1 | 6 | RateC
3620 | 117354 | 16560 | 0.14571 | 0.67026 | 827.48 | 24.3888 | 0.393415 | 0.20426 | 252.169 | - | - | 2021-02-26 22:17 | 1 | 6 | RateC
3621 | 117384 | 16590 | 0.14571 | 0.67148 | 828.988 | 24.4332 | 0.394035 | 0.20474 | 252.762 | - | - | 2021-02-26 22:18 | 1 | 6 | RateC
3622 | 117414 | 16620 | 0.14571 | 0.6727 | 830.492 | 24.4775 | 0.394345 | 0.20522 | 253.355 | - | - | 2021-02-26 22:18 | 1 | 6 | RateC
3623 | 117444 | 16650 | 0.14571 | 0.67391 | 831.993 | 24.5218 | 0.394345 | 0.2057 | 253.948 | - | - | 2021-02-26 22:19 | 1 | 6 | RateC
3624 | 117474 | 16680 | 0.14571 | 0.67513 | 833.495 | 24.5661 | 0.394345 | 0.20618 | 254.54 | - | - | 2021-02-26 22:19 | 1 | 6 | RateC
3625 | 117504 | 16710 | 0.14571 | 0.67635 | 834.999 | 24.6104 | 0.394655 | 0.20666 | 255.133 | - | - | 2021-02-26 22:20 | 1 | 6 | RateC
3626 | 117534 | 16740 | 0.14571 | 0.67757 | 836.504 | 24.6548 | 0.395275 | 0.20714 | 255.727 | - | - | 2021-02-26 22:20 | 1 | 6 | RateC
3627 | 117564 | 16771 | 0.14571 | 0.67879 | 838.008 | 24.6991 | 0.395275 | 0.20762 | 256.322 | - | - | 2021-02-26 22:21 | 1 | 6 | RateC
3628 | 117594 | 16801 | 0.14571 | 0.68 | 839.507 | 24.7433 | 0.395585 | 0.2081 | 256.914 | - | - | 2021-02-26 22:21 | 1 | 6 | RateC
3629 | 117625 | 16831 | 0.14571 | 0.68122 | 841.01 | 24.7876 | 0.395585 | 0.20858 | 257.509 | - | - | 2021-02-26 22:22 | 1 | 6 | RateC
3630 | 117655 | 16861 | 0.14571 | 0.68244 | 842.513 | 24.8319 | 0.396205 | 0.20906 | 258.104 | - | - | 2021-02-26 22:22 | 1 | 6 | RateC
3631 | 117685 | 16891 | 0.14571 | 0.68365 | 844.012 | 24.8761 | 0.396205 | 0.20955 | 258.698 | - | - | 2021-02-26 22:23 | 1 | 6 | RateC
3632 | 117715 | 16921 | 0.14571 | 0.68487 | 845.516 | 24.9204 | 0.396205 | 0.21003 | 259.294 | - | - | 2021-02-26 22:23 | 1 | 6 | RateC
3633 | 117745 | 16951 | 0.14571 | 0.68608 | 847.017 | 24.9646 | 0.396515 | 0.21051 | 259.889 | - | - | 2021-02-26 22:24 | 1 | 6 | RateC
3634 | 117775 | 16981 | 0.14571 | 0.68731 | 848.53 | 25.0092 | 0.396825 | 0.211 | 260.49 | - | - | 2021-02-26 22:24 | 1 | 6 | RateC
3635 | 117805 | 17011 | 0.14571 | 0.68853 | 850.031 | 25.0535 | 0.397135 | 0.21148 | 261.085 | - | - | 2021-02-26 22:25 | 1 | 6 | RateC
3636 | 117835 | 17041 | 0.14571 | 0.68974 | 851.534 | 25.0977 | 0.397135 | 0.21196 | 261.682 | - | - | 2021-02-26 22:25 | 1 | 6 | RateC
3637 | 117865 | 17071 | 0.14571 | 0.69096 | 853.037 | 25.142 | 0.397445 | 0.21245 | 262.279 | - | - | 2021-02-26 22:26 | 1 | 6 | RateC
3638 | 117895 | 17101 | 0.14571 | 0.69217 | 854.534 | 25.1862 | 0.397135 | 0.21293 | 262.874 | - | - | 2021-02-26 22:26 | 1 | 6 | RateC
3639 | 117925 | 17131 | 0.14571 | 0.69338 | 856.028 | 25.2302 | 0.398065 | 0.21341 | 263.468 | - | - | 2021-02-26 22:27 | 1 | 6 | RateC
3640 | 117955 | 17161 | 0.14571 | 0.6946 | 857.535 | 25.2746 | 0.398065 | 0.21389 | 264.068 | - | - | 2021-02-26 22:27 | 1 | 6 | RateC
3641 | 117985 | 17191 | 0.14571 | 0.69582 | 859.033 | 25.3188 | 0.398065 | 0.21438 | 264.664 | - | - | 2021-02-26 22:28 | 1 | 6 | RateC
3642 | 118015 | 17221 | 0.14571 | 0.69703 | 860.535 | 25.363 | 0.398375 | 0.21486 | 265.262 | - | - | 2021-02-26 22:28 | 1 | 6 | RateC
3643 | 118045 | 17251 | 0.14571 | 0.69825 | 862.04 | 25.4074 | 0.398375 | 0.21535 | 265.862 | - | - | 2021-02-26 22:29 | 1 | 6 | RateC
3644 | 118075 | 17282 | 0.14571 | 0.69947 | 863.542 | 25.4517 | 0.398686 | 0.21583 | 266.461 | - | - | 2021-02-26 22:29 | 1 | 6 | RateC
3645 | 118105 | 17311 | 0.14571 | 0.70068 | 865.037 | 25.4957 | 0.398375 | 0.21632 | 267.057 | - | - | 2021-02-26 22:30 | 1 | 6 | RateC
3646 | 118135 | 17342 | 0.14571 | 0.7019 | 866.54 | 25.54 | 0.398996 | 0.2168 | 267.656 | - | - | 2021-02-26 22:30 | 1 | 6 | RateC
3647 | 118166 | 17372 | 0.14571 | 0.70312 | 868.053 | 25.5846 | 0.398686 | 0.21729 | 268.259 | - | - | 2021-02-26 22:31 | 1 | 6 | RateC
3648 | 118196 | 17402 | 0.14571 | 0.70434 | 869.553 | 25.6288 | 0.398996 | 0.21777 | 268.858 | - | - | 2021-02-26 22:31 | 1 | 6 | RateC
3649 | 118226 | 17432 | 0.14571 | 0.70556 | 871.06 | 25.6733 | 0.398996 | 0.21826 | 269.459 | - | - | 2021-02-26 22:32 | 1 | 6 | RateC
3650 | 118256 | 17462 | 0.14571 | 0.70678 | 872.563 | 25.7175 | 0.399616 | 0.21875 | 270.059 | - | - | 2021-02-26 22:32 | 1 | 6 | RateC
3651 | 118286 | 17492 | 0.14571 | 0.708 | 874.077 | 25.7622 | 0.399926 | 0.21924 | 270.665 | - | - | 2021-02-26 22:33 | 1 | 6 | RateC
3652 | 118316 | 17522 | 0.14571 | 0.70922 | 875.578 | 25.8064 | 0.400236 | 0.21972 | 271.265 | - | - | 2021-02-26 22:33 | 1 | 6 | RateC
3653 | 118346 | 17552 | 0.14571 | 0.71043 | 877.077 | 25.8506 | 0.400546 | 0.22021 | 271.865 | - | - | 2021-02-26 22:34 | 1 | 6 | RateC
3654 | 118376 | 17583 | 0.14571 | 0.71165 | 878.582 | 25.895 | 0.400236 | 0.2207 | 272.467 | - | - | 2021-02-26 22:34 | 1 | 6 | RateC
3655 | 118407 | 17613 | 0.14571 | 0.71287 | 880.088 | 25.9393 | 0.400856 | 0.22119 | 273.07 | - | - | 2021-02-26 22:35 | 1 | 6 | RateC
3656 | 118437 | 17643 | 0.14571 | 0.71409 | 881.59 | 25.9836 | 0.400856 | 0.22167 | 273.672 | - | - | 2021-02-26 22:35 | 1 | 6 | RateC
3657 | 118467 | 17673 | 0.14571 | 0.7153 | 883.092 | 26.0279 | 0.400856 | 0.22216 | 274.274 | - | - | 2021-02-26 22:36 | 1 | 6 | RateC
3658 | 118497 | 17703 | 0.14571 | 0.71652 | 884.597 | 26.0722 | 0.400856 | 0.22265 | 274.878 | - | - | 2021-02-26 22:36 | 1 | 6 | RateC
3659 | 118527 | 17733 | 0.14571 | 0.71774 | 886.095 | 26.1164 | 0.401166 | 0.22314 | 275.479 | - | - | 2021-02-26 22:37 | 1 | 6 | RateC
3660 | 118557 | 17763 | 0.14571 | 0.71896 | 887.608 | 26.161 | 0.401166 | 0.22363 | 276.086 | - | - | 2021-02-26 22:37 | 1 | 6 | RateC
3661 | 118587 | 17793 | 0.14571 | 0.72018 | 889.113 | 26.2053 | 0.401476 | 0.22412 | 276.69 | - | - | 2021-02-26 22:38 | 1 | 6 | RateC
3662 | 118617 | 17823 | 0.14571 | 0.7214 | 890.615 | 26.2496 | 0.401786 | 0.22461 | 277.293 | - | - | 2021-02-26 22:38 | 1 | 6 | RateC
3663 | 118647 | 17853 | 0.14571 | 0.72262 | 892.118 | 26.2939 | 0.401786 | 0.2251 | 277.897 | - | - | 2021-02-26 22:39 | 1 | 6 | RateC
3664 | 118678 | 17884 | 0.14571 | 0.72384 | 893.631 | 26.3385 | 0.401786 | 0.22559 | 278.505 | - | - | 2021-02-26 22:39 | 1 | 6 | RateC
3665 | 118708 | 17914 | 0.14571 | 0.72506 | 895.13 | 26.3827 | 0.401786 | 0.22608 | 279.108 | - | - | 2021-02-26 22:40 | 1 | 6 | RateC
3666 | 118738 | 17944 | 0.14571 | 0.72627 | 896.631 | 26.4269 | 0.401786 | 0.22657 | 279.711 | - | - | 2021-02-26 22:40 | 1 | 6 | RateC
3667 | 118768 | 17974 | 0.14571 | 0.72748 | 898.129 | 26.4711 | 0.401786 | 0.22705 | 280.313 | - | - | 2021-02-26 22:41 | 1 | 6 | RateC
3668 | 118798 | 18004 | 0.14571 | 0.72871 | 899.645 | 26.5158 | 0.402406 | 0.22755 | 280.923 | - | - | 2021-02-26 22:41 | 1 | 6 | RateC
3669 | 118828 | 18034 | 0.14571 | 0.72992 | 901.141 | 26.5598 | 0.402716 | 0.22803 | 281.525 | - | - | 2021-02-26 22:42 | 1 | 6 | RateC
3670 | 118858 | 18064 | 0.14571 | 0.73114 | 902.646 | 26.6042 | 0.402716 | 0.22853 | 282.131 | - | - | 2021-02-26 22:42 | 1 | 6 | RateC
3671 | 118888 | 18094 | 0.14571 | 0.73236 | 904.147 | 26.6484 | 0.403336 | 0.22902 | 282.736 | - | - | 2021-02-26 22:43 | 1 | 6 | RateC
3672 | 118918 | 18124 | 0.14571 | 0.73358 | 905.651 | 26.6928 | 0.403646 | 0.22951 | 283.343 | - | - | 2021-02-26 22:43 | 1 | 6 | RateC
3673 | 118948 | 18154 | 0.14571 | 0.73479 | 907.146 | 26.7368 | 0.403646 | 0.23 | 283.947 | - | - | 2021-02-26 22:44 | 1 | 6 | RateC
3674 | 118978 | 18184 | 0.14571 | 0.73601 | 908.652 | 26.7812 | 0.403646 | 0.23049 | 284.555 | - | - | 2021-02-26 22:44 | 1 | 6 | RateC
3675 | 119008 | 18214 | 0.14571 | 0.73722 | 910.154 | 26.8255 | 0.403956 | 0.23098 | 285.162 | - | - | 2021-02-26 22:45 | 1 | 6 | RateC
3676 | 119038 | 18244 | 0.14571 | 0.73844 | 911.655 | 26.8697 | 0.404266 | 0.23147 | 285.769 | - | - | 2021-02-26 22:45 | 1 | 6 | RateC
3677 | 119068 | 18274 | 0.14571 | 0.73966 | 913.157 | 26.914 | 0.404576 | 0.23196 | 286.376 | - | - | 2021-02-26 22:46 | 1 | 6 | RateC
3678 | 119098 | 18304 | 0.14571 | 0.74087 | 914.655 | 26.9581 | 0.404576 | 0.23246 | 286.982 | - | - | 2021-02-26 22:46 | 1 | 6 | RateC
3679 | 119128 | 18335 | 0.14571 | 0.74209 | 916.159 | 27.0025 | 0.404576 | 0.23295 | 287.591 | - | - | 2021-02-26 22:47 | 1 | 6 | RateC
3680 | 119158 | 18364 | 0.14571 | 0.7433 | 917.655 | 27.0466 | 0.404886 | 0.23344 | 288.196 | - | - | 2021-02-26 22:47 | 1 | 6 | RateC
3681 | 119188 | 18395 | 0.14571 | 0.74452 | 919.158 | 27.0909 | 0.405506 | 0.23393 | 288.805 | - | - | 2021-02-26 22:48 | 1 | 6 | RateC
3682 | 119219 | 18425 | 0.14571 | 0.74574 | 920.67 | 27.1354 | 0.405196 | 0.23443 | 289.418 | - | - | 2021-02-26 22:48 | 1 | 6 | RateC
3683 | 119249 | 18455 | 0.14571 | 0.74695 | 922.166 | 27.1795 | 0.405506 | 0.23492 | 290.023 | - | - | 2021-02-26 22:49 | 1 | 6 | RateC
3684 | 119279 | 18485 | 0.14571 | 0.74817 | 923.669 | 27.2238 | 0.405816 | 0.23541 | 290.633 | - | - | 2021-02-26 22:49 | 1 | 6 | RateC
3685 | 119309 | 18515 | 0.14571 | 0.74939 | 925.171 | 27.2681 | 0.405816 | 0.23591 | 291.242 | - | - | 2021-02-26 22:50 | 1 | 6 | RateC
3686 | 119339 | 18545 | 0.14571 | 0.75061 | 926.673 | 27.3124 | 0.405816 | 0.2364 | 291.852 | - | - | 2021-02-26 22:50 | 1 | 6 | RateC
3687 | 119369 | 18575 | 0.14571 | 0.75183 | 928.188 | 27.357 | 0.405816 | 0.2369 | 292.467 | - | - | 2021-02-26 22:51 | 1 | 6 | RateC
3688 | 119399 | 18605 | 0.14571 | 0.75305 | 929.694 | 27.4014 | 0.406126 | 0.23739 | 293.079 | - | - | 2021-02-26 22:51 | 1 | 6 | RateC
3689 | 119429 | 18636 | 0.14571 | 0.75427 | 931.199 | 27.4458 | 0.406746 | 0.23789 | 293.69 | - | - | 2021-02-26 22:52 | 1 | 6 | RateC
3690 | 119459 | 18665 | 0.14571 | 0.75548 | 932.694 | 27.4898 | 0.406436 | 0.23838 | 294.298 | - | - | 2021-02-26 22:52 | 1 | 6 | RateC
3691 | 119489 | 18696 | 0.14571 | 0.7567 | 934.199 | 27.5342 | 0.406746 | 0.23888 | 294.91 | - | - | 2021-02-26 22:53 | 1 | 6 | RateC
3692 | 119520 | 18726 | 0.14571 | 0.75792 | 935.7 | 27.5784 | 0.407056 | 0.23937 | 295.521 | - | - | 2021-02-26 22:53 | 1 | 6 | RateC
3693 | 119549 | 18756 | 0.14571 | 0.75913 | 937.195 | 27.6225 | 0.407366 | 0.23987 | 296.13 | - | - | 2021-02-26 22:54 | 1 | 6 | RateC
3694 | 119579 | 18785 | 0.14571 | 0.76034 | 938.689 | 27.6665 | 0.407366 | 0.24036 | 296.739 | - | - | 2021-02-26 22:54 | 1 | 6 | RateC
3695 | 119610 | 18816 | 0.14571 | 0.76156 | 940.201 | 27.7111 | 0.407366 | 0.24086 | 297.354 | - | - | 2021-02-26 22:55 | 1 | 6 | RateC
3696 | 119640 | 18846 | 0.14571 | 0.76278 | 941.706 | 27.7554 | 0.407366 | 0.24135 | 297.967 | - | - | 2021-02-26 22:55 | 1 | 6 | RateC
3697 | 119670 | 18876 | 0.14571 | 0.764 | 943.21 | 27.7998 | 0.407366 | 0.24185 | 298.58 | - | - | 2021-02-26 22:56 | 1 | 6 | RateC
3698 | 119700 | 18906 | 0.14571 | 0.76522 | 944.712 | 27.844 | 0.407366 | 0.24235 | 299.192 | - | - | 2021-02-26 22:56 | 1 | 6 | RateC
3699 | 119730 | 18936 | 0.14571 | 0.76643 | 946.215 | 27.8883 | 0.407366 | 0.24284 | 299.805 | - | - | 2021-02-26 22:57 | 1 | 6 | RateC
3700 | 119760 | 18966 | 0.14571 | 0.76766 | 947.726 | 27.9329 | 0.407676 | 0.24334 | 300.421 | - | - | 2021-02-26 22:57 | 1 | 6 | RateC
3701 | 119790 | 18996 | 0.14571 | 0.76887 | 949.223 | 27.977 | 0.407986 | 0.24384 | 301.031 | - | - | 2021-02-26 22:58 | 1 | 6 | RateC
3702 | 119820 | 19026 | 0.14571 | 0.77009 | 950.726 | 28.0213 | 0.408296 | 0.24433 | 301.644 | - | - | 2021-02-26 22:58 | 1 | 6 | RateC
3703 | 119850 | 19056 | 0.14571 | 0.7713 | 952.228 | 28.0656 | 0.408296 | 0.24483 | 302.258 | - | - | 2021-02-26 22:59 | 1 | 6 | RateC
3704 | 119880 | 19086 | 0.14571 | 0.77252 | 953.73 | 28.1098 | 0.408296 | 0.24533 | 302.871 | - | - | 2021-02-26 22:59 | 1 | 6 | RateC
3705 | 119910 | 19117 | 0.14571 | 0.77374 | 955.234 | 28.1541 | 0.408296 | 0.24582 | 303.485 | - | - | 2021-02-26 23:00 | 1 | 6 | RateC
3706 | 119940 | 19146 | 0.14571 | 0.77495 | 956.729 | 28.1982 | 0.408296 | 0.24632 | 304.095 | - | - | 2021-02-26 23:00 | 1 | 6 | RateC
3707 | 119970 | 19176 | 0.14571 | 0.77616 | 958.228 | 28.2424 | 0.408296 | 0.24681 | 304.708 | - | - | 2021-02-26 23:01 | 1 | 6 | RateC
3708 | 120000 | 19206 | 0.14571 | 0.77738 | 959.727 | 28.2866 | 0.408296 | 0.24731 | 305.32 | - | - | 2021-02-26 23:01 | 1 | 6 | RateC
3709 | 120030 | 19236 | 0.14571 | 0.77859 | 961.221 | 28.3306 | 0.408606 | 0.2478 | 305.93 | - | - | 2021-02-26 23:02 | 1 | 6 | RateC
3710 | 120060 | 19266 | 0.14571 | 0.77981 | 962.724 | 28.3749 | 0.409226 | 0.2483 | 306.544 | - | - | 2021-02-26 23:02 | 1 | 6 | RateC
3711 | 120090 | 19297 | 0.14571 | 0.78102 | 964.228 | 28.4192 | 0.409226 | 0.2488 | 307.16 | - | - | 2021-02-26 23:03 | 1 | 6 | RateC
3712 | 120120 | 19327 | 0.14571 | 0.78224 | 965.728 | 28.4635 | 0.408296 | 0.2493 | 307.773 | - | - | 2021-02-26 23:03 | 1 | 6 | RateC
3713 | 120151 | 19357 | 0.14571 | 0.78346 | 967.232 | 28.5078 | 0.409226 | 0.24979 | 308.389 | - | - | 2021-02-26 23:04 | 1 | 6 | RateC
3714 | 120181 | 19387 | 0.14571 | 0.78467 | 968.734 | 28.552 | 0.409536 | 0.25029 | 309.003 | - | - | 2021-02-26 23:04 | 1 | 6 | RateC
3715 | 120211 | 19417 | 0.14571 | 0.7859 | 970.249 | 28.5967 | 0.409226 | 0.2508 | 309.624 | - | - | 2021-02-26 23:05 | 1 | 6 | RateC
3716 | 120241 | 19447 | 0.14571 | 0.78712 | 971.755 | 28.6411 | 0.409536 | 0.25129 | 310.241 | - | - | 2021-02-26 23:05 | 1 | 6 | RateC
3717 | 120271 | 19477 | 0.14571 | 0.78834 | 973.259 | 28.6854 | 0.410156 | 0.25179 | 310.857 | - | - | 2021-02-26 23:06 | 1 | 6 | RateC
3718 | 120301 | 19507 | 0.14571 | 0.78956 | 974.763 | 28.7297 | 0.410466 | 0.25229 | 311.473 | - | - | 2021-02-26 23:06 | 1 | 6 | RateC
3719 | 120332 | 19538 | 0.14571 | 0.79079 | 976.278 | 28.7744 | 0.410156 | 0.2528 | 312.095 | - | - | 2021-02-26 23:07 | 1 | 6 | RateC
3720 | 120361 | 19568 | 0.14571 | 0.792 | 977.772 | 28.8184 | 0.410156 | 0.25329 | 312.708 | - | - | 2021-02-26 23:07 | 1 | 6 | RateC
3721 | 120392 | 19598 | 0.14571 | 0.79321 | 979.273 | 28.8627 | 0.410776 | 0.25379 | 313.324 | - | - | 2021-02-26 23:08 | 1 | 6 | RateC
3722 | 120421 | 19628 | 0.14571 | 0.79442 | 980.768 | 28.9067 | 0.410776 | 0.25429 | 313.937 | - | - | 2021-02-26 23:08 | 1 | 6 | RateC
3723 | 120451 | 19658 | 0.14571 | 0.79564 | 982.266 | 28.9509 | 0.411086 | 0.25479 | 314.553 | - | - | 2021-02-26 23:09 | 1 | 6 | RateC
3724 | 120481 | 19687 | 0.14571 | 0.79685 | 983.763 | 28.995 | 0.411086 | 0.25529 | 315.169 | - | - | 2021-02-26 23:09 | 1 | 6 | RateC
3725 | 120511 | 19717 | 0.14571 | 0.79806 | 985.263 | 29.0392 | 0.411396 | 0.25579 | 315.785 | - | - | 2021-02-26 23:10 | 1 | 6 | RateC
3726 | 120541 | 19748 | 0.14571 | 0.79928 | 986.766 | 29.0835 | 0.412016 | 0.25629 | 316.404 | - | - | 2021-02-26 23:10 | 1 | 6 | RateC
3727 | 120572 | 19778 | 0.14571 | 0.8005 | 988.269 | 29.1278 | 0.412016 | 0.25679 | 317.023 | - | - | 2021-02-26 23:11 | 1 | 6 | RateC
3728 | 120602 | 19808 | 0.14571 | 0.80172 | 989.773 | 29.1721 | 0.412016 | 0.25729 | 317.642 | - | - | 2021-02-26 23:11 | 1 | 6 | RateC
3729 | 120632 | 19838 | 0.14571 | 0.80293 | 991.276 | 29.2164 | 0.412326 | 0.25779 | 318.262 | - | - | 2021-02-26 23:12 | 1 | 6 | RateC
3730 | 120662 | 19868 | 0.14571 | 0.80415 | 992.783 | 29.2609 | 0.412016 | 0.25829 | 318.883 | - | - | 2021-02-26 23:12 | 1 | 6 | RateC
3731 | 120692 | 19898 | 0.14571 | 0.80537 | 994.286 | 29.3052 | 0.412636 | 0.2588 | 319.502 | - | - | 2021-02-26 23:13 | 1 | 6 | RateC
3732 | 120722 | 19928 | 0.14571 | 0.80658 | 995.783 | 29.3493 | 0.412326 | 0.2593 | 320.12 | - | - | 2021-02-26 23:13 | 1 | 6 | RateC
3733 | 120752 | 19958 | 0.14571 | 0.80781 | 997.296 | 29.3939 | 0.412636 | 0.2598 | 320.744 | - | - | 2021-02-26 23:14 | 1 | 6 | RateC
3734 | 120782 | 19988 | 0.14571 | 0.80902 | 998.791 | 29.4379 | 0.412946 | 0.2603 | 321.361 | - | - | 2021-02-26 23:14 | 1 | 6 | RateC
3735 | 120812 | 20018 | 0.14571 | 0.81024 | 1000.296 | 29.4823 | 0.412946 | 0.26081 | 321.982 | - | - | 2021-02-26 23:15 | 1 | 6 | RateC
3736 | 120842 | 20048 | 0.14571 | 0.81146 | 1001.8 | 29.5266 | 0.413256 | 0.26131 | 322.604 | - | - | 2021-02-26 23:15 | 1 | 6 | RateC
3737 | 120872 | 20078 | 0.14571 | 0.81267 | 1003.299 | 29.5708 | 0.413256 | 0.26181 | 323.223 | - | - | 2021-02-26 23:16 | 1 | 6 | RateC
3738 | 120902 | 20108 | 0.14571 | 0.81389 | 1004.801 | 29.6151 | 0.412946 | 0.26231 | 323.844 | - | - | 2021-02-26 23:16 | 1 | 6 | RateC
3739 | 120932 | 20138 | 0.14571 | 0.8151 | 1006.3 | 29.6593 | 0.413256 | 0.26282 | 324.464 | - | - | 2021-02-26 23:17 | 1 | 6 | RateC
3740 | 120962 | 20169 | 0.14571 | 0.81632 | 1007.803 | 29.7035 | 0.413256 | 0.26332 | 325.085 | - | - | 2021-02-26 23:17 | 1 | 6 | RateC
3741 | 120992 | 20199 | 0.14571 | 0.81753 | 1009.301 | 29.7477 | 0.413876 | 0.26382 | 325.704 | - | - | 2021-02-26 23:18 | 1 | 6 | RateC
3742 | 121022 | 20229 | 0.14571 | 0.81875 | 1010.802 | 29.7919 | 0.413256 | 0.26432 | 326.325 | - | - | 2021-02-26 23:18 | 1 | 6 | RateC
3743 | 121053 | 20259 | 0.14571 | 0.81997 | 1012.304 | 29.8362 | 0.414497 | 0.26483 | 326.947 | - | - | 2021-02-26 23:19 | 1 | 6 | RateC
3744 | 121083 | 20289 | 0.14571 | 0.82118 | 1013.802 | 29.8804 | 0.413876 | 0.26533 | 327.568 | - | - | 2021-02-26 23:19 | 1 | 6 | RateC
3745 | 121113 | 20319 | 0.14571 | 0.8224 | 1015.303 | 29.9246 | 0.414497 | 0.26583 | 328.19 | - | - | 2021-02-26 23:20 | 1 | 6 | RateC
3746 | 121143 | 20349 | 0.14571 | 0.82361 | 1016.806 | 29.9689 | 0.414497 | 0.26634 | 328.813 | - | - | 2021-02-26 23:20 | 1 | 6 | RateC
3747 | 121173 | 20379 | 0.14571 | 0.82483 | 1018.309 | 30.0132 | 0.414187 | 0.26684 | 329.436 | - | - | 2021-02-26 23:21 | 1 | 6 | RateC
3748 | 121203 | 20409 | 0.14571 | 0.82604 | 1019.805 | 30.0573 | 0.413876 | 0.26734 | 330.055 | - | - | 2021-02-26 23:21 | 1 | 6 | RateC
3749 | 121233 | 20439 | 0.14571 | 0.82726 | 1021.31 | 30.1016 | 0.414497 | 0.26785 | 330.679 | - | - | 2021-02-26 23:22 | 1 | 6 | RateC
3750 | 121263 | 20469 | 0.14571 | 0.82847 | 1022.808 | 30.1458 | 0.415427 | 0.26835 | 331.301 | - | - | 2021-02-26 23:22 | 1 | 6 | RateC
3751 | 121293 | 20499 | 0.14571 | 0.8297 | 1024.323 | 30.1905 | 0.415427 | 0.26886 | 331.93 | - | - | 2021-02-26 23:23 | 1 | 6 | RateC
3752 | 121323 | 20529 | 0.14571 | 0.83091 | 1025.818 | 30.2345 | 0.415427 | 0.26937 | 332.551 | - | - | 2021-02-26 23:23 | 1 | 6 | RateC
3753 | 121353 | 20559 | 0.14571 | 0.83213 | 1027.319 | 30.2787 | 0.415427 | 0.26987 | 333.175 | - | - | 2021-02-26 23:24 | 1 | 6 | RateC
3754 | 121383 | 20589 | 0.14571 | 0.83334 | 1028.815 | 30.3228 | 0.415117 | 0.27037 | 333.796 | - | - | 2021-02-26 23:24 | 1 | 6 | RateC
3755 | 121413 | 20619 | 0.14571 | 0.83456 | 1030.316 | 30.3671 | 0.416047 | 0.27088 | 334.421 | - | - | 2021-02-26 23:25 | 1 | 6 | RateC
3756 | 121443 | 20649 | 0.14571 | 0.83577 | 1031.818 | 30.4114 | 0.415737 | 0.27139 | 335.045 | - | - | 2021-02-26 23:25 | 1 | 6 | RateC
3757 | 121473 | 20679 | 0.14571 | 0.83699 | 1033.317 | 30.4555 | 0.416047 | 0.27189 | 335.669 | - | - | 2021-02-26 23:26 | 1 | 6 | RateC
3758 | 121503 | 20709 | 0.14571 | 0.8382 | 1034.821 | 30.4999 | 0.416357 | 0.2724 | 336.295 | - | - | 2021-02-26 23:26 | 1 | 6 | RateC
3759 | 121533 | 20739 | 0.14571 | 0.83942 | 1036.317 | 30.544 | 0.416047 | 0.2729 | 336.918 | - | - | 2021-02-26 23:27 | 1 | 6 | RateC
3760 | 121563 | 20769 | 0.14571 | 0.84063 | 1037.815 | 30.5881 | 0.416047 | 0.27341 | 337.541 | - | - | 2021-02-26 23:27 | 1 | 6 | RateC
3761 | 121593 | 20799 | 0.14571 | 0.84185 | 1039.319 | 30.6324 | 0.416047 | 0.27392 | 338.167 | - | - | 2021-02-26 23:28 | 1 | 6 | RateC
3762 | 121623 | 20829 | 0.14571 | 0.84307 | 1040.824 | 30.6768 | 0.416977 | 0.27442 | 338.794 | - | - | 2021-02-26 23:28 | 1 | 6 | RateC
3763 | 121653 | 20859 | 0.14571 | 0.84428 | 1042.324 | 30.721 | 0.416667 | 0.27493 | 339.419 | - | - | 2021-02-26 23:29 | 1 | 6 | RateC
3764 | 121683 | 20889 | 0.14571 | 0.8455 | 1043.827 | 30.7653 | 0.416977 | 0.27544 | 340.046 | - | - | 2021-02-26 23:29 | 1 | 6 | RateC
3765 | 121713 | 20919 | 0.14571 | 0.84671 | 1045.322 | 30.8094 | 0.417597 | 0.27594 | 340.669 | - | - | 2021-02-26 23:30 | 1 | 6 | RateC
3766 | 121743 | 20949 | 0.14571 | 0.84792 | 1046.816 | 30.8534 | 0.417287 | 0.27645 | 341.294 | - | - | 2021-02-26 23:30 | 1 | 6 | RateC
3767 | 121773 | 20979 | 0.14571 | 0.84914 | 1048.317 | 30.8976 | 0.417597 | 0.27695 | 341.92 | - | - | 2021-02-26 23:31 | 1 | 6 | RateC
3768 | 121803 | 21009 | 0.14571 | 0.85035 | 1049.818 | 30.9419 | 0.417597 | 0.27746 | 342.547 | - | - | 2021-02-26 23:31 | 1 | 6 | RateC
3769 | 121834 | 21040 | 0.14571 | 0.85158 | 1051.334 | 30.9866 | 0.417597 | 0.27798 | 343.18 | - | - | 2021-02-26 23:32 | 1 | 6 | RateC
3770 | 121864 | 21070 | 0.14571 | 0.8528 | 1052.839 | 31.0309 | 0.417907 | 0.27848 | 343.808 | - | - | 2021-02-26 23:32 | 1 | 6 | RateC
3771 | 121894 | 21100 | 0.14571 | 0.85401 | 1054.335 | 31.075 | 0.417907 | 0.27899 | 344.434 | - | - | 2021-02-26 23:33 | 1 | 6 | RateC
3772 | 121924 | 21130 | 0.14571 | 0.85523 | 1055.839 | 31.1194 | 0.418217 | 0.2795 | 345.063 | - | - | 2021-02-26 23:33 | 1 | 6 | RateC
3773 | 121954 | 21160 | 0.14571 | 0.85645 | 1057.344 | 31.1637 | 0.418527 | 0.28001 | 345.692 | - | - | 2021-02-26 23:34 | 1 | 6 | RateC
3774 | 121984 | 21190 | 0.14571 | 0.85766 | 1058.846 | 31.208 | 0.418217 | 0.28052 | 346.321 | - | - | 2021-02-26 23:34 | 1 | 6 | RateC
3775 | 122014 | 21220 | 0.14571 | 0.85888 | 1060.349 | 31.2523 | 0.418527 | 0.28103 | 346.95 | - | - | 2021-02-26 23:35 | 1 | 6 | RateC
3776 | 122044 | 21250 | 0.14571 | 0.8601 | 1061.852 | 31.2966 | 0.418527 | 0.28154 | 347.579 | - | - | 2021-02-26 23:35 | 1 | 6 | RateC
3777 | 122074 | 21280 | 0.14571 | 0.86132 | 1063.363 | 31.3411 | 0.418527 | 0.28205 | 348.211 | - | - | 2021-02-26 23:36 | 1 | 6 | RateC
3778 | 122104 | 21311 | 0.14571 | 0.86254 | 1064.866 | 31.3854 | 0.418527 | 0.28256 | 348.84 | - | - | 2021-02-26 23:36 | 1 | 6 | RateC
3779 | 122134 | 21340 | 0.14571 | 0.86375 | 1066.361 | 31.4295 | 0.418527 | 0.28307 | 349.466 | - | - | 2021-02-26 23:37 | 1 | 6 | RateC
3780 | 122164 | 21371 | 0.14571 | 0.86497 | 1067.866 | 31.4738 | 0.419457 | 0.28358 | 350.096 | - | - | 2021-02-26 23:37 | 1 | 6 | RateC
3781 | 122194 | 21401 | 0.14571 | 0.86619 | 1069.366 | 31.518 | 0.418837 | 0.28409 | 350.725 | - | - | 2021-02-26 23:38 | 1 | 6 | RateC
3782 | 122224 | 21431 | 0.14571 | 0.8674 | 1070.863 | 31.5621 | 0.419147 | 0.2846 | 351.352 | - | - | 2021-02-26 23:38 | 1 | 6 | RateC
3783 | 122255 | 21461 | 0.14571 | 0.86862 | 1072.372 | 31.6066 | 0.418837 | 0.28511 | 351.985 | - | - | 2021-02-26 23:39 | 1 | 6 | RateC
3784 | 122285 | 21491 | 0.14571 | 0.86984 | 1073.873 | 31.6509 | 0.419147 | 0.28562 | 352.614 | - | - | 2021-02-26 23:39 | 1 | 6 | RateC
3785 | 122315 | 21521 | 0.14571 | 0.87105 | 1075.368 | 31.6949 | 0.419457 | 0.28613 | 353.241 | - | - | 2021-02-26 23:40 | 1 | 6 | RateC
3786 | 122345 | 21551 | 0.14571 | 0.87226 | 1076.864 | 31.739 | 0.419457 | 0.28663 | 353.868 | - | - | 2021-02-26 23:40 | 1 | 6 | RateC
3787 | 122375 | 21581 | 0.14571 | 0.87347 | 1078.363 | 31.7832 | 0.419457 | 0.28714 | 354.497 | - | - | 2021-02-26 23:41 | 1 | 6 | RateC
3788 | 122405 | 21611 | 0.14571 | 0.87469 | 1079.864 | 31.8274 | 0.419457 | 0.28765 | 355.126 | - | - | 2021-02-26 23:41 | 1 | 6 | RateC
3789 | 122435 | 21641 | 0.14571 | 0.87591 | 1081.376 | 31.872 | 0.419457 | 0.28817 | 355.76 | - | - | 2021-02-26 23:42 | 1 | 6 | RateC
3790 | 122465 | 21671 | 0.14571 | 0.87713 | 1082.877 | 31.9162 | 0.419767 | 0.28868 | 356.39 | - | - | 2021-02-26 23:42 | 1 | 6 | RateC
3791 | 122495 | 21701 | 0.14571 | 0.87834 | 1084.376 | 31.9604 | 0.419457 | 0.28919 | 357.019 | - | - | 2021-02-26 23:43 | 1 | 6 | RateC
3792 | 122525 | 21731 | 0.14571 | 0.87956 | 1085.883 | 32.0048 | 0.419767 | 0.2897 | 357.651 | - | - | 2021-02-26 23:43 | 1 | 6 | RateC
3793 | 122555 | 21761 | 0.14571 | 0.88078 | 1087.378 | 32.0489 | 0.419457 | 0.29021 | 358.279 | - | - | 2021-02-26 23:44 | 1 | 6 | RateC
3794 | 122585 | 21791 | 0.14571 | 0.882 | 1088.884 | 32.0933 | 0.420387 | 0.29072 | 358.912 | - | - | 2021-02-26 23:44 | 1 | 6 | RateC
3795 | 122615 | 21821 | 0.14571 | 0.88321 | 1090.386 | 32.1376 | 0.420387 | 0.29123 | 359.543 | - | - | 2021-02-26 23:45 | 1 | 6 | RateC
3796 | 122645 | 21851 | 0.14571 | 0.88443 | 1091.886 | 32.1818 | 0.420387 | 0.29174 | 360.173 | - | - | 2021-02-26 23:45 | 1 | 6 | RateC
3797 | 122675 | 21881 | 0.14571 | 0.88564 | 1093.38 | 32.2258 | 0.420387 | 0.29225 | 360.802 | - | - | 2021-02-26 23:46 | 1 | 6 | RateC
3798 | 122705 | 21911 | 0.14571 | 0.88685 | 1094.879 | 32.27 | 0.420387 | 0.29276 | 361.432 | - | - | 2021-02-26 23:46 | 1 | 6 | RateC
3799 | 122735 | 21941 | 0.14571 | 0.88807 | 1096.382 | 32.3143 | 0.420387 | 0.29327 | 362.064 | - | - | 2021-02-26 23:47 | 1 | 6 | RateC
3800 | 122765 | 21971 | 0.14571 | 0.88928 | 1097.88 | 32.3584 | 0.420387 | 0.29378 | 362.693 | - | - | 2021-02-26 23:47 | 1 | 6 | RateC
3801 | 122795 | 22001 | 0.14571 | 0.8905 | 1099.38 | 32.4026 | 0.421007 | 0.29429 | 363.325 | - | - | 2021-02-26 23:48 | 1 | 6 | RateC
3802 | 122825 | 22031 | 0.14571 | 0.89171 | 1100.877 | 32.4468 | 0.421317 | 0.2948 | 363.956 | - | - | 2021-02-26 23:48 | 1 | 6 | RateC
3803 | 122855 | 22061 | 0.14571 | 0.89293 | 1102.388 | 32.4913 | 0.421317 | 0.29532 | 364.592 | - | - | 2021-02-26 23:49 | 1 | 6 | RateC
3804 | 122885 | 22092 | 0.14571 | 0.89415 | 1103.891 | 32.5356 | 0.421317 | 0.29583 | 365.225 | - | - | 2021-02-26 23:50 | 1 | 6 | RateC
3805 | 122915 | 22121 | 0.14571 | 0.89536 | 1105.386 | 32.5797 | 0.421937 | 0.29634 | 365.855 | - | - | 2021-02-26 23:50 | 1 | 6 | RateC
3806 | 122945 | 22152 | 0.14571 | 0.89658 | 1106.888 | 32.6239 | 0.422247 | 0.29686 | 366.489 | - | - | 2021-02-26 23:50 | 1 | 6 | RateC
3807 | 122975 | 22182 | 0.14571 | 0.8978 | 1108.391 | 32.6682 | 0.422247 | 0.29737 | 367.124 | - | - | 2021-02-26 23:51 | 1 | 6 | RateC
3808 | 123005 | 22212 | 0.14571 | 0.89901 | 1109.887 | 32.7123 | 0.423177 | 0.29788 | 367.756 | - | - | 2021-02-26 23:52 | 1 | 6 | RateC
3809 | 123036 | 22242 | 0.14571 | 0.90024 | 1111.403 | 32.757 | 0.422247 | 0.2984 | 368.397 | - | - | 2021-02-26 23:52 | 1 | 6 | RateC
3810 | 123066 | 22272 | 0.14571 | 0.90145 | 1112.906 | 32.8013 | 0.422247 | 0.29892 | 369.032 | - | - | 2021-02-26 23:52 | 1 | 6 | RateC
3811 | 123096 | 22302 | 0.14571 | 0.90267 | 1114.409 | 32.8456 | 0.422557 | 0.29943 | 369.667 | - | - | 2021-02-26 23:53 | 1 | 6 | RateC
3812 | 123126 | 22332 | 0.14571 | 0.90389 | 1115.911 | 32.8899 | 0.422557 | 0.29994 | 370.302 | - | - | 2021-02-26 23:54 | 1 | 6 | RateC
3813 | 123156 | 22362 | 0.14571 | 0.90511 | 1117.414 | 32.9342 | 0.422557 | 0.30046 | 370.937 | - | - | 2021-02-26 23:54 | 1 | 6 | RateC
3814 | 123186 | 22392 | 0.14571 | 0.90633 | 1118.926 | 32.9788 | 0.422867 | 0.30098 | 371.577 | - | - | 2021-02-26 23:54 | 1 | 6 | RateC
3815 | 123216 | 22422 | 0.14571 | 0.90755 | 1120.427 | 33.023 | 0.422867 | 0.30149 | 372.211 | - | - | 2021-02-26 23:55 | 1 | 6 | RateC
3816 | 123246 | 22453 | 0.14571 | 0.90876 | 1121.929 | 33.0673 | 0.423177 | 0.30201 | 372.847 | - | - | 2021-02-26 23:56 | 1 | 6 | RateC
3817 | 123276 | 22483 | 0.14571 | 0.90998 | 1123.429 | 33.1115 | 0.423177 | 0.30252 | 373.481 | - | - | 2021-02-26 23:56 | 1 | 6 | RateC
3818 | 123307 | 22513 | 0.14571 | 0.9112 | 1124.933 | 33.1558 | 0.423177 | 0.30304 | 374.118 | - | - | 2021-02-26 23:57 | 1 | 6 | RateC
3819 | 123337 | 22543 | 0.14571 | 0.91242 | 1126.438 | 33.2002 | 0.423177 | 0.30355 | 374.755 | - | - | 2021-02-26 23:57 | 1 | 6 | RateC
3820 | 123367 | 22573 | 0.14571 | 0.91363 | 1127.943 | 33.2445 | 0.423177 | 0.30407 | 375.391 | - | - | 2021-02-26 23:58 | 1 | 6 | RateC
3821 | 123397 | 22603 | 0.14571 | 0.91485 | 1129.445 | 33.2888 | 0.423177 | 0.30458 | 376.027 | - | - | 2021-02-26 23:58 | 1 | 6 | RateC
3822 | 123427 | 22633 | 0.14571 | 0.91606 | 1130.94 | 33.3328 | 0.423177 | 0.30509 | 376.66 | - | - | 2021-02-26 23:59 | 1 | 6 | RateC
3823 | 123457 | 22663 | 0.14571 | 0.91728 | 1132.45 | 33.3773 | 0.423797 | 0.30561 | 377.3 | - | - | 2021-02-26 23:59 | 1 | 6 | RateC
3824 | 123487 | 22693 | 0.14571 | 0.9185 | 1133.954 | 33.4217 | 0.423487 | 0.30613 | 377.937 | - | - | 2021-02-27 | 1 | 6 | RateC
3825 | 123517 | 22723 | 0.14571 | 0.91972 | 1135.457 | 33.466 | 0.423797 | 0.30664 | 378.574 | - | - | 2021-02-27 | 1 | 6 | RateC
3826 | 123547 | 22753 | 0.14571 | 0.92094 | 1136.961 | 33.5103 | 0.423177 | 0.30716 | 379.211 | - | - | 2021-02-27 00:01 | 1 | 6 | RateC
3827 | 123577 | 22783 | 0.14571 | 0.92215 | 1138.461 | 33.5545 | 0.423797 | 0.30768 | 379.847 | - | - | 2021-02-27 00:01 | 1 | 6 | RateC
3828 | 123607 | 22813 | 0.14571 | 0.92337 | 1139.963 | 33.5988 | 0.423797 | 0.30819 | 380.483 | - | - | 2021-02-27 00:02 | 1 | 6 | RateC
3829 | 123637 | 22843 | 0.14571 | 0.92459 | 1141.466 | 33.6431 | 0.423487 | 0.30871 | 381.12 | - | - | 2021-02-27 00:02 | 1 | 6 | RateC
3830 | 123668 | 22874 | 0.14571 | 0.92581 | 1142.977 | 33.6876 | 0.424107 | 0.30923 | 381.761 | - | - | 2021-02-27 00:03 | 1 | 6 | RateC
3831 | 123698 | 22904 | 0.14571 | 0.92703 | 1144.48 | 33.7319 | 0.424107 | 0.30974 | 382.399 | - | - | 2021-02-27 00:03 | 1 | 6 | RateC
3832 | 123728 | 22934 | 0.14571 | 0.92825 | 1145.985 | 33.7763 | 0.424727 | 0.31026 | 383.038 | - | - | 2021-02-27 00:04 | 1 | 6 | RateC
3833 | 123758 | 22964 | 0.14571 | 0.92946 | 1147.488 | 33.8205 | 0.424417 | 0.31078 | 383.676 | - | - | 2021-02-27 00:04 | 1 | 6 | RateC
3834 | 123788 | 22994 | 0.14571 | 0.93068 | 1148.993 | 33.8649 | 0.424417 | 0.3113 | 384.315 | - | - | 2021-02-27 00:05 | 1 | 6 | RateC
3835 | 123818 | 23024 | 0.14571 | 0.9319 | 1150.49 | 33.909 | 0.424107 | 0.31181 | 384.95 | - | - | 2021-02-27 00:05 | 1 | 6 | RateC
3836 | 123848 | 23054 | 0.14571 | 0.93312 | 1151.995 | 33.9534 | 0.424727 | 0.31233 | 385.589 | - | - | 2021-02-27 00:06 | 1 | 6 | RateC
3837 | 123878 | 23084 | 0.14571 | 0.93433 | 1153.491 | 33.9975 | 0.424417 | 0.31284 | 386.224 | - | - | 2021-02-27 00:06 | 1 | 6 | RateC
3838 | 123908 | 23114 | 0.14571 | 0.93554 | 1154.994 | 34.0418 | 0.424727 | 0.31336 | 386.862 | - | - | 2021-02-27 00:07 | 1 | 6 | RateC
3839 | 123938 | 23144 | 0.14571 | 0.93676 | 1156.495 | 34.086 | 0.424727 | 0.31387 | 387.499 | - | - | 2021-02-27 00:07 | 1 | 6 | RateC
3840 | 123968 | 23174 | 0.14571 | 0.93798 | 1157.998 | 34.1303 | 0.424107 | 0.31439 | 388.138 | - | - | 2021-02-27 00:08 | 1 | 6 | RateC
3841 | 123998 | 23205 | 0.14571 | 0.9392 | 1159.506 | 34.1748 | 0.424727 | 0.31491 | 388.778 | - | - | 2021-02-27 00:08 | 1 | 6 | RateC
3842 | 124029 | 23235 | 0.14571 | 0.94042 | 1161.01 | 34.2191 | 0.424727 | 0.31543 | 389.417 | - | - | 2021-02-27 00:09 | 1 | 6 | RateC
3843 | 124059 | 23265 | 0.14571 | 0.94163 | 1162.511 | 34.2634 | 0.425037 | 0.31595 | 390.056 | - | - | 2021-02-27 00:09 | 1 | 6 | RateC
3844 | 124089 | 23295 | 0.14571 | 0.94285 | 1164.016 | 34.3077 | 0.425967 | 0.31646 | 390.695 | - | - | 2021-02-27 00:10 | 1 | 6 | RateC
3845 | 124119 | 23325 | 0.14571 | 0.94407 | 1165.52 | 34.352 | 0.425037 | 0.31698 | 391.335 | - | - | 2021-02-27 00:10 | 1 | 6 | RateC
3846 | 124149 | 23355 | 0.14571 | 0.94529 | 1167.021 | 34.3963 | 0.425657 | 0.3175 | 391.975 | - | - | 2021-02-27 00:11 | 1 | 6 | RateC
3847 | 124179 | 23385 | 0.14571 | 0.9465 | 1168.522 | 34.4405 | 0.425657 | 0.31802 | 392.614 | - | - | 2021-02-27 00:11 | 1 | 6 | RateC
3848 | 124209 | 23415 | 0.14571 | 0.94772 | 1170.025 | 34.4848 | 0.425347 | 0.31854 | 393.254 | - | - | 2021-02-27 00:12 | 1 | 6 | RateC
3849 | 124239 | 23445 | 0.14571 | 0.94894 | 1171.528 | 34.5291 | 0.426587 | 0.31905 | 393.894 | - | - | 2021-02-27 00:12 | 1 | 6 | RateC
3850 | 124269 | 23475 | 0.14571 | 0.95015 | 1173.027 | 34.5733 | 0.426277 | 0.31957 | 394.533 | - | - | 2021-02-27 00:13 | 1 | 6 | RateC
3851 | 124299 | 23505 | 0.14571 | 0.95136 | 1174.522 | 34.6173 | 0.426897 | 0.32009 | 395.171 | - | - | 2021-02-27 00:13 | 1 | 6 | RateC
3852 | 124329 | 23535 | 0.14571 | 0.95258 | 1176.025 | 34.6617 | 0.426897 | 0.32061 | 395.812 | - | - | 2021-02-27 00:14 | 1 | 6 | RateC
3853 | 124359 | 23565 | 0.14571 | 0.95379 | 1177.525 | 34.7059 | 0.426897 | 0.32113 | 396.452 | - | - | 2021-02-27 00:14 | 1 | 6 | RateC
3854 | 124389 | 23595 | 0.14571 | 0.95501 | 1179.026 | 34.7501 | 0.427207 | 0.32165 | 397.093 | - | - | 2021-02-27 00:15 | 1 | 6 | RateC
3855 | 124419 | 23625 | 0.14571 | 0.95623 | 1180.529 | 34.7944 | 0.426587 | 0.32216 | 397.734 | - | - | 2021-02-27 00:15 | 1 | 6 | RateC
3856 | 124449 | 23655 | 0.14571 | 0.95745 | 1182.032 | 34.8387 | 0.426897 | 0.32268 | 398.376 | - | - | 2021-02-27 00:16 | 1 | 6 | RateC
3857 | 124479 | 23685 | 0.14571 | 0.95866 | 1183.526 | 34.8827 | 0.426897 | 0.3232 | 399.014 | - | - | 2021-02-27 00:16 | 1 | 6 | RateC
3858 | 124509 | 23716 | 0.14571 | 0.95988 | 1185.04 | 34.9274 | 0.426897 | 0.32373 | 399.661 | - | - | 2021-02-27 00:17 | 1 | 6 | RateC
3859 | 124539 | 23745 | 0.14571 | 0.9611 | 1186.538 | 34.9715 | 0.427517 | 0.32424 | 400.3 | - | - | 2021-02-27 00:17 | 1 | 6 | RateC
3860 | 124569 | 23776 | 0.14571 | 0.96231 | 1188.038 | 35.0157 | 0.426897 | 0.32476 | 400.941 | - | - | 2021-02-27 00:18 | 1 | 6 | RateC
3861 | 124599 | 23805 | 0.14571 | 0.96352 | 1189.532 | 35.0598 | 0.426897 | 0.32528 | 401.579 | - | - | 2021-02-27 00:18 | 1 | 6 | RateC
3862 | 124629 | 23835 | 0.14571 | 0.96474 | 1191.034 | 35.104 | 0.427517 | 0.3258 | 402.22 | - | - | 2021-02-27 00:19 | 1 | 6 | RateC
3863 | 124659 | 23866 | 0.14571 | 0.96596 | 1192.539 | 35.1484 | 0.427207 | 0.32632 | 402.863 | - | - | 2021-02-27 00:19 | 1 | 6 | RateC
3864 | 124690 | 23896 | 0.14571 | 0.96717 | 1194.042 | 35.1927 | 0.427517 | 0.32684 | 403.506 | - | - | 2021-02-27 00:20 | 1 | 6 | RateC
3865 | 124720 | 23926 | 0.14571 | 0.9684 | 1195.557 | 35.2373 | 0.427517 | 0.32736 | 404.153 | - | - | 2021-02-27 00:20 | 1 | 6 | RateC
3866 | 124750 | 23956 | 0.14571 | 0.96962 | 1197.061 | 35.2817 | 0.427207 | 0.32788 | 404.796 | - | - | 2021-02-27 00:21 | 1 | 6 | RateC
3867 | 124780 | 23986 | 0.14571 | 0.97083 | 1198.556 | 35.3257 | 0.427827 | 0.3284 | 405.435 | - | - | 2021-02-27 00:21 | 1 | 6 | RateC
3868 | 124810 | 24016 | 0.14571 | 0.97205 | 1200.06 | 35.37 | 0.427207 | 0.32892 | 406.078 | - | - | 2021-02-27 00:22 | 1 | 6 | RateC
3869 | 124840 | 24046 | 0.14571 | 0.97327 | 1201.566 | 35.4144 | 0.427517 | 0.32944 | 406.722 | - | - | 2021-02-27 00:22 | 1 | 6 | RateC
3870 | 124870 | 24076 | 0.14571 | 0.97449 | 1203.07 | 35.4588 | 0.427517 | 0.32997 | 407.365 | - | - | 2021-02-27 00:23 | 1 | 6 | RateC
3871 | 124901 | 24107 | 0.14571 | 0.97571 | 1204.584 | 35.5034 | 0.427827 | 0.33049 | 408.013 | - | - | 2021-02-27 00:23 | 1 | 6 | RateC
3872 | 124931 | 24137 | 0.14571 | 0.97693 | 1206.089 | 35.5477 | 0.427827 | 0.33101 | 408.657 | - | - | 2021-02-27 00:24 | 1 | 6 | RateC
3873 | 124961 | 24167 | 0.14571 | 0.97815 | 1207.59 | 35.592 | 0.427827 | 0.33153 | 409.299 | - | - | 2021-02-27 00:24 | 1 | 6 | RateC
3874 | 124991 | 24197 | 0.14571 | 0.97936 | 1209.087 | 35.6361 | 0.427827 | 0.33205 | 409.939 | - | - | 2021-02-27 00:25 | 1 | 6 | RateC
3875 | 125021 | 24227 | 0.14571 | 0.98058 | 1210.592 | 35.6805 | 0.427827 | 0.33257 | 410.583 | - | - | 2021-02-27 00:25 | 1 | 6 | RateC
3876 | 125051 | 24257 | 0.14571 | 0.9818 | 1212.094 | 35.7247 | 0.427827 | 0.33309 | 411.226 | - | - | 2021-02-27 00:26 | 1 | 6 | RateC
3877 | 125081 | 24287 | 0.14571 | 0.98301 | 1213.591 | 35.7689 | 0.427827 | 0.33361 | 411.866 | - | - | 2021-02-27 00:26 | 1 | 6 | RateC
3878 | 125111 | 24317 | 0.14571 | 0.98422 | 1215.085 | 35.8129 | 0.427827 | 0.33413 | 412.505 | - | - | 2021-02-27 00:27 | 1 | 6 | RateC
3879 | 125141 | 24347 | 0.14571 | 0.98544 | 1216.592 | 35.8573 | 0.427827 | 0.33465 | 413.15 | - | - | 2021-02-27 00:27 | 1 | 6 | RateC
3880 | 125171 | 24377 | 0.14571 | 0.98666 | 1218.093 | 35.9015 | 0.427827 | 0.33517 | 413.792 | - | - | 2021-02-27 00:28 | 1 | 6 | RateC
3881 | 125201 | 24407 | 0.14571 | 0.98787 | 1219.594 | 35.9458 | 0.427827 | 0.33569 | 414.434 | - | - | 2021-02-27 00:28 | 1 | 6 | RateC
3882 | 125231 | 24437 | 0.14571 | 0.98908 | 1221.088 | 35.9898 | 0.427827 | 0.33621 | 415.074 | - | - | 2021-02-27 00:29 | 1 | 6 | RateC
3883 | 125261 | 24467 | 0.14571 | 0.9903 | 1222.594 | 36.0342 | 0.428137 | 0.33673 | 415.719 | - | - | 2021-02-27 00:29 | 1 | 6 | RateC
3884 | 125291 | 24497 | 0.14571 | 0.99152 | 1224.094 | 36.0784 | 0.427827 | 0.33725 | 416.36 | - | - | 2021-02-27 00:30 | 1 | 6 | RateC
3885 | 125321 | 24527 | 0.14571 | 0.99273 | 1225.594 | 36.1226 | 0.427827 | 0.33777 | 417.002 | - | - | 2021-02-27 00:30 | 1 | 6 | RateC
3886 | 125351 | 24557 | 0.14571 | 0.99395 | 1227.1 | 36.167 | 0.427827 | 0.33829 | 417.646 | - | - | 2021-02-27 00:31 | 1 | 6 | RateC
3887 | 125381 | 24587 | 0.14571 | 0.99517 | 1228.604 | 36.2113 | 0.427827 | 0.33881 | 418.29 | - | - | 2021-02-27 00:31 | 1 | 6 | RateC
3888 | 125411 | 24617 | 0.14571 | 0.99638 | 1230.1 | 36.2554 | 0.427827 | 0.33933 | 418.93 | - | - | 2021-02-27 00:32 | 1 | 6 | RateC
3889 | 125441 | 24647 | 0.14571 | 0.9976 | 1231.604 | 36.2998 | 0.427827 | 0.33985 | 419.573 | - | - | 2021-02-27 00:32 | 1 | 6 | RateC
3890 | 125472 | 24678 | 0.14571 | 0.99883 | 1233.118 | 36.3444 | 0.427827 | 0.34038 | 420.221 | - | - | 2021-02-27 00:33 | 1 | 6 | RateC
3891 | 125502 | 24708 | 0.14571 | 1.00004 | 1234.622 | 36.3887 | 0.427827 | 0.3409 | 420.865 | - | - | 2021-02-27 00:33 | 1 | 6 | RateC
3892 | 125532 | 24738 | 0.14571 | 1.00126 | 1236.124 | 36.433 | 0.427827 | 0.34142 | 421.508 | - | - | 2021-02-27 00:34 | 1 | 6 | RateC
3893 | 125562 | 24768 | 0.14571 | 1.00248 | 1237.626 | 36.4773 | 0.427827 | 0.34194 | 422.15 | - | - | 2021-02-27 00:34 | 1 | 6 | RateC
3894 | 125592 | 24798 | 0.14571 | 1.00369 | 1239.129 | 36.5216 | 0.428447 | 0.34246 | 422.794 | - | - | 2021-02-27 00:35 | 1 | 6 | RateC
3895 | 125622 | 24828 | 0.14571 | 1.00491 | 1240.63 | 36.5658 | 0.428137 | 0.34298 | 423.437 | - | - | 2021-02-27 00:35 | 1 | 6 | RateC
3896 | 125652 | 24858 | 0.14571 | 1.00613 | 1242.135 | 36.6102 | 0.428757 | 0.34351 | 424.081 | - | - | 2021-02-27 00:36 | 1 | 6 | RateC
3897 | 125682 | 24888 | 0.14571 | 1.00735 | 1243.636 | 36.6544 | 0.428447 | 0.34403 | 424.724 | - | - | 2021-02-27 00:36 | 1 | 6 | RateC
3898 | 125712 | 24918 | 0.14571 | 1.00856 | 1245.137 | 36.6986 | 0.428447 | 0.34455 | 425.368 | - | - | 2021-02-27 00:37 | 1 | 6 | RateC
3899 | 125742 | 24948 | 0.14571 | 1.00977 | 1246.634 | 36.7427 | 0.428757 | 0.34507 | 426.009 | - | - | 2021-02-27 00:37 | 1 | 6 | RateC
3900 | 125772 | 24978 | 0.14571 | 1.01099 | 1248.138 | 36.7871 | 0.428757 | 0.34559 | 426.654 | - | - | 2021-02-27 00:38 | 1 | 6 | RateC
3901 | 125802 | 25008 | 0.14571 | 1.0122 | 1249.633 | 36.8311 | 0.428757 | 0.34611 | 427.295 | - | - | 2021-02-27 00:38 | 1 | 6 | RateC
3902 | 125832 | 25038 | 0.14571 | 1.01342 | 1251.137 | 36.8755 | 0.428757 | 0.34663 | 427.94 | - | - | 2021-02-27 00:39 | 1 | 6 | RateC
3903 | 125862 | 25068 | 0.14571 | 1.01464 | 1252.639 | 36.9197 | 0.428757 | 0.34715 | 428.584 | - | - | 2021-02-27 00:39 | 1 | 6 | RateC
3904 | 125892 | 25098 | 0.14571 | 1.01586 | 1254.142 | 36.9641 | 0.428757 | 0.34768 | 429.229 | - | - | 2021-02-27 00:40 | 1 | 6 | RateC
3905 | 125922 | 25128 | 0.14571 | 1.01707 | 1255.642 | 37.0082 | 0.428757 | 0.3482 | 429.871 | - | - | 2021-02-27 00:40 | 1 | 6 | RateC
3906 | 125952 | 25158 | 0.14571 | 1.01829 | 1257.142 | 37.0525 | 0.428757 | 0.34872 | 430.515 | - | - | 2021-02-27 00:41 | 1 | 6 | RateC
3907 | 125982 | 25188 | 0.14571 | 1.0195 | 1258.643 | 37.0967 | 0.428757 | 0.34924 | 431.159 | - | - | 2021-02-27 00:41 | 1 | 6 | RateC
3908 | 126012 | 25219 | 0.14571 | 1.02072 | 1260.145 | 37.1409 | 0.429067 | 0.34976 | 431.803 | - | - | 2021-02-27 00:42 | 1 | 6 | RateC
3909 | 126042 | 25249 | 0.14571 | 1.02193 | 1261.645 | 37.1852 | 0.429377 | 0.35028 | 432.447 | - | - | 2021-02-27 00:42 | 1 | 6 | RateC
3910 | 126073 | 25279 | 0.14571 | 1.02316 | 1263.158 | 37.2298 | 0.429067 | 0.35081 | 433.096 | - | - | 2021-02-27 00:43 | 1 | 6 | RateC
3911 | 126103 | 25309 | 0.14571 | 1.02437 | 1264.659 | 37.274 | 0.429377 | 0.35133 | 433.741 | - | - | 2021-02-27 00:43 | 1 | 6 | RateC
3912 | 126133 | 25339 | 0.14571 | 1.02559 | 1266.165 | 37.3184 | 0.429067 | 0.35185 | 434.387 | - | - | 2021-02-27 00:44 | 1 | 6 | RateC
3913 | 126163 | 25369 | 0.14571 | 1.02681 | 1267.664 | 37.3626 | 0.429688 | 0.35238 | 435.031 | - | - | 2021-02-27 00:44 | 1 | 6 | RateC
3914 | 126193 | 25399 | 0.14571 | 1.02803 | 1269.169 | 37.4069 | 0.429067 | 0.3529 | 435.678 | - | - | 2021-02-27 00:45 | 1 | 6 | RateC
3915 | 126223 | 25429 | 0.14571 | 1.02924 | 1270.664 | 37.451 | 0.429688 | 0.35342 | 436.32 | - | - | 2021-02-27 00:45 | 1 | 6 | RateC
3916 | 126253 | 25459 | 0.14571 | 1.03046 | 1272.175 | 37.4955 | 0.429688 | 0.35394 | 436.969 | - | - | 2021-02-27 00:46 | 1 | 6 | RateC
3917 | 126283 | 25489 | 0.14571 | 1.03168 | 1273.675 | 37.5398 | 0.429377 | 0.35447 | 437.614 | - | - | 2021-02-27 00:46 | 1 | 6 | RateC
3918 | 126313 | 25519 | 0.14571 | 1.0329 | 1275.181 | 37.5841 | 0.429688 | 0.35499 | 438.26 | - | - | 2021-02-27 00:47 | 1 | 6 | RateC
3919 | 126343 | 25550 | 0.14571 | 1.03411 | 1276.685 | 37.6285 | 0.429688 | 0.35551 | 438.907 | - | - | 2021-02-27 00:47 | 1 | 6 | RateC
3920 | 126373 | 25580 | 0.14571 | 1.03533 | 1278.186 | 37.6727 | 0.429688 | 0.35604 | 439.552 | - | - | 2021-02-27 00:48 | 1 | 6 | RateC
3921 | 126404 | 25610 | 0.14571 | 1.03655 | 1279.691 | 37.717 | 0.429688 | 0.35656 | 440.198 | - | - | 2021-02-27 00:48 | 1 | 6 | RateC
3922 | 126434 | 25640 | 0.14571 | 1.03777 | 1281.194 | 37.7614 | 0.429688 | 0.35708 | 440.844 | - | - | 2021-02-27 00:49 | 1 | 6 | RateC
3923 | 126464 | 25670 | 0.14571 | 1.03898 | 1282.697 | 37.8057 | 0.429688 | 0.35761 | 441.49 | - | - | 2021-02-27 00:49 | 1 | 6 | RateC
3924 | 126494 | 25700 | 0.14571 | 1.0402 | 1284.201 | 37.85 | 0.429688 | 0.35813 | 442.137 | - | - | 2021-02-27 00:50 | 1 | 6 | RateC
3925 | 126524 | 25730 | 0.14571 | 1.04142 | 1285.698 | 37.8941 | 0.429688 | 0.35865 | 442.78 | - | - | 2021-02-27 00:50 | 1 | 6 | RateC
3926 | 126554 | 25760 | 0.14571 | 1.04264 | 1287.211 | 37.9387 | 0.429688 | 0.35918 | 443.43 | - | - | 2021-02-27 00:51 | 1 | 6 | RateC
3927 | 126584 | 25790 | 0.14571 | 1.04386 | 1288.713 | 37.983 | 0.429688 | 0.3597 | 444.075 | - | - | 2021-02-27 00:51 | 1 | 6 | RateC
3928 | 126614 | 25820 | 0.14571 | 1.04507 | 1290.207 | 38.027 | 0.429688 | 0.36022 | 444.717 | - | - | 2021-02-27 00:52 | 1 | 6 | RateC
3929 | 126644 | 25850 | 0.14571 | 1.04629 | 1291.712 | 38.0714 | 0.429688 | 0.36074 | 445.364 | - | - | 2021-02-27 00:52 | 1 | 6 | RateC
3930 | 126674 | 25880 | 0.14571 | 1.04751 | 1293.216 | 38.1157 | 0.429688 | 0.36127 | 446.01 | - | - | 2021-02-27 00:53 | 1 | 6 | RateC
3931 | 126704 | 25910 | 0.14571 | 1.04872 | 1294.718 | 38.1599 | 0.429998 | 0.36179 | 446.656 | - | - | 2021-02-27 00:53 | 1 | 6 | RateC
3932 | 126735 | 25941 | 0.14571 | 1.04995 | 1296.231 | 38.2046 | 0.429688 | 0.36232 | 447.307 | - | - | 2021-02-27 00:54 | 1 | 6 | RateC
3933 | 126765 | 25971 | 0.14571 | 1.05116 | 1297.726 | 38.2486 | 0.430308 | 0.36284 | 447.95 | - | - | 2021-02-27 00:54 | 1 | 6 | RateC
3934 | 126795 | 26001 | 0.14571 | 1.05238 | 1299.229 | 38.2929 | 0.429998 | 0.36336 | 448.596 | - | - | 2021-02-27 00:55 | 1 | 6 | RateC
3935 | 126825 | 26031 | 0.14571 | 1.05359 | 1300.732 | 38.3372 | 0.430618 | 0.36389 | 449.243 | - | - | 2021-02-27 00:55 | 1 | 6 | RateC
3936 | 126855 | 26061 | 0.14571 | 1.05481 | 1302.236 | 38.3815 | 0.429688 | 0.36441 | 449.89 | - | - | 2021-02-27 00:56 | 1 | 6 | RateC
3937 | 126885 | 26091 | 0.14571 | 1.05603 | 1303.746 | 38.4261 | 0.430618 | 0.36494 | 450.54 | - | - | 2021-02-27 00:56 | 1 | 6 | RateC
3938 | 126915 | 26121 | 0.14571 | 1.05725 | 1305.251 | 38.4704 | 0.430618 | 0.36546 | 451.188 | - | - | 2021-02-27 00:57 | 1 | 6 | RateC
3939 | 126945 | 26151 | 0.14571 | 1.05847 | 1306.757 | 38.5148 | 0.430618 | 0.36599 | 451.837 | - | - | 2021-02-27 00:57 | 1 | 6 | RateC
3940 | 126975 | 26181 | 0.14571 | 1.05969 | 1308.255 | 38.5589 | 0.430308 | 0.36651 | 452.482 | - | - | 2021-02-27 00:58 | 1 | 6 | RateC
3941 | 127005 | 26212 | 0.14571 | 1.06091 | 1309.764 | 38.6034 | 0.430618 | 0.36704 | 453.132 | - | - | 2021-02-27 00:58 | 1 | 6 | RateC
3942 | 127035 | 26241 | 0.14571 | 1.06212 | 1311.258 | 38.6475 | 0.430618 | 0.36756 | 453.776 | - | - | 2021-02-27 00:59 | 1 | 6 | RateC
3943 | 127065 | 26271 | 0.14571 | 1.06333 | 1312.753 | 38.6915 | 0.430928 | 0.36808 | 454.419 | - | - | 2021-02-27 00:59 | 1 | 6 | RateC
3944 | 127095 | 26302 | 0.14571 | 1.06455 | 1314.259 | 38.7359 | 0.430618 | 0.36861 | 455.068 | - | - | 2021-02-27 01:00 | 1 | 6 | RateC
3945 | 127125 | 26332 | 0.14571 | 1.06577 | 1315.761 | 38.7802 | 0.430928 | 0.36913 | 455.715 | - | - | 2021-02-27 01:00 | 1 | 6 | RateC
3946 | 127156 | 26362 | 0.14571 | 1.06699 | 1317.266 | 38.8245 | 0.431238 | 0.36965 | 456.363 | - | - | 2021-02-27 01:01 | 1 | 6 | RateC
3947 | 127186 | 26392 | 0.14571 | 1.06821 | 1318.777 | 38.8691 | 0.431238 | 0.37018 | 457.015 | - | - | 2021-02-27 01:01 | 1 | 6 | RateC
3948 | 127216 | 26422 | 0.14571 | 1.06942 | 1320.278 | 38.9133 | 0.430928 | 0.37071 | 457.662 | - | - | 2021-02-27 01:02 | 1 | 6 | RateC
3949 | 127246 | 26452 | 0.14571 | 1.07064 | 1321.773 | 38.9574 | 0.431238 | 0.37123 | 458.306 | - | - | 2021-02-27 01:02 | 1 | 6 | RateC
3950 | 127276 | 26482 | 0.14571 | 1.07185 | 1323.273 | 39.0016 | 0.431548 | 0.37175 | 458.953 | - | - | 2021-02-27 01:03 | 1 | 6 | RateC
3951 | 127306 | 26512 | 0.14571 | 1.07307 | 1324.774 | 39.0458 | 0.430928 | 0.37228 | 459.6 | - | - | 2021-02-27 01:03 | 1 | 6 | RateC
3952 | 127336 | 26542 | 0.14571 | 1.07428 | 1326.276 | 39.0901 | 0.430928 | 0.3728 | 460.247 | - | - | 2021-02-27 01:04 | 1 | 6 | RateC
3953 | 127366 | 26572 | 0.14571 | 1.0755 | 1327.779 | 39.1344 | 0.431238 | 0.37333 | 460.895 | - | - | 2021-02-27 01:04 | 1 | 6 | RateC
3954 | 127396 | 26602 | 0.14571 | 1.07671 | 1329.275 | 39.1785 | 0.430928 | 0.37385 | 461.54 | - | - | 2021-02-27 01:05 | 1 | 6 | RateC
3955 | 127426 | 26632 | 0.14571 | 1.07792 | 1330.77 | 39.2225 | 0.430618 | 0.37437 | 462.184 | - | - | 2021-02-27 01:05 | 1 | 6 | RateC
3956 | 127456 | 26662 | 0.14571 | 1.07914 | 1332.275 | 39.2669 | 0.430928 | 0.37489 | 462.833 | - | - | 2021-02-27 01:06 | 1 | 6 | RateC
3957 | 127486 | 26692 | 0.14571 | 1.08036 | 1333.78 | 39.3113 | 0.430928 | 0.37542 | 463.481 | - | - | 2021-02-27 01:06 | 1 | 6 | RateC
3958 | 127516 | 26722 | 0.14571 | 1.08157 | 1335.275 | 39.3553 | 0.430928 | 0.37594 | 464.125 | - | - | 2021-02-27 01:07 | 1 | 6 | RateC
3959 | 127546 | 26752 | 0.14571 | 1.08278 | 1336.771 | 39.3994 | 0.430928 | 0.37646 | 464.77 | - | - | 2021-02-27 01:07 | 1 | 6 | RateC
3960 | 127576 | 26782 | 0.14571 | 1.084 | 1338.276 | 39.4438 | 0.430618 | 0.37699 | 465.418 | - | - | 2021-02-27 01:08 | 1 | 6 | RateC
3961 | 127606 | 26812 | 0.14571 | 1.08522 | 1339.782 | 39.4881 | 0.430928 | 0.37751 | 466.067 | - | - | 2021-02-27 01:08 | 1 | 6 | RateC
3962 | 127636 | 26842 | 0.14571 | 1.08644 | 1341.286 | 39.5325 | 0.431238 | 0.37804 | 466.716 | - | - | 2021-02-27 01:09 | 1 | 6 | RateC
3963 | 127666 | 26873 | 0.14571 | 1.08766 | 1342.793 | 39.5769 | 0.430928 | 0.37857 | 467.365 | - | - | 2021-02-27 01:09 | 1 | 6 | RateC
3964 | 127697 | 26903 | 0.14571 | 1.08888 | 1344.298 | 39.6213 | 0.430928 | 0.37909 | 468.014 | - | - | 2021-02-27 01:10 | 1 | 6 | RateC
3965 | 127727 | 26933 | 0.14571 | 1.0901 | 1345.803 | 39.6656 | 0.430928 | 0.37962 | 468.663 | - | - | 2021-02-27 01:10 | 1 | 6 | RateC
3966 | 127757 | 26963 | 0.14571 | 1.09132 | 1347.305 | 39.7099 | 0.430928 | 0.38014 | 469.31 | - | - | 2021-02-27 01:11 | 1 | 6 | RateC
3967 | 127787 | 26993 | 0.14571 | 1.09254 | 1348.81 | 39.7542 | 0.430618 | 0.38067 | 469.959 | - | - | 2021-02-27 01:11 | 1 | 6 | RateC
3968 | 127817 | 27023 | 0.14571 | 1.09375 | 1350.309 | 39.7984 | 0.430928 | 0.38119 | 470.605 | - | - | 2021-02-27 01:12 | 1 | 6 | RateC
3969 | 127847 | 27053 | 0.14571 | 1.09497 | 1351.812 | 39.8427 | 0.430928 | 0.38171 | 471.253 | - | - | 2021-02-27 01:12 | 1 | 6 | RateC
3970 | 127877 | 27083 | 0.14571 | 1.09618 | 1353.308 | 39.8868 | 0.431548 | 0.38224 | 471.898 | - | - | 2021-02-27 01:13 | 1 | 6 | RateC
3971 | 127907 | 27113 | 0.14571 | 1.09739 | 1354.803 | 39.9309 | 0.430928 | 0.38276 | 472.543 | - | - | 2021-02-27 01:13 | 1 | 6 | RateC
3972 | 127937 | 27143 | 0.14571 | 1.0986 | 1356.298 | 39.975 | 0.431238 | 0.38328 | 473.188 | - | - | 2021-02-27 01:14 | 1 | 6 | RateC
3973 | 127967 | 27173 | 0.14571 | 1.09982 | 1357.805 | 40.0193 | 0.431548 | 0.38381 | 473.838 | - | - | 2021-02-27 01:14 | 1 | 6 | RateC
3974 | 127997 | 27203 | 0.14571 | 1.10104 | 1359.311 | 40.0637 | 0.431548 | 0.38434 | 474.488 | - | - | 2021-02-27 01:15 | 1 | 6 | RateC
3975 | 128027 | 27233 | 0.14571 | 1.10227 | 1360.824 | 40.1083 | 0.431548 | 0.38486 | 475.141 | - | - | 2021-02-27 01:15 | 1 | 6 | RateC
3976 | 128057 | 27263 | 0.14571 | 1.10348 | 1362.326 | 40.1526 | 0.431548 | 0.38539 | 475.789 | - | - | 2021-02-27 01:16 | 1 | 6 | RateC
3977 | 128087 | 27293 | 0.14571 | 1.1047 | 1363.827 | 40.1968 | 0.431548 | 0.38591 | 476.437 | - | - | 2021-02-27 01:16 | 1 | 6 | RateC
3978 | 128117 | 27324 | 0.14571 | 1.10592 | 1365.329 | 40.2411 | 0.431858 | 0.38644 | 477.085 | - | - | 2021-02-27 01:17 | 1 | 6 | RateC
3979 | 128148 | 27354 | 0.14571 | 1.10714 | 1366.834 | 40.2855 | 0.431548 | 0.38696 | 477.734 | - | - | 2021-02-27 01:17 | 1 | 6 | RateC
3980 | 128178 | 27384 | 0.14571 | 1.10835 | 1368.336 | 40.3297 | 0.431858 | 0.38749 | 478.383 | - | - | 2021-02-27 01:18 | 1 | 6 | RateC
3981 | 128208 | 27414 | 0.14571 | 1.10957 | 1369.841 | 40.3741 | 0.431858 | 0.38802 | 479.033 | - | - | 2021-02-27 01:18 | 1 | 6 | RateC
3982 | 128238 | 27444 | 0.14571 | 1.11079 | 1371.344 | 40.4184 | 0.431858 | 0.38854 | 479.682 | - | - | 2021-02-27 01:19 | 1 | 6 | RateC
3983 | 128268 | 27474 | 0.14571 | 1.11201 | 1372.853 | 40.4629 | 0.431548 | 0.38907 | 480.333 | - | - | 2021-02-27 01:19 | 1 | 6 | RateC
3984 | 128298 | 27504 | 0.14571 | 1.11323 | 1374.355 | 40.5072 | 0.431548 | 0.3896 | 480.982 | - | - | 2021-02-27 01:20 | 1 | 6 | RateC
3985 | 128328 | 27534 | 0.14571 | 1.11444 | 1375.856 | 40.5514 | 0.431858 | 0.39012 | 481.63 | - | - | 2021-02-27 01:20 | 1 | 6 | RateC
3986 | 128358 | 27564 | 0.14571 | 1.11565 | 1377.35 | 40.5954 | 0.431858 | 0.39064 | 482.275 | - | - | 2021-02-27 01:21 | 1 | 6 | RateC
3987 | 128388 | 27594 | 0.14571 | 1.11687 | 1378.855 | 40.6398 | 0.431858 | 0.39117 | 482.925 | - | - | 2021-02-27 01:21 | 1 | 6 | RateC
3988 | 128418 | 27624 | 0.14571 | 1.11809 | 1380.359 | 40.6841 | 0.431858 | 0.3917 | 483.574 | - | - | 2021-02-27 01:22 | 1 | 6 | RateC
3989 | 128448 | 27654 | 0.14571 | 1.11931 | 1381.863 | 40.7284 | 0.431858 | 0.39222 | 484.224 | - | - | 2021-02-27 01:22 | 1 | 6 | RateC
3990 | 128478 | 27684 | 0.14571 | 1.12052 | 1383.363 | 40.7726 | 0.432478 | 0.39275 | 484.872 | - | - | 2021-02-27 01:23 | 1 | 6 | RateC
3991 | 128508 | 27714 | 0.14571 | 1.12174 | 1384.86 | 40.8168 | 0.431858 | 0.39327 | 485.519 | - | - | 2021-02-27 01:23 | 1 | 6 | RateC
3992 | 128538 | 27745 | 0.14571 | 1.12296 | 1386.365 | 40.8611 | 0.432168 | 0.3938 | 486.169 | - | - | 2021-02-27 01:24 | 1 | 6 | RateC
3993 | 128569 | 27775 | 0.14571 | 1.12417 | 1387.87 | 40.9055 | 0.432168 | 0.39432 | 486.82 | - | - | 2021-02-27 01:24 | 1 | 6 | RateC
3994 | 128599 | 27805 | 0.14571 | 1.12539 | 1389.372 | 40.9497 | 0.432168 | 0.39485 | 487.469 | - | - | 2021-02-27 01:25 | 1 | 6 | RateC
3995 | 128629 | 27835 | 0.14571 | 1.12661 | 1390.875 | 40.994 | 0.432168 | 0.39538 | 488.118 | - | - | 2021-02-27 01:25 | 1 | 6 | RateC
3996 | 128659 | 27865 | 0.14571 | 1.12783 | 1392.377 | 41.0383 | 0.432478 | 0.3959 | 488.768 | - | - | 2021-02-27 01:26 | 1 | 6 | RateC
3997 | 128689 | 27895 | 0.14571 | 1.12904 | 1393.875 | 41.0825 | 0.432478 | 0.39643 | 489.416 | - | - | 2021-02-27 01:26 | 1 | 6 | RateC
3998 | 128719 | 27925 | 0.14571 | 1.13025 | 1395.371 | 41.1266 | 0.432478 | 0.39695 | 490.063 | - | - | 2021-02-27 01:27 | 1 | 6 | RateC
3999 | 128749 | 27955 | 0.14571 | 1.13146 | 1396.866 | 41.1706 | 0.432478 | 0.39747 | 490.709 | - | - | 2021-02-27 01:27 | 1 | 6 | RateC
4000 | 128779 | 27985 | 0.14571 | 1.13268 | 1398.365 | 41.2148 | 0.432788 | 0.398 | 491.358 | - | - | 2021-02-27 01:28 | 1 | 6 | RateC
4001 | 128809 | 28015 | 0.14571 | 1.13389 | 1399.87 | 41.2591 | 0.432478 | 0.39853 | 492.008 | - | - | 2021-02-27 01:28 | 1 | 6 | RateC
4002 | 128839 | 28045 | 0.14571 | 1.13512 | 1401.383 | 41.3037 | 0.432478 | 0.39906 | 492.663 | - | - | 2021-02-27 01:29 | 1 | 6 | RateC
4003 | 128869 | 28075 | 0.14571 | 1.13634 | 1402.887 | 41.3481 | 0.432478 | 0.39958 | 493.314 | - | - | 2021-02-27 01:29 | 1 | 6 | RateC
4004 | 128899 | 28105 | 0.14571 | 1.13755 | 1404.386 | 41.3923 | 0.432788 | 0.40011 | 493.962 | - | - | 2021-02-27 01:30 | 1 | 6 | RateC
4005 | 128929 | 28135 | 0.14571 | 1.13876 | 1405.882 | 41.4364 | 0.433098 | 0.40063 | 494.61 | - | - | 2021-02-27 01:30 | 1 | 6 | RateC
4006 | 128959 | 28165 | 0.14571 | 1.13998 | 1407.382 | 41.4806 | 0.433098 | 0.40116 | 495.259 | - | - | 2021-02-27 01:31 | 1 | 6 | RateC
4007 | 128989 | 28195 | 0.14571 | 1.1412 | 1408.886 | 41.5249 | 0.433098 | 0.40169 | 495.91 | - | - | 2021-02-27 01:31 | 1 | 6 | RateC
4008 | 129019 | 28225 | 0.14571 | 1.14241 | 1410.386 | 41.5691 | 0.432788 | 0.40221 | 496.56 | - | - | 2021-02-27 01:32 | 1 | 6 | RateC
4009 | 129049 | 28256 | 0.14571 | 1.14364 | 1411.901 | 41.6138 | 0.433408 | 0.40274 | 497.216 | - | - | 2021-02-27 01:32 | 1 | 6 | RateC
4010 | 129079 | 28286 | 0.14571 | 1.14486 | 1413.402 | 41.658 | 0.433408 | 0.40327 | 497.866 | - | - | 2021-02-27 01:33 | 1 | 6 | RateC
4011 | 129110 | 28316 | 0.14571 | 1.14607 | 1414.907 | 41.7023 | 0.433408 | 0.4038 | 498.518 | - | - | 2021-02-27 01:33 | 1 | 6 | RateC
4012 | 129140 | 28346 | 0.14571 | 1.14729 | 1416.412 | 41.7467 | 0.433408 | 0.40433 | 499.17 | - | - | 2021-02-27 01:34 | 1 | 6 | RateC
4013 | 129170 | 28376 | 0.14571 | 1.14851 | 1417.916 | 41.791 | 0.432788 | 0.40486 | 499.821 | - | - | 2021-02-27 01:34 | 1 | 6 | RateC
4014 | 129200 | 28406 | 0.14571 | 1.14972 | 1419.412 | 41.8351 | 0.433408 | 0.40538 | 500.47 | - | - | 2021-02-27 01:35 | 1 | 6 | RateC
4015 | 129230 | 28436 | 0.14571 | 1.15094 | 1420.91 | 41.8793 | 0.433718 | 0.40591 | 501.119 | - | - | 2021-02-27 01:35 | 1 | 6 | RateC
4016 | 129260 | 28466 | 0.14571 | 1.15215 | 1422.412 | 41.9235 | 0.433718 | 0.40643 | 501.77 | - | - | 2021-02-27 01:36 | 1 | 6 | RateC
4017 | 129290 | 28496 | 0.14571 | 1.15337 | 1423.913 | 41.9678 | 0.433408 | 0.40696 | 502.421 | - | - | 2021-02-27 01:36 | 1 | 6 | RateC
4018 | 129320 | 28526 | 0.14571 | 1.15459 | 1425.419 | 42.0122 | 0.433408 | 0.40749 | 503.074 | - | - | 2021-02-27 01:37 | 1 | 6 | RateC
4019 | 129350 | 28556 | 0.14571 | 1.15581 | 1426.924 | 42.0565 | 0.433408 | 0.40802 | 503.727 | - | - | 2021-02-27 01:37 | 1 | 6 | RateC
4020 | 129380 | 28586 | 0.14571 | 1.15702 | 1428.424 | 42.1007 | 0.434028 | 0.40855 | 504.378 | - | - | 2021-02-27 01:38 | 1 | 6 | RateC
4021 | 129410 | 28616 | 0.14571 | 1.15824 | 1429.925 | 42.145 | 0.434028 | 0.40907 | 505.029 | - | - | 2021-02-27 01:38 | 1 | 6 | RateC
4022 | 129440 | 28646 | 0.14571 | 1.15946 | 1431.429 | 42.1893 | 0.433718 | 0.4096 | 505.682 | - | - | 2021-02-27 01:39 | 1 | 6 | RateC
4023 | 129470 | 28676 | 0.14571 | 1.16068 | 1432.932 | 42.2336 | 0.434028 | 0.41013 | 506.334 | - | - | 2021-02-27 01:39 | 1 | 6 | RateC
4024 | 129500 | 28706 | 0.14571 | 1.16189 | 1434.431 | 42.2778 | 0.433718 | 0.41066 | 506.984 | - | - | 2021-02-27 01:40 | 1 | 6 | RateC
4025 | 129530 | 28736 | 0.14571 | 1.16311 | 1435.933 | 42.3221 | 0.433408 | 0.41118 | 507.636 | - | - | 2021-02-27 01:40 | 1 | 6 | RateC
4026 | 129561 | 28767 | 0.14571 | 1.16432 | 1437.438 | 42.3664 | 0.433408 | 0.41171 | 508.288 | - | - | 2021-02-27 01:41 | 1 | 6 | RateC
4027 | 129591 | 28797 | 0.14571 | 1.16554 | 1438.941 | 42.4107 | 0.434028 | 0.41224 | 508.94 | - | - | 2021-02-27 01:41 | 1 | 6 | RateC
4028 | 129621 | 28827 | 0.14571 | 1.16676 | 1440.443 | 42.455 | 0.434028 | 0.41277 | 509.593 | - | - | 2021-02-27 01:42 | 1 | 6 | RateC
4029 | 129651 | 28857 | 0.14571 | 1.16797 | 1441.942 | 42.4992 | 0.434338 | 0.4133 | 510.243 | - | - | 2021-02-27 01:42 | 1 | 6 | RateC
4030 | 129681 | 28887 | 0.14571 | 1.16919 | 1443.445 | 42.5435 | 0.433718 | 0.41383 | 510.895 | - | - | 2021-02-27 01:43 | 1 | 6 | RateC
4031 | 129711 | 28917 | 0.14571 | 1.17041 | 1444.951 | 42.5879 | 0.433718 | 0.41435 | 511.549 | - | - | 2021-02-27 01:43 | 1 | 6 | RateC
4032 | 129741 | 28947 | 0.14571 | 1.17163 | 1446.453 | 42.6321 | 0.434028 | 0.41488 | 512.201 | - | - | 2021-02-27 01:44 | 1 | 6 | RateC
4033 | 129771 | 28977 | 0.14571 | 1.17285 | 1447.958 | 42.6765 | 0.434338 | 0.41541 | 512.854 | - | - | 2021-02-27 01:44 | 1 | 6 | RateC
4034 | 129801 | 29007 | 0.14571 | 1.17406 | 1449.454 | 42.7206 | 0.434338 | 0.41594 | 513.503 | - | - | 2021-02-27 01:45 | 1 | 6 | RateC
4035 | 129831 | 29037 | 0.14571 | 1.17528 | 1450.959 | 42.7649 | 0.434338 | 0.41647 | 514.157 | - | - | 2021-02-27 01:45 | 1 | 6 | RateC
4036 | 129861 | 29067 | 0.14571 | 1.17649 | 1452.454 | 42.809 | 0.434028 | 0.41699 | 514.806 | - | - | 2021-02-27 01:46 | 1 | 6 | RateC
4037 | 129891 | 29097 | 0.14571 | 1.1777 | 1453.954 | 42.8532 | 0.434338 | 0.41752 | 515.458 | - | - | 2021-02-27 01:46 | 1 | 6 | RateC
4038 | 129921 | 29127 | 0.14571 | 1.17892 | 1455.463 | 42.8977 | 0.434338 | 0.41805 | 516.113 | - | - | 2021-02-27 01:47 | 1 | 6 | RateC
4039 | 129951 | 29157 | 0.14571 | 1.18014 | 1456.965 | 42.942 | 0.434338 | 0.41858 | 516.765 | - | - | 2021-02-27 01:47 | 1 | 6 | RateC
4040 | 129981 | 29187 | 0.14571 | 1.18136 | 1458.468 | 42.9862 | 0.434338 | 0.41911 | 517.418 | - | - | 2021-02-27 01:48 | 1 | 6 | RateC
4041 | 130012 | 29218 | 0.14571 | 1.18258 | 1459.974 | 43.0307 | 0.434338 | 0.41964 | 518.072 | - | - | 2021-02-27 01:48 | 1 | 6 | RateC
4042 | 130042 | 29248 | 0.14571 | 1.1838 | 1461.476 | 43.0749 | 0.434338 | 0.42017 | 518.724 | - | - | 2021-02-27 01:49 | 1 | 6 | RateC
4043 | 130072 | 29278 | 0.14571 | 1.18501 | 1462.979 | 43.1192 | 0.434338 | 0.4207 | 519.377 | - | - | 2021-02-27 01:49 | 1 | 6 | RateC
4044 | 130102 | 29308 | 0.14571 | 1.18623 | 1464.48 | 43.1634 | 0.434338 | 0.42122 | 520.029 | - | - | 2021-02-27 01:50 | 1 | 6 | RateC
4045 | 130132 | 29338 | 0.14571 | 1.18744 | 1465.974 | 43.2075 | 0.434338 | 0.42175 | 520.678 | - | - | 2021-02-27 01:50 | 1 | 6 | RateC
4046 | 130162 | 29368 | 0.14571 | 1.18865 | 1467.471 | 43.2516 | 0.434338 | 0.42228 | 521.328 | - | - | 2021-02-27 01:51 | 1 | 6 | RateC
4047 | 130192 | 29398 | 0.14571 | 1.18987 | 1468.973 | 43.2959 | 0.434338 | 0.4228 | 521.981 | - | - | 2021-02-27 01:51 | 1 | 6 | RateC
4048 | 130222 | 29428 | 0.14571 | 1.19108 | 1470.468 | 43.3399 | 0.434338 | 0.42333 | 522.63 | - | - | 2021-02-27 01:52 | 1 | 6 | RateC
4049 | 130252 | 29458 | 0.14571 | 1.1923 | 1471.974 | 43.3843 | 0.434338 | 0.42386 | 523.284 | - | - | 2021-02-27 01:52 | 1 | 6 | RateC
4050 | 130282 | 29488 | 0.14571 | 1.19352 | 1473.477 | 43.4286 | 0.434338 | 0.42439 | 523.937 | - | - | 2021-02-27 01:53 | 1 | 6 | RateC
4051 | 130312 | 29518 | 0.14571 | 1.19473 | 1474.973 | 43.4727 | 0.434338 | 0.42492 | 524.587 | - | - | 2021-02-27 01:53 | 1 | 6 | RateC
4052 | 130342 | 29548 | 0.14571 | 1.19595 | 1476.482 | 43.5172 | 0.434338 | 0.42545 | 525.242 | - | - | 2021-02-27 01:54 | 1 | 6 | RateC
4053 | 130372 | 29578 | 0.14571 | 1.19717 | 1477.985 | 43.5615 | 0.434338 | 0.42597 | 525.895 | - | - | 2021-02-27 01:54 | 1 | 6 | RateC
4054 | 130402 | 29608 | 0.14571 | 1.19838 | 1479.486 | 43.6057 | 0.434338 | 0.4265 | 526.547 | - | - | 2021-02-27 01:55 | 1 | 6 | RateC
4055 | 130432 | 29638 | 0.14571 | 1.1996 | 1480.986 | 43.6499 | 0.434338 | 0.42703 | 527.198 | - | - | 2021-02-27 01:55 | 1 | 6 | RateC
4056 | 130462 | 29668 | 0.14571 | 1.20081 | 1482.485 | 43.6941 | 0.434338 | 0.42756 | 527.85 | - | - | 2021-02-27 01:56 | 1 | 6 | RateC
4057 | 130492 | 29698 | 0.14571 | 1.20203 | 1483.987 | 43.7384 | 0.434338 | 0.42809 | 528.502 | - | - | 2021-02-27 01:56 | 1 | 6 | RateC
4058 | 130522 | 29728 | 0.14571 | 1.20324 | 1485.485 | 43.7825 | 0.434338 | 0.42861 | 529.152 | - | - | 2021-02-27 01:57 | 1 | 6 | RateC
4059 | 130552 | 29758 | 0.14571 | 1.20446 | 1486.985 | 43.8268 | 0.434338 | 0.42914 | 529.804 | - | - | 2021-02-27 01:57 | 1 | 6 | RateC
4060 | 130582 | 29788 | 0.14571 | 1.20568 | 1488.491 | 43.8711 | 0.434338 | 0.42967 | 530.458 | - | - | 2021-02-27 01:58 | 1 | 6 | RateC
4061 | 130612 | 29818 | 0.14571 | 1.2069 | 1489.995 | 43.9155 | 0.434338 | 0.4302 | 531.111 | - | - | 2021-02-27 01:58 | 1 | 6 | RateC
4062 | 130642 | 29848 | 0.14571 | 1.20811 | 1491.498 | 43.9598 | 0.434338 | 0.43073 | 531.764 | - | - | 2021-02-27 01:59 | 1 | 6 | RateC
4063 | 130672 | 29879 | 0.14571 | 1.20933 | 1493 | 44.004 | 0.434338 | 0.43126 | 532.417 | - | - | 2021-02-27 01:59 | 1 | 6 | RateC
4064 | 130702 | 29909 | 0.14571 | 1.21055 | 1494.502 | 44.0483 | 0.434338 | 0.43179 | 533.069 | - | - | 2021-02-27 02:00 | 1 | 6 | RateC
4065 | 130733 | 29939 | 0.14571 | 1.21176 | 1496.002 | 44.0925 | 0.434338 | 0.43231 | 533.72 | - | - | 2021-02-27 02:00 | 1 | 6 | RateC
4066 | 130762 | 29969 | 0.14571 | 1.21297 | 1497.496 | 44.1366 | 0.434338 | 0.43284 | 534.37 | - | - | 2021-02-27 02:01 | 1 | 6 | RateC
4067 | 130793 | 29999 | 0.14571 | 1.21419 | 1499.003 | 44.181 | 0.434338 | 0.43337 | 535.024 | - | - | 2021-02-27 02:01 | 1 | 6 | RateC
4068 | 130823 | 30029 | 0.14571 | 1.21541 | 1500.508 | 44.2253 | 0.434338 | 0.4339 | 535.677 | - | - | 2021-02-27 02:02 | 1 | 6 | RateC
4069 | 130853 | 30059 | 0.14571 | 1.21662 | 1502.003 | 44.2694 | 0.434338 | 0.43442 | 536.327 | - | - | 2021-02-27 02:02 | 1 | 6 | RateC
4070 | 130883 | 30089 | 0.14571 | 1.21784 | 1503.504 | 44.3136 | 0.434338 | 0.43495 | 536.979 | - | - | 2021-02-27 02:03 | 1 | 6 | RateC
4071 | 130913 | 30119 | 0.14571 | 1.21906 | 1505.007 | 44.3579 | 0.434338 | 0.43548 | 537.632 | - | - | 2021-02-27 02:03 | 1 | 6 | RateC
4072 | 130943 | 30149 | 0.14571 | 1.22027 | 1506.511 | 44.4022 | 0.434338 | 0.43601 | 538.285 | - | - | 2021-02-27 02:04 | 1 | 6 | RateC
4073 | 130973 | 30179 | 0.14571 | 1.22149 | 1508.014 | 44.4466 | 0.434338 | 0.43654 | 538.938 | - | - | 2021-02-27 02:04 | 1 | 6 | RateC
4074 | 131003 | 30209 | 0.14571 | 1.22271 | 1509.515 | 44.4908 | 0.434338 | 0.43707 | 539.59 | - | - | 2021-02-27 02:05 | 1 | 6 | RateC
4075 | 131033 | 30239 | 0.14571 | 1.22392 | 1511.018 | 44.5351 | 0.434338 | 0.4376 | 540.243 | - | - | 2021-02-27 02:05 | 1 | 6 | RateC
4076 | 131063 | 30269 | 0.14571 | 1.22514 | 1512.52 | 44.5794 | 0.434338 | 0.43812 | 540.895 | - | - | 2021-02-27 02:06 | 1 | 6 | RateC
4077 | 131093 | 30299 | 0.14571 | 1.22635 | 1514.018 | 44.6235 | 0.434338 | 0.43865 | 541.546 | - | - | 2021-02-27 02:06 | 1 | 6 | RateC
4078 | 131123 | 30329 | 0.14571 | 1.22758 | 1515.526 | 44.6679 | 0.434338 | 0.43918 | 542.2 | - | - | 2021-02-27 02:07 | 1 | 6 | RateC
4079 | 131153 | 30359 | 0.14571 | 1.22879 | 1517.026 | 44.7122 | 0.434338 | 0.43971 | 542.852 | - | - | 2021-02-27 02:07 | 1 | 6 | RateC
4080 | 131183 | 30389 | 0.14571 | 1.23001 | 1518.53 | 44.7565 | 0.434338 | 0.44024 | 543.505 | - | - | 2021-02-27 02:08 | 1 | 6 | RateC
4081 | 131213 | 30420 | 0.14571 | 1.23123 | 1520.034 | 44.8008 | 0.434338 | 0.44077 | 544.159 | - | - | 2021-02-27 02:08 | 1 | 6 | RateC
4082 | 131244 | 30450 | 0.14571 | 1.23245 | 1521.538 | 44.8451 | 0.434338 | 0.4413 | 544.812 | - | - | 2021-02-27 02:09 | 1 | 6 | RateC
4083 | 131274 | 30480 | 0.14571 | 1.23366 | 1523.039 | 44.8894 | 0.434338 | 0.44183 | 545.464 | - | - | 2021-02-27 02:09 | 1 | 6 | RateC
4084 | 131304 | 30510 | 0.14571 | 1.23488 | 1524.541 | 44.9337 | 0.434648 | 0.44235 | 546.116 | - | - | 2021-02-27 02:10 | 1 | 6 | RateC
4085 | 131334 | 30540 | 0.14571 | 1.23609 | 1526.041 | 44.9779 | 0.434338 | 0.44288 | 546.768 | - | - | 2021-02-27 02:10 | 1 | 6 | RateC
4086 | 131364 | 30570 | 0.14571 | 1.23731 | 1527.541 | 45.0221 | 0.434338 | 0.44341 | 547.419 | - | - | 2021-02-27 02:11 | 1 | 6 | RateC
4087 | 131394 | 30600 | 0.14571 | 1.23852 | 1529.041 | 45.0663 | 0.434338 | 0.44394 | 548.071 | - | - | 2021-02-27 02:11 | 1 | 6 | RateC
4088 | 131424 | 30630 | 0.14571 | 1.23973 | 1530.536 | 45.1103 | 0.434338 | 0.44446 | 548.72 | - | - | 2021-02-27 02:12 | 1 | 6 | RateC
4089 | 131454 | 30660 | 0.14571 | 1.24095 | 1532.034 | 45.1545 | 0.434338 | 0.44499 | 549.371 | - | - | 2021-02-27 02:12 | 1 | 6 | RateC
4090 | 131484 | 30690 | 0.14571 | 1.24216 | 1533.534 | 45.1987 | 0.434648 | 0.44552 | 550.023 | - | - | 2021-02-27 02:13 | 1 | 6 | RateC
4091 | 131514 | 30720 | 0.14571 | 1.24338 | 1535.037 | 45.243 | 0.434338 | 0.44605 | 550.676 | - | - | 2021-02-27 02:13 | 1 | 6 | RateC
4092 | 131544 | 30750 | 0.14571 | 1.24459 | 1536.535 | 45.2872 | 0.434338 | 0.44657 | 551.327 | - | - | 2021-02-27 02:14 | 1 | 6 | RateC
4093 | 131574 | 30780 | 0.14571 | 1.24581 | 1538.039 | 45.3315 | 0.434338 | 0.4471 | 551.98 | - | - | 2021-02-27 02:14 | 1 | 6 | RateC
4094 | 131604 | 30810 | 0.14571 | 1.24703 | 1539.545 | 45.3759 | 0.434338 | 0.44763 | 552.634 | - | - | 2021-02-27 02:15 | 1 | 6 | RateC
4095 | 131634 | 30840 | 0.14571 | 1.24825 | 1541.047 | 45.4201 | 0.434338 | 0.44816 | 553.286 | - | - | 2021-02-27 02:15 | 1 | 6 | RateC
4096 | 131664 | 30870 | 0.14571 | 1.24946 | 1542.544 | 45.4643 | 0.434338 | 0.44869 | 553.937 | - | - | 2021-02-27 02:16 | 1 | 6 | RateC
4097 | 131694 | 30900 | 0.14571 | 1.25068 | 1544.047 | 45.5086 | 0.434648 | 0.44922 | 554.59 | - | - | 2021-02-27 02:16 | 1 | 6 | RateC
4098 | 131724 | 30930 | 0.14571 | 1.2519 | 1545.553 | 45.5529 | 0.434648 | 0.44975 | 555.245 | - | - | 2021-02-27 02:17 | 1 | 6 | RateC
4099 | 131754 | 30960 | 0.14571 | 1.25312 | 1547.057 | 45.5973 | 0.434648 | 0.45028 | 555.898 | - | - | 2021-02-27 02:17 | 1 | 6 | RateC
4100 | 131784 | 30990 | 0.14571 | 1.25433 | 1548.553 | 45.6414 | 0.434648 | 0.4508 | 556.549 | - | - | 2021-02-27 02:18 | 1 | 6 | RateC
4101 | 131814 | 31020 | 0.14571 | 1.25555 | 1550.059 | 45.6858 | 0.435268 | 0.45133 | 557.204 | - | - | 2021-02-27 02:18 | 1 | 6 | RateC
4102 | 131844 | 31051 | 0.14571 | 1.25677 | 1551.565 | 45.7302 | 0.434338 | 0.45187 | 557.858 | - | - | 2021-02-27 02:19 | 1 | 6 | RateC
4103 | 131874 | 31081 | 0.14571 | 1.25798 | 1553.061 | 45.7742 | 0.434338 | 0.45239 | 558.509 | - | - | 2021-02-27 02:19 | 1 | 6 | RateC
4104 | 131905 | 31111 | 0.14571 | 1.2592 | 1554.573 | 45.8188 | 0.435268 | 0.45292 | 559.166 | - | - | 2021-02-27 02:20 | 1 | 6 | RateC
4105 | 131935 | 31141 | 0.14571 | 1.26042 | 1556.079 | 45.8632 | 0.435268 | 0.45346 | 559.821 | - | - | 2021-02-27 02:20 | 1 | 6 | RateC
4106 | 131965 | 31171 | 0.14571 | 1.26164 | 1557.582 | 45.9075 | 0.434958 | 0.45398 | 560.475 | - | - | 2021-02-27 02:21 | 1 | 6 | RateC
4107 | 131995 | 31201 | 0.14571 | 1.26286 | 1559.083 | 45.9517 | 0.434958 | 0.45451 | 561.128 | - | - | 2021-02-27 02:21 | 1 | 6 | RateC
4108 | 132025 | 31231 | 0.14571 | 1.26407 | 1560.58 | 45.9959 | 0.435268 | 0.45504 | 561.779 | - | - | 2021-02-27 02:22 | 1 | 6 | RateC
4109 | 132055 | 31261 | 0.14571 | 1.26529 | 1562.083 | 46.0402 | 0.435268 | 0.45557 | 562.434 | - | - | 2021-02-27 02:22 | 1 | 6 | RateC
4110 | 132085 | 31291 | 0.14571 | 1.2665 | 1563.586 | 46.0844 | 0.435268 | 0.4561 | 563.087 | - | - | 2021-02-27 02:23 | 1 | 6 | RateC
4111 | 132115 | 31321 | 0.14571 | 1.26772 | 1565.089 | 46.1288 | 0.434958 | 0.45663 | 563.742 | - | - | 2021-02-27 02:23 | 1 | 6 | RateC
4112 | 132145 | 31351 | 0.14571 | 1.26894 | 1566.589 | 46.173 | 0.435268 | 0.45716 | 564.394 | - | - | 2021-02-27 02:24 | 1 | 6 | RateC
4113 | 132175 | 31381 | 0.14571 | 1.27015 | 1568.091 | 46.2172 | 0.435268 | 0.45769 | 565.048 | - | - | 2021-02-27 02:24 | 1 | 6 | RateC
4114 | 132205 | 31411 | 0.14571 | 1.27137 | 1569.59 | 46.2614 | 0.435268 | 0.45822 | 565.701 | - | - | 2021-02-27 02:25 | 1 | 6 | RateC
4115 | 132235 | 31441 | 0.14571 | 1.27258 | 1571.087 | 46.3055 | 0.435268 | 0.45875 | 566.352 | - | - | 2021-02-27 02:25 | 1 | 6 | RateC
4116 | 132265 | 31471 | 0.14571 | 1.2738 | 1572.587 | 46.3497 | 0.435268 | 0.45927 | 567.005 | - | - | 2021-02-27 02:26 | 1 | 6 | RateC
4117 | 132295 | 31502 | 0.14571 | 1.27502 | 1574.099 | 46.3943 | 0.435268 | 0.45981 | 567.663 | - | - | 2021-02-27 02:26 | 1 | 6 | RateC
4118 | 132326 | 31532 | 0.14571 | 1.27624 | 1575.605 | 46.4387 | 0.435268 | 0.46034 | 568.319 | - | - | 2021-02-27 02:27 | 1 | 6 | RateC
4119 | 132356 | 31562 | 0.14571 | 1.27746 | 1577.107 | 46.483 | 0.435268 | 0.46087 | 568.972 | - | - | 2021-02-27 02:27 | 1 | 6 | RateC
4120 | 132386 | 31592 | 0.14571 | 1.27868 | 1578.612 | 46.5273 | 0.435268 | 0.4614 | 569.627 | - | - | 2021-02-27 02:28 | 1 | 6 | RateC
4121 | 132416 | 31622 | 0.14571 | 1.27989 | 1580.117 | 46.5717 | 0.435268 | 0.46193 | 570.282 | - | - | 2021-02-27 02:28 | 1 | 6 | RateC
4122 | 132446 | 31652 | 0.14571 | 1.28112 | 1581.629 | 46.6163 | 0.435268 | 0.46246 | 570.941 | - | - | 2021-02-27 02:29 | 1 | 6 | RateC
4123 | 132476 | 31682 | 0.14571 | 1.28234 | 1583.136 | 46.6607 | 0.435268 | 0.46299 | 571.596 | - | - | 2021-02-27 02:29 | 1 | 6 | RateC
4124 | 132506 | 31712 | 0.14571 | 1.28355 | 1584.634 | 46.7048 | 0.435268 | 0.46352 | 572.248 | - | - | 2021-02-27 02:30 | 1 | 6 | RateC
4125 | 132536 | 31742 | 0.14571 | 1.28477 | 1586.135 | 46.749 | 0.435268 | 0.46405 | 572.902 | - | - | 2021-02-27 02:30 | 1 | 6 | RateC
4126 | 132566 | 31772 | 0.14571 | 1.28599 | 1587.638 | 46.7933 | 0.435268 | 0.46458 | 573.556 | - | - | 2021-02-27 02:31 | 1 | 6 | RateC
4127 | 132597 | 31803 | 0.14571 | 1.28721 | 1589.144 | 46.8377 | 0.435268 | 0.46511 | 574.211 | - | - | 2021-02-27 02:31 | 1 | 6 | RateC
4128 | 132627 | 31833 | 0.14571 | 1.28842 | 1590.643 | 46.8819 | 0.435268 | 0.46564 | 574.864 | - | - | 2021-02-27 02:32 | 1 | 6 | RateC
4129 | 132657 | 31863 | 0.14571 | 1.28964 | 1592.145 | 46.9262 | 0.435268 | 0.46617 | 575.518 | - | - | 2021-02-27 02:32 | 1 | 6 | RateC
4130 | 132687 | 31893 | 0.14571 | 1.29086 | 1593.649 | 46.9705 | 0.435268 | 0.4667 | 576.173 | - | - | 2021-02-27 02:33 | 1 | 6 | RateC
4131 | 132717 | 31923 | 0.14571 | 1.29207 | 1595.154 | 47.0149 | 0.435268 | 0.46723 | 576.828 | - | - | 2021-02-27 02:33 | 1 | 6 | RateC
4132 | 132747 | 31953 | 0.14571 | 1.29329 | 1596.657 | 47.0592 | 0.435268 | 0.46776 | 577.482 | - | - | 2021-02-27 02:34 | 1 | 6 | RateC
4133 | 132777 | 31983 | 0.14571 | 1.29451 | 1598.159 | 47.1034 | 0.435268 | 0.46829 | 578.135 | - | - | 2021-02-27 02:34 | 1 | 6 | RateC
4134 | 132807 | 32013 | 0.14571 | 1.29572 | 1599.659 | 47.1477 | 0.435268 | 0.46882 | 578.789 | - | - | 2021-02-27 02:35 | 1 | 6 | RateC
4135 | 132837 | 32043 | 0.14571 | 1.29694 | 1601.161 | 47.1919 | 0.435578 | 0.46935 | 579.442 | - | - | 2021-02-27 02:35 | 1 | 6 | RateC
4136 | 132867 | 32073 | 0.14571 | 1.29816 | 1602.661 | 47.2361 | 0.435268 | 0.46988 | 580.095 | - | - | 2021-02-27 02:36 | 1 | 6 | RateC
4137 | 132897 | 32103 | 0.14571 | 1.29937 | 1604.158 | 47.2803 | 0.435268 | 0.47041 | 580.747 | - | - | 2021-02-27 02:36 | 1 | 6 | RateC
4138 | 132927 | 32133 | 0.14571 | 1.30058 | 1605.66 | 47.3245 | 0.435268 | 0.47093 | 581.401 | - | - | 2021-02-27 02:37 | 1 | 6 | RateC
4139 | 132957 | 32163 | 0.14571 | 1.3018 | 1607.161 | 47.3688 | 0.435268 | 0.47146 | 582.055 | - | - | 2021-02-27 02:37 | 1 | 6 | RateC
4140 | 132987 | 32193 | 0.14571 | 1.30302 | 1608.664 | 47.4131 | 0.435268 | 0.47199 | 582.709 | - | - | 2021-02-27 02:38 | 1 | 6 | RateC
4141 | 133017 | 32223 | 0.14571 | 1.30423 | 1610.159 | 47.4571 | 0.435578 | 0.47252 | 583.361 | - | - | 2021-02-27 02:38 | 1 | 6 | RateC
4142 | 133047 | 32253 | 0.14571 | 1.30545 | 1611.672 | 47.5017 | 0.435578 | 0.47306 | 584.019 | - | - | 2021-02-27 02:39 | 1 | 6 | RateC
4143 | 133077 | 32284 | 0.14571 | 1.30667 | 1613.174 | 47.546 | 0.435888 | 0.47359 | 584.674 | - | - | 2021-02-27 02:39 | 1 | 6 | RateC
4144 | 133108 | 32314 | 0.14571 | 1.30789 | 1614.677 | 47.5903 | 0.435578 | 0.47412 | 585.329 | - | - | 2021-02-27 02:40 | 1 | 6 | RateC
4145 | 133138 | 32344 | 0.14571 | 1.3091 | 1616.177 | 47.6345 | 0.436198 | 0.47465 | 585.982 | - | - | 2021-02-27 02:40 | 1 | 6 | RateC
4146 | 133168 | 32374 | 0.14571 | 1.31032 | 1617.678 | 47.6787 | 0.435578 | 0.47518 | 586.636 | - | - | 2021-02-27 02:41 | 1 | 6 | RateC
4147 | 133198 | 32404 | 0.14571 | 1.31154 | 1619.18 | 47.723 | 0.435578 | 0.47571 | 587.291 | - | - | 2021-02-27 02:41 | 1 | 6 | RateC
4148 | 133228 | 32434 | 0.14571 | 1.31275 | 1620.683 | 47.7673 | 0.435888 | 0.47624 | 587.946 | - | - | 2021-02-27 02:42 | 1 | 6 | RateC
4149 | 133258 | 32464 | 0.14571 | 1.31397 | 1622.189 | 47.8117 | 0.436198 | 0.47677 | 588.603 | - | - | 2021-02-27 02:42 | 1 | 6 | RateC
4150 | 133288 | 32494 | 0.14571 | 1.31519 | 1623.692 | 47.856 | 0.436198 | 0.4773 | 589.258 | - | - | 2021-02-27 02:43 | 1 | 6 | RateC
4151 | 133318 | 32524 | 0.14571 | 1.31641 | 1625.198 | 47.9004 | 0.436198 | 0.47783 | 589.915 | - | - | 2021-02-27 02:43 | 1 | 6 | RateC
4152 | 133348 | 32554 | 0.14571 | 1.31763 | 1626.699 | 47.9446 | 0.436198 | 0.47836 | 590.57 | - | - | 2021-02-27 02:44 | 1 | 6 | RateC
4153 | 133378 | 32584 | 0.14571 | 1.31884 | 1628.195 | 47.9887 | 0.436198 | 0.47889 | 591.222 | - | - | 2021-02-27 02:44 | 1 | 6 | RateC
4154 | 133408 | 32614 | 0.14571 | 1.32005 | 1629.692 | 48.0328 | 0.436198 | 0.47942 | 591.875 | - | - | 2021-02-27 02:45 | 1 | 6 | RateC
4155 | 133438 | 32644 | 0.14571 | 1.32128 | 1631.206 | 48.0775 | 0.436198 | 0.47995 | 592.535 | - | - | 2021-02-27 02:45 | 1 | 6 | RateC
4156 | 133468 | 32675 | 0.14571 | 1.3225 | 1632.711 | 48.1218 | 0.436198 | 0.48049 | 593.192 | - | - | 2021-02-27 02:46 | 1 | 6 | RateC
4157 | 133499 | 32705 | 0.14571 | 1.32371 | 1634.216 | 48.1662 | 0.436198 | 0.48102 | 593.848 | - | - | 2021-02-27 02:46 | 1 | 6 | RateC
4158 | 133528 | 32735 | 0.14571 | 1.32493 | 1635.71 | 48.2102 | 0.436198 | 0.48155 | 594.5 | - | - | 2021-02-27 02:47 | 1 | 6 | RateC
4159 | 133558 | 32765 | 0.14571 | 1.32614 | 1637.213 | 48.2545 | 0.436198 | 0.48208 | 595.155 | - | - | 2021-02-27 02:47 | 1 | 6 | RateC
4160 | 133589 | 32795 | 0.14571 | 1.32736 | 1638.715 | 48.2988 | 0.436198 | 0.48261 | 595.811 | - | - | 2021-02-27 02:48 | 1 | 6 | RateC
4161 | 133619 | 32825 | 0.14571 | 1.32859 | 1640.229 | 48.3434 | 0.436198 | 0.48314 | 596.471 | - | - | 2021-02-27 02:48 | 1 | 6 | RateC
4162 | 133649 | 32855 | 0.14571 | 1.3298 | 1641.723 | 48.3874 | 0.436198 | 0.48367 | 597.123 | - | - | 2021-02-27 02:49 | 1 | 6 | RateC
4163 | 133679 | 32885 | 0.14571 | 1.33101 | 1643.225 | 48.4317 | 0.436198 | 0.4842 | 597.777 | - | - | 2021-02-27 02:49 | 1 | 6 | RateC
4164 | 133709 | 32915 | 0.14571 | 1.33223 | 1644.727 | 48.476 | 0.436198 | 0.48473 | 598.433 | - | - | 2021-02-27 02:50 | 1 | 6 | RateC
4165 | 133739 | 32945 | 0.14571 | 1.33344 | 1646.227 | 48.5202 | 0.436198 | 0.48526 | 599.087 | - | - | 2021-02-27 02:50 | 1 | 6 | RateC
4166 | 133769 | 32975 | 0.14571 | 1.33466 | 1647.729 | 48.5644 | 0.436198 | 0.48579 | 599.742 | - | - | 2021-02-27 02:51 | 1 | 6 | RateC
4167 | 133799 | 33005 | 0.14571 | 1.33588 | 1649.232 | 48.6087 | 0.436198 | 0.48632 | 600.398 | - | - | 2021-02-27 02:51 | 1 | 6 | RateC
4168 | 133829 | 33035 | 0.14571 | 1.33709 | 1650.728 | 48.6528 | 0.436198 | 0.48685 | 601.05 | - | - | 2021-02-27 02:52 | 1 | 6 | RateC
4169 | 133859 | 33065 | 0.14571 | 1.33831 | 1652.24 | 48.6974 | 0.436198 | 0.48739 | 601.71 | - | - | 2021-02-27 02:52 | 1 | 6 | RateC
4170 | 133889 | 33095 | 0.14571 | 1.33954 | 1653.747 | 48.7418 | 0.436198 | 0.48792 | 602.367 | - | - | 2021-02-27 02:53 | 1 | 6 | RateC
4171 | 133920 | 33126 | 0.14571 | 1.34075 | 1655.253 | 48.7862 | 0.436198 | 0.48845 | 603.024 | - | - | 2021-02-27 02:53 | 1 | 6 | RateC
4172 | 133950 | 33156 | 0.14571 | 1.34197 | 1656.757 | 48.8305 | 0.436508 | 0.48898 | 603.68 | - | - | 2021-02-27 02:54 | 1 | 6 | RateC
4173 | 133980 | 33186 | 0.14571 | 1.3432 | 1658.268 | 48.8751 | 0.436818 | 0.48952 | 604.34 | - | - | 2021-02-27 02:54 | 1 | 6 | RateC
4174 | 134010 | 33216 | 0.14571 | 1.34441 | 1659.768 | 48.9193 | 0.436198 | 0.49005 | 604.994 | - | - | 2021-02-27 02:55 | 1 | 6 | RateC
4175 | 134040 | 33246 | 0.14571 | 1.34563 | 1661.266 | 48.9634 | 0.436198 | 0.49057 | 605.648 | - | - | 2021-02-27 02:55 | 1 | 6 | RateC
4176 | 134070 | 33276 | 0.14571 | 1.34684 | 1662.763 | 49.0076 | 0.436198 | 0.4911 | 606.301 | - | - | 2021-02-27 02:56 | 1 | 6 | RateC
4177 | 134100 | 33306 | 0.14571 | 1.34806 | 1664.267 | 49.0519 | 0.436198 | 0.49164 | 606.957 | - | - | 2021-02-27 02:56 | 1 | 6 | RateC
4178 | 134130 | 33336 | 0.14571 | 1.34927 | 1665.771 | 49.0962 | 0.436508 | 0.49217 | 607.613 | - | - | 2021-02-27 02:57 | 1 | 6 | RateC
4179 | 134160 | 33366 | 0.14571 | 1.3505 | 1667.285 | 49.1408 | 0.436508 | 0.4927 | 608.274 | - | - | 2021-02-27 02:57 | 1 | 6 | RateC
4180 | 134190 | 33397 | 0.14571 | 1.35172 | 1668.792 | 49.1852 | 0.436508 | 0.49323 | 608.931 | - | - | 2021-02-27 02:58 | 1 | 6 | RateC
4181 | 134221 | 33427 | 0.14571 | 1.35294 | 1670.296 | 49.2296 | 0.436198 | 0.49377 | 609.588 | - | - | 2021-02-27 02:58 | 1 | 6 | RateC
4182 | 134251 | 33457 | 0.14571 | 1.35416 | 1671.801 | 49.2739 | 0.436198 | 0.4943 | 610.245 | - | - | 2021-02-27 02:59 | 1 | 6 | RateC
4183 | 134281 | 33487 | 0.14571 | 1.35537 | 1673.296 | 49.318 | 0.437128 | 0.49483 | 610.897 | - | - | 2021-02-27 02:59 | 1 | 6 | RateC
4184 | 134311 | 33517 | 0.14571 | 1.35658 | 1674.79 | 49.362 | 0.436198 | 0.49536 | 611.55 | - | - | 2021-02-27 03:00 | 1 | 6 | RateC
4185 | 134340 | 33547 | 0.14571 | 1.35779 | 1676.286 | 49.4061 | 0.437128 | 0.49588 | 612.203 | - | - | 2021-02-27 03:00 | 1 | 6 | RateC
4186 | 134370 | 33577 | 0.14571 | 1.35901 | 1677.784 | 49.4503 | 0.436508 | 0.49641 | 612.858 | - | - | 2021-02-27 03:01 | 1 | 6 | RateC
4187 | 134400 | 33607 | 0.14571 | 1.36022 | 1679.285 | 49.4945 | 0.436818 | 0.49695 | 613.513 | - | - | 2021-02-27 03:01 | 1 | 6 | RateC
4188 | 134431 | 33637 | 0.14571 | 1.36144 | 1680.79 | 49.5389 | 0.436198 | 0.49748 | 614.17 | - | - | 2021-02-27 03:02 | 1 | 6 | RateC
4189 | 134461 | 33667 | 0.14571 | 1.36265 | 1682.288 | 49.583 | 0.436818 | 0.49801 | 614.824 | - | - | 2021-02-27 03:02 | 1 | 6 | RateC
4190 | 134491 | 33697 | 0.14571 | 1.36387 | 1683.794 | 49.6274 | 0.437128 | 0.49854 | 615.482 | - | - | 2021-02-27 03:03 | 1 | 6 | RateC
4191 | 134521 | 33727 | 0.14571 | 1.36509 | 1685.298 | 49.6717 | 0.437128 | 0.49907 | 616.139 | - | - | 2021-02-27 03:03 | 1 | 6 | RateC
4192 | 134551 | 33757 | 0.14571 | 1.3663 | 1686.794 | 49.7158 | 0.436508 | 0.4996 | 616.792 | - | - | 2021-02-27 03:04 | 1 | 6 | RateC
4193 | 134581 | 33787 | 0.14571 | 1.36752 | 1688.295 | 49.7601 | 0.436508 | 0.50013 | 617.448 | - | - | 2021-02-27 03:04 | 1 | 6 | RateC
4194 | 134611 | 33817 | 0.14571 | 1.36873 | 1689.79 | 49.8041 | 0.436198 | 0.50066 | 618.101 | - | - | 2021-02-27 03:05 | 1 | 6 | RateC
4195 | 134641 | 33847 | 0.14571 | 1.36995 | 1691.293 | 49.8484 | 0.437438 | 0.50119 | 618.758 | - | - | 2021-02-27 03:05 | 1 | 6 | RateC
4196 | 134671 | 33877 | 0.14571 | 1.37117 | 1692.799 | 49.8928 | 0.436818 | 0.50173 | 619.416 | - | - | 2021-02-27 03:06 | 1 | 6 | RateC
4197 | 134701 | 33907 | 0.14571 | 1.37239 | 1694.304 | 49.9372 | 0.437128 | 0.50226 | 620.073 | - | - | 2021-02-27 03:06 | 1 | 6 | RateC
4198 | 134731 | 33937 | 0.14571 | 1.3736 | 1695.807 | 49.9815 | 0.437128 | 0.50279 | 620.73 | - | - | 2021-02-27 03:07 | 1 | 6 | RateC
4199 | 134761 | 33967 | 0.14571 | 1.37482 | 1697.313 | 50.0259 | 0.437128 | 0.50333 | 621.389 | - | - | 2021-02-27 03:07 | 1 | 6 | RateC
4200 | 134791 | 33997 | 0.14571 | 1.37604 | 1698.811 | 50.07 | 0.437128 | 0.50386 | 622.044 | - | - | 2021-02-27 03:08 | 1 | 6 | RateC
4201 | 134821 | 34027 | 0.14571 | 1.37726 | 1700.316 | 50.1144 | 0.437128 | 0.50439 | 622.702 | - | - | 2021-02-27 03:08 | 1 | 6 | RateC
4202 | 134851 | 34058 | 0.14571 | 1.37847 | 1701.819 | 50.1587 | 0.437128 | 0.50492 | 623.359 | - | - | 2021-02-27 03:09 | 1 | 6 | RateC
4203 | 134881 | 34088 | 0.14571 | 1.37969 | 1703.318 | 50.2029 | 0.437128 | 0.50545 | 624.014 | - | - | 2021-02-27 03:09 | 1 | 6 | RateC
4204 | 134912 | 34118 | 0.14571 | 1.38091 | 1704.823 | 50.2472 | 0.437128 | 0.50598 | 624.672 | - | - | 2021-02-27 03:10 | 1 | 6 | RateC
4205 | 134942 | 34148 | 0.14571 | 1.38212 | 1706.326 | 50.2915 | 0.437438 | 0.50652 | 625.329 | - | - | 2021-02-27 03:10 | 1 | 6 | RateC
4206 | 134972 | 34178 | 0.14571 | 1.38334 | 1707.826 | 50.3357 | 0.437128 | 0.50705 | 625.985 | - | - | 2021-02-27 03:11 | 1 | 6 | RateC
4207 | 135002 | 34208 | 0.14571 | 1.38456 | 1709.328 | 50.38 | 0.437438 | 0.50758 | 626.642 | - | - | 2021-02-27 03:11 | 1 | 6 | RateC
4208 | 135032 | 34238 | 0.14571 | 1.38578 | 1710.837 | 50.4245 | 0.437128 | 0.50811 | 627.302 | - | - | 2021-02-27 03:12 | 1 | 6 | RateC
4209 | 135062 | 34268 | 0.14571 | 1.38699 | 1712.339 | 50.4687 | 0.437128 | 0.50865 | 627.959 | - | - | 2021-02-27 03:12 | 1 | 6 | RateC
4210 | 135092 | 34298 | 0.14571 | 1.38821 | 1713.841 | 50.513 | 0.437438 | 0.50918 | 628.616 | - | - | 2021-02-27 03:13 | 1 | 6 | RateC
4211 | 135122 | 34328 | 0.14571 | 1.38943 | 1715.342 | 50.5572 | 0.437128 | 0.50971 | 629.272 | - | - | 2021-02-27 03:13 | 1 | 6 | RateC
4212 | 135152 | 34358 | 0.14571 | 1.39064 | 1716.844 | 50.6015 | 0.437748 | 0.51024 | 629.929 | - | - | 2021-02-27 03:14 | 1 | 6 | RateC
4213 | 135182 | 34388 | 0.14571 | 1.39186 | 1718.344 | 50.6457 | 0.437438 | 0.51077 | 630.585 | - | - | 2021-02-27 03:14 | 1 | 6 | RateC
4214 | 135212 | 34418 | 0.14571 | 1.39308 | 1719.847 | 50.69 | 0.437748 | 0.51131 | 631.243 | - | - | 2021-02-27 03:15 | 1 | 6 | RateC
4215 | 135242 | 34448 | 0.14571 | 1.39429 | 1721.35 | 50.7343 | 0.437128 | 0.51184 | 631.901 | - | - | 2021-02-27 03:15 | 1 | 6 | RateC
4216 | 135272 | 34478 | 0.14571 | 1.39551 | 1722.852 | 50.7786 | 0.438058 | 0.51237 | 632.558 | - | - | 2021-02-27 03:16 | 1 | 6 | RateC
4217 | 135302 | 34508 | 0.14571 | 1.39673 | 1724.353 | 50.8228 | 0.437748 | 0.5129 | 633.215 | - | - | 2021-02-27 03:16 | 1 | 6 | RateC
4218 | 135333 | 34539 | 0.14571 | 1.39795 | 1725.858 | 50.8672 | 0.437438 | 0.51344 | 633.874 | - | - | 2021-02-27 03:17 | 1 | 6 | RateC
4219 | 135363 | 34569 | 0.14571 | 1.39916 | 1727.361 | 50.9115 | 0.438058 | 0.51397 | 634.531 | - | - | 2021-02-27 03:17 | 1 | 6 | RateC
4220 | 135393 | 34599 | 0.14571 | 1.40038 | 1728.864 | 50.9558 | 0.438058 | 0.5145 | 635.189 | - | - | 2021-02-27 03:18 | 1 | 6 | RateC
4221 | 135423 | 34629 | 0.14571 | 1.4016 | 1730.368 | 51.0001 | 0.438058 | 0.51504 | 635.847 | - | - | 2021-02-27 03:18 | 1 | 6 | RateC
4222 | 135453 | 34659 | 0.14571 | 1.40281 | 1731.87 | 51.0444 | 0.437128 | 0.51557 | 636.505 | - | - | 2021-02-27 03:19 | 1 | 6 | RateC
4223 | 135483 | 34689 | 0.14571 | 1.40403 | 1733.374 | 51.0887 | 0.437438 | 0.5161 | 637.163 | - | - | 2021-02-27 03:19 | 1 | 6 | RateC
4224 | 135513 | 34719 | 0.14571 | 1.40525 | 1734.878 | 51.1331 | 0.438058 | 0.51664 | 637.821 | - | - | 2021-02-27 03:20 | 1 | 6 | RateC
4225 | 135543 | 34749 | 0.14571 | 1.40646 | 1736.374 | 51.1771 | 0.437748 | 0.51716 | 638.475 | - | - | 2021-02-27 03:20 | 1 | 6 | RateC
4226 | 135573 | 34779 | 0.14571 | 1.40768 | 1737.875 | 51.2214 | 0.437748 | 0.5177 | 639.132 | - | - | 2021-02-27 03:21 | 1 | 6 | RateC
4227 | 135603 | 34809 | 0.14571 | 1.4089 | 1739.38 | 51.2657 | 0.438058 | 0.51823 | 639.791 | - | - | 2021-02-27 03:21 | 1 | 6 | RateC
4228 | 135633 | 34839 | 0.14571 | 1.41012 | 1740.886 | 51.3101 | 0.438058 | 0.51876 | 640.45 | - | - | 2021-02-27 03:22 | 1 | 6 | RateC
4229 | 135663 | 34869 | 0.14571 | 1.41134 | 1742.392 | 51.3545 | 0.437748 | 0.5193 | 641.109 | - | - | 2021-02-27 03:22 | 1 | 6 | RateC
4230 | 135694 | 34900 | 0.14571 | 1.41256 | 1743.897 | 51.3989 | 0.437748 | 0.51983 | 641.768 | - | - | 2021-02-27 03:23 | 1 | 6 | RateC
4231 | 135724 | 34930 | 0.14571 | 1.41378 | 1745.402 | 51.4432 | 0.438058 | 0.52037 | 642.427 | - | - | 2021-02-27 03:23 | 1 | 6 | RateC
4232 | 135754 | 34960 | 0.14571 | 1.41499 | 1746.899 | 51.4873 | 0.437438 | 0.5209 | 643.082 | - | - | 2021-02-27 03:24 | 1 | 6 | RateC
4233 | 135784 | 34990 | 0.14571 | 1.41621 | 1748.402 | 51.5316 | 0.437748 | 0.52143 | 643.74 | - | - | 2021-02-27 03:24 | 1 | 6 | RateC
4234 | 135814 | 35020 | 0.14571 | 1.41742 | 1749.897 | 51.5757 | 0.438058 | 0.52196 | 644.395 | - | - | 2021-02-27 03:25 | 1 | 6 | RateC
4235 | 135844 | 35050 | 0.14571 | 1.41864 | 1751.412 | 51.6204 | 0.438058 | 0.5225 | 645.059 | - | - | 2021-02-27 03:25 | 1 | 6 | RateC
4236 | 135874 | 35080 | 0.14571 | 1.41986 | 1752.915 | 51.6647 | 0.438058 | 0.52303 | 645.717 | - | - | 2021-02-27 03:26 | 1 | 6 | RateC
4237 | 135904 | 35110 | 0.14571 | 1.42108 | 1754.415 | 51.7089 | 0.437748 | 0.52356 | 646.374 | - | - | 2021-02-27 03:26 | 1 | 6 | RateC
4238 | 135934 | 35140 | 0.14571 | 1.42229 | 1755.918 | 51.7532 | 0.437748 | 0.5241 | 647.032 | - | - | 2021-02-27 03:27 | 1 | 6 | RateC
4239 | 135964 | 35170 | 0.14571 | 1.42351 | 1757.425 | 51.7976 | 0.438678 | 0.52463 | 647.693 | - | - | 2021-02-27 03:27 | 1 | 6 | RateC
4240 | 135994 | 35200 | 0.14571 | 1.42473 | 1758.92 | 51.8417 | 0.438368 | 0.52516 | 648.348 | - | - | 2021-02-27 03:28 | 1 | 6 | RateC
4241 | 136024 | 35230 | 0.14571 | 1.42594 | 1760.415 | 51.8857 | 0.438058 | 0.52569 | 649.003 | - | - | 2021-02-27 03:28 | 1 | 6 | RateC
4242 | 136054 | 35260 | 0.14571 | 1.42715 | 1761.917 | 51.93 | 0.438058 | 0.52623 | 649.661 | - | - | 2021-02-27 03:29 | 1 | 6 | RateC
4243 | 136084 | 35290 | 0.14571 | 1.42837 | 1763.422 | 51.9743 | 0.438368 | 0.52676 | 650.32 | - | - | 2021-02-27 03:29 | 1 | 6 | RateC
4244 | 136114 | 35320 | 0.14571 | 1.42959 | 1764.921 | 52.0185 | 0.438678 | 0.52729 | 650.977 | - | - | 2021-02-27 03:30 | 1 | 6 | RateC
4245 | 136144 | 35350 | 0.14571 | 1.4308 | 1766.417 | 52.0626 | 0.438058 | 0.52782 | 651.633 | - | - | 2021-02-27 03:30 | 1 | 6 | RateC
4246 | 136174 | 35380 | 0.14571 | 1.43201 | 1767.911 | 52.1066 | 0.438368 | 0.52835 | 652.288 | - | - | 2021-02-27 03:31 | 1 | 6 | RateC
4247 | 136204 | 35410 | 0.14571 | 1.43322 | 1769.41 | 52.1508 | 0.438368 | 0.52889 | 652.945 | - | - | 2021-02-27 03:31 | 1 | 6 | RateC
4248 | 136234 | 35440 | 0.14571 | 1.43444 | 1770.911 | 52.1951 | 0.438368 | 0.52942 | 653.603 | - | - | 2021-02-27 03:32 | 1 | 6 | RateC
4249 | 136264 | 35470 | 0.14571 | 1.43565 | 1772.406 | 52.2391 | 0.438368 | 0.52995 | 654.258 | - | - | 2021-02-27 03:32 | 1 | 6 | RateC
4250 | 136294 | 35500 | 0.14571 | 1.43687 | 1773.911 | 52.2835 | 0.438678 | 0.53048 | 654.918 | - | - | 2021-02-27 03:33 | 1 | 6 | RateC
4251 | 136324 | 35530 | 0.14571 | 1.43809 | 1775.416 | 52.3279 | 0.438678 | 0.53102 | 655.578 | - | - | 2021-02-27 03:33 | 1 | 6 | RateC
4252 | 136354 | 35560 | 0.14571 | 1.43931 | 1776.92 | 52.3722 | 0.438678 | 0.53155 | 656.238 | - | - | 2021-02-27 03:34 | 1 | 6 | RateC
4253 | 136385 | 35591 | 0.14571 | 1.44052 | 1778.425 | 52.4165 | 0.438368 | 0.53209 | 656.898 | - | - | 2021-02-27 03:34 | 1 | 6 | RateC
4254 | 136415 | 35621 | 0.14571 | 1.44174 | 1779.93 | 52.4609 | 0.438368 | 0.53262 | 657.557 | - | - | 2021-02-27 03:35 | 1 | 6 | RateC
4255 | 136445 | 35651 | 0.14571 | 1.44296 | 1781.437 | 52.5053 | 0.438058 | 0.53316 | 658.218 | - | - | 2021-02-27 03:35 | 1 | 6 | RateC
4256 | 136475 | 35681 | 0.14571 | 1.44418 | 1782.939 | 52.5496 | 0.438058 | 0.53369 | 658.876 | - | - | 2021-02-27 03:36 | 1 | 6 | RateC
4257 | 136505 | 35711 | 0.14571 | 1.44541 | 1784.454 | 52.5942 | 0.438368 | 0.53423 | 659.541 | - | - | 2021-02-27 03:36 | 1 | 6 | RateC
4258 | 136535 | 35741 | 0.14571 | 1.44663 | 1785.958 | 52.6385 | 0.438678 | 0.53476 | 660.2 | - | - | 2021-02-27 03:37 | 1 | 6 | RateC
4259 | 136565 | 35771 | 0.14571 | 1.44784 | 1787.454 | 52.6826 | 0.438368 | 0.53529 | 660.856 | - | - | 2021-02-27 03:37 | 1 | 6 | RateC
4260 | 136595 | 35801 | 0.14571 | 1.44905 | 1788.95 | 52.7267 | 0.438058 | 0.53582 | 661.512 | - | - | 2021-02-27 03:38 | 1 | 6 | RateC
4261 | 136625 | 35831 | 0.14571 | 1.45027 | 1790.453 | 52.771 | 0.438368 | 0.53636 | 662.171 | - | - | 2021-02-27 03:38 | 1 | 6 | RateC
4262 | 136655 | 35861 | 0.14571 | 1.45148 | 1791.949 | 52.8151 | 0.438368 | 0.53689 | 662.828 | - | - | 2021-02-27 03:39 | 1 | 6 | RateC
4263 | 136685 | 35891 | 0.14571 | 1.4527 | 1793.457 | 52.8596 | 0.438368 | 0.53743 | 663.489 | - | - | 2021-02-27 03:39 | 1 | 6 | RateC
4264 | 136715 | 35921 | 0.14571 | 1.45391 | 1794.953 | 52.9037 | 0.438368 | 0.53796 | 664.146 | - | - | 2021-02-27 03:40 | 1 | 6 | RateC
4265 | 136745 | 35951 | 0.14571 | 1.45513 | 1796.452 | 52.9478 | 0.438678 | 0.53849 | 664.802 | - | - | 2021-02-27 03:40 | 1 | 6 | RateC
4266 | 136775 | 35981 | 0.14571 | 1.45634 | 1797.951 | 52.992 | 0.438988 | 0.53902 | 665.461 | - | - | 2021-02-27 03:41 | 1 | 6 | RateC
4267 | 136805 | 36011 | 0.14571 | 1.45756 | 1799.455 | 53.0364 | 0.438368 | 0.53956 | 666.121 | - | - | 2021-02-27 03:41 | 1 | 6 | RateC
4268 | 136835 | 36041 | 0.14571 | 1.45877 | 1800.949 | 53.0804 | 0.439608 | 0.54009 | 666.777 | - | - | 2021-02-27 03:42 | 1 | 6 | RateC
4269 | 136865 | 36071 | 0.14571 | 1.45998 | 1802.446 | 53.1245 | 0.438988 | 0.54062 | 667.434 | - | - | 2021-02-27 03:42 | 1 | 6 | RateC
4270 | 136895 | 36101 | 0.14571 | 1.46119 | 1803.943 | 53.1686 | 0.439298 | 0.54115 | 668.091 | - | - | 2021-02-27 03:43 | 1 | 6 | RateC
4271 | 136925 | 36132 | 0.14571 | 1.46242 | 1805.458 | 53.2133 | 0.438368 | 0.54169 | 668.756 | - | - | 2021-02-27 03:43 | 1 | 6 | RateC
4272 | 136955 | 36162 | 0.14571 | 1.46364 | 1806.957 | 53.2575 | 0.438988 | 0.54223 | 669.414 | - | - | 2021-02-27 03:44 | 1 | 6 | RateC
4273 | 136985 | 36192 | 0.14571 | 1.46485 | 1808.451 | 53.3015 | 0.438678 | 0.54276 | 670.07 | - | - | 2021-02-27 03:44 | 1 | 6 | RateC
4274 | 137015 | 36221 | 0.14571 | 1.46606 | 1809.949 | 53.3457 | 0.438988 | 0.54329 | 670.727 | - | - | 2021-02-27 03:45 | 1 | 6 | RateC
4275 | 137045 | 36251 | 0.14571 | 1.46727 | 1811.449 | 53.3899 | 0.439298 | 0.54382 | 671.386 | - | - | 2021-02-27 03:45 | 1 | 6 | RateC
4276 | 137075 | 36281 | 0.14571 | 1.46848 | 1812.943 | 53.4339 | 0.439298 | 0.54435 | 672.042 | - | - | 2021-02-27 03:46 | 1 | 6 | RateC
4277 | 137105 | 36311 | 0.14571 | 1.4697 | 1814.444 | 53.4781 | 0.438678 | 0.54489 | 672.702 | - | - | 2021-02-27 03:46 | 1 | 6 | RateC
4278 | 137135 | 36342 | 0.14571 | 1.47092 | 1815.95 | 53.5225 | 0.439608 | 0.54542 | 673.363 | - | - | 2021-02-27 03:47 | 1 | 6 | RateC
4279 | 137166 | 36372 | 0.14571 | 1.47214 | 1817.459 | 53.567 | 0.439608 | 0.54596 | 674.025 | - | - | 2021-02-27 03:48 | 1 | 6 | RateC
4280 | 137196 | 36402 | 0.14571 | 1.47336 | 1818.958 | 53.6112 | 0.439298 | 0.54649 | 674.684 | - | - | 2021-02-27 03:48 | 1 | 6 | RateC
4281 | 137226 | 36432 | 0.14571 | 1.47458 | 1820.463 | 53.6555 | 0.439608 | 0.54703 | 675.344 | - | - | 2021-02-27 03:48 | 1 | 6 | RateC
4282 | 137256 | 36462 | 0.14571 | 1.47579 | 1821.966 | 53.6998 | 0.439298 | 0.54756 | 676.005 | - | - | 2021-02-27 03:49 | 1 | 6 | RateC
4283 | 137286 | 36492 | 0.14571 | 1.47701 | 1823.468 | 53.7441 | 0.438678 | 0.5481 | 676.664 | - | - | 2021-02-27 03:50 | 1 | 6 | RateC
4284 | 137316 | 36522 | 0.14571 | 1.47822 | 1824.964 | 53.7882 | 0.438988 | 0.54863 | 677.322 | - | - | 2021-02-27 03:50 | 1 | 6 | RateC
4285 | 137346 | 36552 | 0.14571 | 1.47943 | 1826.461 | 53.8323 | 0.439298 | 0.54916 | 677.979 | - | - | 2021-02-27 03:50 | 1 | 6 | RateC
4286 | 137376 | 36582 | 0.14571 | 1.48064 | 1827.956 | 53.8764 | 0.439608 | 0.5497 | 678.636 | - | - | 2021-02-27 03:51 | 1 | 6 | RateC
4287 | 137406 | 36612 | 0.14571 | 1.48186 | 1829.456 | 53.9206 | 0.439608 | 0.55023 | 679.295 | - | - | 2021-02-27 03:52 | 1 | 6 | RateC
4288 | 137436 | 36642 | 0.14571 | 1.48308 | 1830.962 | 53.965 | 0.438988 | 0.55077 | 679.957 | - | - | 2021-02-27 03:52 | 1 | 6 | RateC
4289 | 137466 | 36672 | 0.14571 | 1.4843 | 1832.468 | 54.0094 | 0.439608 | 0.5513 | 680.619 | - | - | 2021-02-27 03:52 | 1 | 6 | RateC
4290 | 137496 | 36702 | 0.14571 | 1.48551 | 1833.964 | 54.0535 | 0.439298 | 0.55183 | 681.277 | - | - | 2021-02-27 03:53 | 1 | 6 | RateC
4291 | 137526 | 36732 | 0.14571 | 1.48673 | 1835.468 | 54.0978 | 0.439298 | 0.55237 | 681.937 | - | - | 2021-02-27 03:54 | 1 | 6 | RateC
4292 | 137556 | 36762 | 0.14571 | 1.48795 | 1836.972 | 54.1421 | 0.439608 | 0.5529 | 682.598 | - | - | 2021-02-27 03:54 | 1 | 6 | RateC
4293 | 137586 | 36792 | 0.14571 | 1.48916 | 1838.471 | 54.1863 | 0.439608 | 0.55344 | 683.258 | - | - | 2021-02-27 03:54 | 1 | 6 | RateC
4294 | 137616 | 36822 | 0.14571 | 1.49038 | 1839.975 | 54.2306 | 0.439608 | 0.55397 | 683.918 | - | - | 2021-02-27 03:55 | 1 | 6 | RateC
4295 | 137646 | 36853 | 0.14571 | 1.4916 | 1841.481 | 54.275 | 0.439608 | 0.55451 | 684.581 | - | - | 2021-02-27 03:56 | 1 | 6 | RateC
4296 | 137676 | 36882 | 0.14571 | 1.49281 | 1842.977 | 54.3191 | 0.438988 | 0.55504 | 685.238 | - | - | 2021-02-27 03:56 | 1 | 6 | RateC
4297 | 137706 | 36912 | 0.14571 | 1.49402 | 1844.472 | 54.3632 | 0.439918 | 0.55558 | 685.895 | - | - | 2021-02-27 03:56 | 1 | 6 | RateC
4298 | 137736 | 36942 | 0.14571 | 1.49524 | 1845.971 | 54.4074 | 0.439608 | 0.55611 | 686.554 | - | - | 2021-02-27 03:57 | 1 | 6 | RateC
4299 | 137766 | 36972 | 0.14571 | 1.49645 | 1847.466 | 54.4514 | 0.439298 | 0.55664 | 687.211 | - | - | 2021-02-27 03:58 | 1 | 6 | RateC
4300 | 137796 | 37002 | 0.14571 | 1.49766 | 1848.962 | 54.4955 | 0.439608 | 0.55717 | 687.869 | - | - | 2021-02-27 03:58 | 1 | 6 | RateC
4301 | 137826 | 37032 | 0.14571 | 1.49888 | 1850.466 | 54.5398 | 0.439608 | 0.55771 | 688.529 | - | - | 2021-02-27 03:58 | 1 | 6 | RateC
4302 | 137856 | 37062 | 0.14571 | 1.5001 | 1851.971 | 54.5842 | 0.439608 | 0.55824 | 689.191 | - | - | 2021-02-27 03:59 | 1 | 6 | RateC
4303 | 137887 | 37093 | 0.14571 | 1.50132 | 1853.484 | 54.6288 | 0.439918 | 0.55878 | 689.857 | - | - | 2021-02-27 04:00 | 1 | 6 | RateC
4304 | 137917 | 37123 | 0.14571 | 1.50254 | 1854.987 | 54.6731 | 0.438988 | 0.55932 | 690.517 | - | - | 2021-02-27 04:00 | 1 | 6 | RateC
4305 | 137947 | 37153 | 0.14571 | 1.50376 | 1856.491 | 54.7174 | 0.440228 | 0.55985 | 691.179 | - | - | 2021-02-27 04:01 | 1 | 6 | RateC
4306 | 137977 | 37183 | 0.14571 | 1.50498 | 1857.995 | 54.7617 | 0.439918 | 0.56039 | 691.841 | - | - | 2021-02-27 04:01 | 1 | 6 | RateC
4307 | 138007 | 37213 | 0.14571 | 1.50619 | 1859.495 | 54.806 | 0.439608 | 0.56092 | 692.499 | - | - | 2021-02-27 04:02 | 1 | 6 | RateC
4308 | 138037 | 37243 | 0.14571 | 1.50741 | 1860.997 | 54.8502 | 0.440538 | 0.56146 | 693.16 | - | - | 2021-02-27 04:02 | 1 | 6 | RateC
4309 | 138067 | 37273 | 0.14571 | 1.50862 | 1862.495 | 54.8943 | 0.440228 | 0.56199 | 693.819 | - | - | 2021-02-27 04:03 | 1 | 6 | RateC
4310 | 138097 | 37303 | 0.14571 | 1.50984 | 1863.995 | 54.9386 | 0.440228 | 0.56253 | 694.479 | - | - | 2021-02-27 04:03 | 1 | 6 | RateC
4311 | 138127 | 37333 | 0.14571 | 1.51105 | 1865.495 | 54.9828 | 0.440228 | 0.56306 | 695.139 | - | - | 2021-02-27 04:04 | 1 | 6 | RateC
4312 | 138157 | 37363 | 0.14571 | 1.51227 | 1866.999 | 55.0271 | 0.439298 | 0.5636 | 695.801 | - | - | 2021-02-27 04:04 | 1 | 6 | RateC
4313 | 138187 | 37393 | 0.14571 | 1.51348 | 1868.495 | 55.0712 | 0.438988 | 0.56413 | 696.459 | - | - | 2021-02-27 04:05 | 1 | 6 | RateC
4314 | 138217 | 37423 | 0.14571 | 1.5147 | 1869.995 | 55.1154 | 0.440848 | 0.56467 | 697.118 | - | - | 2021-02-27 04:05 | 1 | 6 | RateC
4315 | 138247 | 37453 | 0.14571 | 1.51591 | 1871.498 | 55.1597 | 0.439608 | 0.5652 | 697.779 | - | - | 2021-02-27 04:06 | 1 | 6 | RateC
4316 | 138277 | 37483 | 0.14571 | 1.51713 | 1872.996 | 55.2039 | 0.440228 | 0.56573 | 698.438 | - | - | 2021-02-27 04:06 | 1 | 6 | RateC
4317 | 138307 | 37513 | 0.14571 | 1.51835 | 1874.504 | 55.2483 | 0.440228 | 0.56627 | 699.101 | - | - | 2021-02-27 04:07 | 1 | 6 | RateC
4318 | 138337 | 37543 | 0.14571 | 1.51957 | 1876.007 | 55.2926 | 0.439918 | 0.56681 | 699.763 | - | - | 2021-02-27 04:07 | 1 | 6 | RateC
4319 | 138367 | 37574 | 0.14571 | 1.52078 | 1877.51 | 55.3369 | 0.440538 | 0.56734 | 700.425 | - | - | 2021-02-27 04:08 | 1 | 6 | RateC
4320 | 138398 | 37604 | 0.14571 | 1.522 | 1879.016 | 55.3813 | 0.440538 | 0.56788 | 701.087 | - | - | 2021-02-27 04:08 | 1 | 6 | RateC
4321 | 138428 | 37634 | 0.14571 | 1.52322 | 1880.513 | 55.4254 | 0.440848 | 0.56842 | 701.747 | - | - | 2021-02-27 04:09 | 1 | 6 | RateC
4322 | 138457 | 37664 | 0.14571 | 1.52443 | 1882.01 | 55.4695 | 0.440538 | 0.56895 | 702.407 | - | - | 2021-02-27 04:09 | 1 | 6 | RateC
4323 | 138487 | 37694 | 0.14571 | 1.52564 | 1883.51 | 55.5137 | 0.440228 | 0.56948 | 703.067 | - | - | 2021-02-27 04:10 | 1 | 6 | RateC
4324 | 138518 | 37724 | 0.14571 | 1.52686 | 1885.012 | 55.558 | 0.441158 | 0.57002 | 703.729 | - | - | 2021-02-27 04:10 | 1 | 6 | RateC
4325 | 138548 | 37754 | 0.14571 | 1.52808 | 1886.517 | 55.6024 | 0.440848 | 0.57056 | 704.392 | - | - | 2021-02-27 04:11 | 1 | 6 | RateC
4326 | 138578 | 37784 | 0.14571 | 1.5293 | 1888.023 | 55.6468 | 0.440228 | 0.57109 | 705.055 | - | - | 2021-02-27 04:11 | 1 | 6 | RateC
4327 | 138608 | 37814 | 0.14571 | 1.53051 | 1889.52 | 55.6909 | 0.441468 | 0.57163 | 705.715 | - | - | 2021-02-27 04:12 | 1 | 6 | RateC
4328 | 138638 | 37844 | 0.14571 | 1.53173 | 1891.024 | 55.7352 | 0.441158 | 0.57217 | 706.378 | - | - | 2021-02-27 04:12 | 1 | 6 | RateC
4329 | 138668 | 37874 | 0.14571 | 1.53295 | 1892.527 | 55.7795 | 0.441468 | 0.5727 | 707.041 | - | - | 2021-02-27 04:13 | 1 | 6 | RateC
4330 | 138698 | 37904 | 0.14571 | 1.53416 | 1894.029 | 55.8238 | 0.441468 | 0.57324 | 707.704 | - | - | 2021-02-27 04:13 | 1 | 6 | RateC
4331 | 138728 | 37934 | 0.14571 | 1.53538 | 1895.525 | 55.8679 | 0.441158 | 0.57377 | 708.364 | - | - | 2021-02-27 04:14 | 1 | 6 | RateC
4332 | 138758 | 37964 | 0.14571 | 1.53659 | 1897.023 | 55.912 | 0.441158 | 0.57431 | 709.024 | - | - | 2021-02-27 04:14 | 1 | 6 | RateC
4333 | 138788 | 37994 | 0.14571 | 1.53781 | 1898.533 | 55.9565 | 0.441468 | 0.57485 | 709.691 | - | - | 2021-02-27 04:15 | 1 | 6 | RateC
4334 | 138818 | 38024 | 0.14571 | 1.53903 | 1900.037 | 56.0009 | 0.441778 | 0.57539 | 710.355 | - | - | 2021-02-27 04:15 | 1 | 6 | RateC
4335 | 138848 | 38054 | 0.14571 | 1.54025 | 1901.539 | 56.0451 | 0.441468 | 0.57592 | 711.017 | - | - | 2021-02-27 04:16 | 1 | 6 | RateC
4336 | 138878 | 38084 | 0.14571 | 1.54146 | 1903.039 | 56.0894 | 0.441158 | 0.57646 | 711.679 | - | - | 2021-02-27 04:16 | 1 | 6 | RateC
4337 | 138908 | 38115 | 0.14571 | 1.54268 | 1904.545 | 56.1337 | 0.441778 | 0.577 | 712.344 | - | - | 2021-02-27 04:17 | 1 | 6 | RateC
4338 | 138939 | 38145 | 0.14571 | 1.54391 | 1906.06 | 56.1784 | 0.441468 | 0.57754 | 713.013 | - | - | 2021-02-27 04:17 | 1 | 6 | RateC
4339 | 138969 | 38175 | 0.14571 | 1.54512 | 1907.554 | 56.2224 | 0.441468 | 0.57807 | 713.672 | - | - | 2021-02-27 04:18 | 1 | 6 | RateC
4340 | 138999 | 38205 | 0.14571 | 1.54633 | 1909.052 | 56.2666 | 0.441158 | 0.57861 | 714.333 | - | - | 2021-02-27 04:18 | 1 | 6 | RateC
4341 | 139029 | 38235 | 0.14571 | 1.54755 | 1910.552 | 56.3108 | 0.441778 | 0.57915 | 714.995 | - | - | 2021-02-27 04:19 | 1 | 6 | RateC
4342 | 139059 | 38265 | 0.14571 | 1.54877 | 1912.056 | 56.3551 | 0.441158 | 0.57968 | 715.659 | - | - | 2021-02-27 04:19 | 1 | 6 | RateC
4343 | 139089 | 38295 | 0.14571 | 1.54998 | 1913.551 | 56.3992 | 0.441468 | 0.58022 | 716.319 | - | - | 2021-02-27 04:20 | 1 | 6 | RateC
4344 | 139119 | 38325 | 0.14571 | 1.55119 | 1915.052 | 56.4434 | 0.441778 | 0.58076 | 716.982 | - | - | 2021-02-27 04:20 | 1 | 6 | RateC
4345 | 139149 | 38355 | 0.14571 | 1.5524 | 1916.547 | 56.4875 | 0.441778 | 0.58129 | 717.641 | - | - | 2021-02-27 04:21 | 1 | 6 | RateC
4346 | 139179 | 38385 | 0.14571 | 1.55362 | 1918.05 | 56.5318 | 0.441778 | 0.58183 | 718.305 | - | - | 2021-02-27 04:21 | 1 | 6 | RateC
4347 | 139209 | 38415 | 0.14571 | 1.55484 | 1919.555 | 56.5761 | 0.441778 | 0.58237 | 718.97 | - | - | 2021-02-27 04:22 | 1 | 6 | RateC
4348 | 139239 | 38445 | 0.14571 | 1.55606 | 1921.057 | 56.6204 | 0.441778 | 0.5829 | 719.633 | - | - | 2021-02-27 04:22 | 1 | 6 | RateC
4349 | 139269 | 38475 | 0.14571 | 1.55727 | 1922.559 | 56.6647 | 0.441778 | 0.58344 | 720.297 | - | - | 2021-02-27 04:23 | 1 | 6 | RateC
4350 | 139299 | 38505 | 0.14571 | 1.55848 | 1924.054 | 56.7087 | 0.441778 | 0.58398 | 720.958 | - | - | 2021-02-27 04:23 | 1 | 6 | RateC
4351 | 139329 | 38535 | 0.14571 | 1.5597 | 1925.56 | 56.7531 | 0.441778 | 0.58451 | 721.623 | - | - | 2021-02-27 04:24 | 1 | 6 | RateC
4352 | 139359 | 38565 | 0.14571 | 1.56092 | 1927.059 | 56.7973 | 0.441778 | 0.58505 | 722.285 | - | - | 2021-02-27 04:24 | 1 | 6 | RateC
4353 | 139389 | 38595 | 0.14571 | 1.56213 | 1928.559 | 56.8415 | 0.441778 | 0.58559 | 722.948 | - | - | 2021-02-27 04:25 | 1 | 6 | RateC
4354 | 139419 | 38625 | 0.14571 | 1.56335 | 1930.065 | 56.8859 | 0.441778 | 0.58613 | 723.613 | - | - | 2021-02-27 04:25 | 1 | 6 | RateC
4355 | 139449 | 38655 | 0.14571 | 1.56457 | 1931.565 | 56.9301 | 0.441778 | 0.58666 | 724.276 | - | - | 2021-02-27 04:26 | 1 | 6 | RateC
4356 | 139479 | 38685 | 0.14571 | 1.56578 | 1933.065 | 56.9743 | 0.441778 | 0.5872 | 724.939 | - | - | 2021-02-27 04:26 | 1 | 6 | RateC
4357 | 139509 | 38715 | 0.14571 | 1.567 | 1934.565 | 57.0185 | 0.442088 | 0.58774 | 725.601 | - | - | 2021-02-27 04:27 | 1 | 6 | RateC
4358 | 139539 | 38745 | 0.14571 | 1.56821 | 1936.059 | 57.0625 | 0.442088 | 0.58827 | 726.261 | - | - | 2021-02-27 04:27 | 1 | 6 | RateC
4359 | 139569 | 38775 | 0.14571 | 1.56943 | 1937.563 | 57.1069 | 0.441778 | 0.58881 | 726.927 | - | - | 2021-02-27 04:28 | 1 | 6 | RateC
4360 | 139599 | 38805 | 0.14571 | 1.57064 | 1939.064 | 57.1511 | 0.441778 | 0.58935 | 727.59 | - | - | 2021-02-27 04:28 | 1 | 6 | RateC
4361 | 139629 | 38835 | 0.14571 | 1.57186 | 1940.568 | 57.1955 | 0.441778 | 0.58989 | 728.254 | - | - | 2021-02-27 04:29 | 1 | 6 | RateC
4362 | 139659 | 38865 | 0.14571 | 1.57307 | 1942.067 | 57.2396 | 0.442088 | 0.59042 | 728.916 | - | - | 2021-02-27 04:29 | 1 | 6 | RateC
4363 | 139689 | 38896 | 0.14571 | 1.57429 | 1943.572 | 57.284 | 0.442088 | 0.59096 | 729.582 | - | - | 2021-02-27 04:30 | 1 | 6 | RateC
4364 | 139720 | 38926 | 0.14571 | 1.57551 | 1945.077 | 57.3284 | 0.442708 | 0.5915 | 730.247 | - | - | 2021-02-27 04:30 | 1 | 6 | RateC
4365 | 139750 | 38956 | 0.14571 | 1.57673 | 1946.581 | 57.3727 | 0.442708 | 0.59204 | 730.913 | - | - | 2021-02-27 04:31 | 1 | 6 | RateC
4366 | 139780 | 38986 | 0.14571 | 1.57794 | 1948.075 | 57.4167 | 0.442088 | 0.59257 | 731.574 | - | - | 2021-02-27 04:31 | 1 | 6 | RateC
4367 | 139810 | 39016 | 0.14571 | 1.57916 | 1949.58 | 57.4611 | 0.442398 | 0.59311 | 732.239 | - | - | 2021-02-27 04:32 | 1 | 6 | RateC
4368 | 139840 | 39046 | 0.14571 | 1.58038 | 1951.086 | 57.5054 | 0.442398 | 0.59365 | 732.906 | - | - | 2021-02-27 04:32 | 1 | 6 | RateC
4369 | 139870 | 39076 | 0.14571 | 1.5816 | 1952.589 | 57.5498 | 0.442088 | 0.59419 | 733.571 | - | - | 2021-02-27 04:33 | 1 | 6 | RateC
4370 | 139900 | 39106 | 0.14571 | 1.58282 | 1954.093 | 57.5941 | 0.442708 | 0.59473 | 734.237 | - | - | 2021-02-27 04:33 | 1 | 6 | RateC
4371 | 139930 | 39136 | 0.14571 | 1.58403 | 1955.588 | 57.6382 | 0.442708 | 0.59527 | 734.899 | - | - | 2021-02-27 04:34 | 1 | 6 | RateC
4372 | 139960 | 39166 | 0.14571 | 1.58524 | 1957.089 | 57.6824 | 0.442708 | 0.59581 | 735.563 | - | - | 2021-02-27 04:34 | 1 | 6 | RateC
4373 | 139990 | 39196 | 0.14571 | 1.58646 | 1958.591 | 57.7266 | 0.442708 | 0.59634 | 736.227 | - | - | 2021-02-27 04:35 | 1 | 6 | RateC
4374 | 140020 | 39226 | 0.14571 | 1.58768 | 1960.096 | 57.771 | 0.442708 | 0.59688 | 736.894 | - | - | 2021-02-27 04:35 | 1 | 6 | RateC
4375 | 140050 | 39256 | 0.14571 | 1.5889 | 1961.599 | 57.8153 | 0.442708 | 0.59742 | 737.559 | - | - | 2021-02-27 04:36 | 1 | 6 | RateC
4376 | 140080 | 39287 | 0.14571 | 1.59012 | 1963.108 | 57.8598 | 0.442708 | 0.59796 | 738.228 | - | - | 2021-02-27 04:36 | 1 | 6 | RateC
4377 | 140111 | 39317 | 0.14571 | 1.59134 | 1964.613 | 57.9041 | 0.442708 | 0.5985 | 738.894 | - | - | 2021-02-27 04:37 | 1 | 6 | RateC
4378 | 140141 | 39347 | 0.14571 | 1.59255 | 1966.116 | 57.9485 | 0.442708 | 0.59904 | 739.559 | - | - | 2021-02-27 04:37 | 1 | 6 | RateC
4379 | 140171 | 39377 | 0.14571 | 1.59377 | 1967.618 | 57.9927 | 0.442708 | 0.59958 | 740.224 | - | - | 2021-02-27 04:38 | 1 | 6 | RateC
4380 | 140201 | 39407 | 0.14571 | 1.59498 | 1969.115 | 58.0368 | 0.442708 | 0.60012 | 740.887 | - | - | 2021-02-27 04:38 | 1 | 6 | RateC
4381 | 140231 | 39437 | 0.14571 | 1.59621 | 1970.628 | 58.0814 | 0.442708 | 0.60066 | 741.557 | - | - | 2021-02-27 04:39 | 1 | 6 | RateC
4382 | 140261 | 39467 | 0.14571 | 1.59743 | 1972.132 | 58.1258 | 0.442708 | 0.6012 | 742.223 | - | - | 2021-02-27 04:39 | 1 | 6 | RateC
4383 | 140291 | 39497 | 0.14571 | 1.59864 | 1973.634 | 58.17 | 0.443018 | 0.60174 | 742.888 | - | - | 2021-02-27 04:40 | 1 | 6 | RateC
4384 | 140321 | 39527 | 0.14571 | 1.59986 | 1975.138 | 58.2144 | 0.443018 | 0.60228 | 743.554 | - | - | 2021-02-27 04:40 | 1 | 6 | RateC
4385 | 140351 | 39557 | 0.14571 | 1.60108 | 1976.64 | 58.2586 | 0.442708 | 0.60282 | 744.219 | - | - | 2021-02-27 04:41 | 1 | 6 | RateC
4386 | 140382 | 39588 | 0.14571 | 1.60231 | 1978.156 | 58.3033 | 0.442708 | 0.60336 | 744.891 | - | - | 2021-02-27 04:41 | 1 | 6 | RateC
4387 | 140412 | 39618 | 0.14571 | 1.60352 | 1979.656 | 58.3475 | 0.442708 | 0.6039 | 745.555 | - | - | 2021-02-27 04:42 | 1 | 6 | RateC
4388 | 140442 | 39648 | 0.14571 | 1.60474 | 1981.16 | 58.3918 | 0.443328 | 0.60444 | 746.221 | - | - | 2021-02-27 04:42 | 1 | 6 | RateC
4389 | 140472 | 39678 | 0.14571 | 1.60596 | 1982.664 | 58.4362 | 0.443018 | 0.60498 | 746.888 | - | - | 2021-02-27 04:43 | 1 | 6 | RateC
4390 | 140502 | 39708 | 0.14571 | 1.60718 | 1984.17 | 58.4806 | 0.443328 | 0.60552 | 747.556 | - | - | 2021-02-27 04:43 | 1 | 6 | RateC
4391 | 140532 | 39738 | 0.14571 | 1.60839 | 1985.664 | 58.5246 | 0.443638 | 0.60606 | 748.219 | - | - | 2021-02-27 04:44 | 1 | 6 | RateC
4392 | 140562 | 39768 | 0.14571 | 1.6096 | 1987.167 | 58.5689 | 0.443638 | 0.6066 | 748.885 | - | - | 2021-02-27 04:44 | 1 | 6 | RateC
4393 | 140592 | 39798 | 0.14571 | 1.61082 | 1988.669 | 58.6132 | 0.443638 | 0.60714 | 749.552 | - | - | 2021-02-27 04:45 | 1 | 6 | RateC
4394 | 140622 | 39828 | 0.14571 | 1.61204 | 1990.167 | 58.6573 | 0.443638 | 0.60768 | 750.216 | - | - | 2021-02-27 04:45 | 1 | 6 | RateC
4395 | 140652 | 39858 | 0.14571 | 1.61325 | 1991.664 | 58.7014 | 0.443638 | 0.60821 | 750.88 | - | - | 2021-02-27 04:46 | 1 | 6 | RateC
4396 | 140682 | 39888 | 0.14571 | 1.61447 | 1993.174 | 58.7459 | 0.443638 | 0.60876 | 751.55 | - | - | 2021-02-27 04:46 | 1 | 6 | RateC
4397 | 140712 | 39918 | 0.14571 | 1.61569 | 1994.679 | 58.7903 | 0.443638 | 0.6093 | 752.218 | - | - | 2021-02-27 04:47 | 1 | 6 | RateC
4398 | 140742 | 39948 | 0.14571 | 1.61691 | 1996.18 | 58.8345 | 0.443948 | 0.60984 | 752.884 | - | - | 2021-02-27 04:47 | 1 | 6 | RateC
4399 | 140772 | 39978 | 0.14571 | 1.61812 | 1997.683 | 58.8788 | 0.443638 | 0.61038 | 753.551 | - | - | 2021-02-27 04:48 | 1 | 6 | RateC
4400 | 140802 | 40009 | 0.14571 | 1.61934 | 1999.187 | 58.9232 | 0.443948 | 0.61092 | 754.218 | - | - | 2021-02-27 04:48 | 1 | 6 | RateC
4401 | 140833 | 40039 | 0.14571 | 1.62056 | 2000.689 | 58.9675 | 0.444258 | 0.61146 | 754.885 | - | - | 2021-02-27 04:49 | 1 | 6 | RateC
4402 | 140863 | 40069 | 0.14571 | 1.62178 | 2002.194 | 59.0118 | 0.444258 | 0.612 | 755.553 | - | - | 2021-02-27 04:49 | 1 | 6 | RateC
4403 | 140893 | 40099 | 0.14571 | 1.62299 | 2003.692 | 59.056 | 0.443948 | 0.61254 | 756.218 | - | - | 2021-02-27 04:50 | 1 | 6 | RateC
4404 | 140923 | 40129 | 0.14571 | 1.62421 | 2005.199 | 59.1004 | 0.444258 | 0.61308 | 756.887 | - | - | 2021-02-27 04:50 | 1 | 6 | RateC
4405 | 140953 | 40159 | 0.14571 | 1.62543 | 2006.7 | 59.1446 | 0.444568 | 0.61362 | 757.554 | - | - | 2021-02-27 04:51 | 1 | 6 | RateC
4406 | 140983 | 40189 | 0.14571 | 1.62664 | 2008.201 | 59.1888 | 0.444568 | 0.61416 | 758.221 | - | - | 2021-02-27 04:51 | 1 | 6 | RateC
4407 | 141013 | 40219 | 0.14571 | 1.62785 | 2009.695 | 59.2329 | 0.444258 | 0.6147 | 758.885 | - | - | 2021-02-27 04:52 | 1 | 6 | RateC
4408 | 141043 | 40249 | 0.14571 | 1.62907 | 2011.195 | 59.2771 | 0.444568 | 0.61524 | 759.552 | - | - | 2021-02-27 04:52 | 1 | 6 | RateC
4409 | 141073 | 40279 | 0.14571 | 1.63029 | 2012.708 | 59.3217 | 0.444568 | 0.61578 | 760.224 | - | - | 2021-02-27 04:53 | 1 | 6 | RateC
4410 | 141103 | 40309 | 0.14571 | 1.63151 | 2014.211 | 59.366 | 0.444568 | 0.61632 | 760.892 | - | - | 2021-02-27 04:53 | 1 | 6 | RateC
4411 | 141133 | 40339 | 0.14571 | 1.63273 | 2015.715 | 59.4103 | 0.444568 | 0.61686 | 761.561 | - | - | 2021-02-27 04:54 | 1 | 6 | RateC
4412 | 141163 | 40369 | 0.14571 | 1.63395 | 2017.22 | 59.4547 | 0.444568 | 0.61741 | 762.23 | - | - | 2021-02-27 04:54 | 1 | 6 | RateC
4413 | 141193 | 40400 | 0.14571 | 1.63517 | 2018.723 | 59.499 | 0.445188 | 0.61795 | 762.899 | - | - | 2021-02-27 04:55 | 1 | 6 | RateC
4414 | 141224 | 40430 | 0.14571 | 1.63638 | 2020.228 | 59.5433 | 0.444878 | 0.61849 | 763.569 | - | - | 2021-02-27 04:55 | 1 | 6 | RateC
4415 | 141254 | 40460 | 0.14571 | 1.6376 | 2021.726 | 59.5875 | 0.444878 | 0.61903 | 764.235 | - | - | 2021-02-27 04:56 | 1 | 6 | RateC
4416 | 141284 | 40490 | 0.14571 | 1.63882 | 2023.231 | 59.6318 | 0.444568 | 0.61957 | 764.904 | - | - | 2021-02-27 04:56 | 1 | 6 | RateC
4417 | 141314 | 40520 | 0.14571 | 1.64003 | 2024.731 | 59.676 | 0.444878 | 0.62011 | 765.571 | - | - | 2021-02-27 04:57 | 1 | 6 | RateC
4418 | 141344 | 40550 | 0.14571 | 1.64125 | 2026.235 | 59.7204 | 0.444878 | 0.62065 | 766.24 | - | - | 2021-02-27 04:57 | 1 | 6 | RateC
4419 | 141374 | 40580 | 0.14571 | 1.64247 | 2027.738 | 59.7647 | 0.444878 | 0.6212 | 766.909 | - | - | 2021-02-27 04:58 | 1 | 6 | RateC
4420 | 141404 | 40610 | 0.14571 | 1.64368 | 2029.24 | 59.8089 | 0.444878 | 0.62174 | 767.577 | - | - | 2021-02-27 04:58 | 1 | 6 | RateC
4421 | 141434 | 40640 | 0.14571 | 1.6449 | 2030.74 | 59.8532 | 0.445499 | 0.62228 | 768.245 | - | - | 2021-02-27 04:59 | 1 | 6 | RateC
4422 | 141464 | 40670 | 0.14571 | 1.64612 | 2032.243 | 59.8974 | 0.445499 | 0.62282 | 768.914 | - | - | 2021-02-27 04:59 | 1 | 6 | RateC
4423 | 141494 | 40700 | 0.14571 | 1.64733 | 2033.746 | 59.9418 | 0.445499 | 0.62336 | 769.584 | - | - | 2021-02-27 05:00 | 1 | 6 | RateC
4424 | 141524 | 40730 | 0.14571 | 1.64855 | 2035.241 | 59.9858 | 0.445499 | 0.6239 | 770.25 | - | - | 2021-02-27 05:00 | 1 | 6 | RateC
4425 | 141554 | 40760 | 0.14571 | 1.64976 | 2036.739 | 60.03 | 0.445499 | 0.62444 | 770.917 | - | - | 2021-02-27 05:01 | 1 | 6 | RateC
4426 | 141584 | 40790 | 0.14571 | 1.65097 | 2038.234 | 60.074 | 0.445499 | 0.62498 | 771.583 | - | - | 2021-02-27 05:01 | 1 | 6 | RateC
4427 | 141614 | 40820 | 0.14571 | 1.65218 | 2039.733 | 60.1182 | 0.445499 | 0.62552 | 772.25 | - | - | 2021-02-27 05:02 | 1 | 6 | RateC
4428 | 141644 | 40850 | 0.14571 | 1.6534 | 2041.229 | 60.1623 | 0.445499 | 0.62606 | 772.917 | - | - | 2021-02-27 05:02 | 1 | 6 | RateC
4429 | 141674 | 40880 | 0.14571 | 1.65461 | 2042.732 | 60.2066 | 0.445499 | 0.62661 | 773.587 | - | - | 2021-02-27 05:03 | 1 | 6 | RateC
4430 | 141704 | 40910 | 0.14571 | 1.65583 | 2044.239 | 60.251 | 0.445499 | 0.62715 | 774.258 | - | - | 2021-02-27 05:03 | 1 | 6 | RateC
4431 | 141734 | 40940 | 0.14571 | 1.65705 | 2045.743 | 60.2953 | 0.445499 | 0.62769 | 774.928 | - | - | 2021-02-27 05:04 | 1 | 6 | RateC
4432 | 141764 | 40970 | 0.14571 | 1.65827 | 2047.25 | 60.3398 | 0.445809 | 0.62824 | 775.599 | - | - | 2021-02-27 05:04 | 1 | 6 | RateC
4433 | 141794 | 41000 | 0.14571 | 1.65949 | 2048.751 | 60.384 | 0.445809 | 0.62878 | 776.268 | - | - | 2021-02-27 05:05 | 1 | 6 | RateC
4434 | 141825 | 41031 | 0.14571 | 1.66071 | 2050.258 | 60.4284 | 0.445499 | 0.62932 | 776.94 | - | - | 2021-02-27 05:05 | 1 | 6 | RateC
4435 | 141855 | 41061 | 0.14571 | 1.66193 | 2051.76 | 60.4727 | 0.446119 | 0.62986 | 777.609 | - | - | 2021-02-27 05:06 | 1 | 6 | RateC
4436 | 141885 | 41091 | 0.14571 | 1.66314 | 2053.265 | 60.5171 | 0.445809 | 0.63041 | 778.28 | - | - | 2021-02-27 05:06 | 1 | 6 | RateC
4437 | 141915 | 41121 | 0.14571 | 1.66436 | 2054.77 | 60.5614 | 0.445499 | 0.63095 | 778.95 | - | - | 2021-02-27 05:07 | 1 | 6 | RateC
4438 | 141945 | 41151 | 0.14571 | 1.66558 | 2056.272 | 60.6057 | 0.445499 | 0.63149 | 779.62 | - | - | 2021-02-27 05:07 | 1 | 6 | RateC
4439 | 141975 | 41181 | 0.14571 | 1.6668 | 2057.777 | 60.65 | 0.445499 | 0.63204 | 780.29 | - | - | 2021-02-27 05:08 | 1 | 6 | RateC
4440 | 142005 | 41211 | 0.14571 | 1.66802 | 2059.284 | 60.6944 | 0.445499 | 0.63258 | 780.962 | - | - | 2021-02-27 05:08 | 1 | 6 | RateC
4441 | 142035 | 41241 | 0.14571 | 1.66924 | 2060.788 | 60.7388 | 0.446119 | 0.63312 | 781.633 | - | - | 2021-02-27 05:09 | 1 | 6 | RateC
4442 | 142065 | 41271 | 0.14571 | 1.67045 | 2062.282 | 60.7828 | 0.446429 | 0.63366 | 782.299 | - | - | 2021-02-27 05:09 | 1 | 6 | RateC
4443 | 142095 | 41301 | 0.14571 | 1.67167 | 2063.785 | 60.8271 | 0.445809 | 0.63421 | 782.969 | - | - | 2021-02-27 05:10 | 1 | 6 | RateC
4444 | 142125 | 41331 | 0.14571 | 1.67289 | 2065.291 | 60.8715 | 0.445809 | 0.63475 | 783.64 | - | - | 2021-02-27 05:10 | 1 | 6 | RateC
4445 | 142156 | 41362 | 0.14571 | 1.67411 | 2066.803 | 60.9161 | 0.446119 | 0.6353 | 784.316 | - | - | 2021-02-27 05:11 | 1 | 6 | RateC
4446 | 142186 | 41392 | 0.14571 | 1.67533 | 2068.308 | 60.9604 | 0.446119 | 0.63584 | 784.987 | - | - | 2021-02-27 05:11 | 1 | 6 | RateC
4447 | 142216 | 41422 | 0.14571 | 1.67655 | 2069.811 | 61.0047 | 0.446429 | 0.63638 | 785.657 | - | - | 2021-02-27 05:12 | 1 | 6 | RateC
4448 | 142246 | 41452 | 0.14571 | 1.67776 | 2071.313 | 61.049 | 0.446429 | 0.63693 | 786.328 | - | - | 2021-02-27 05:12 | 1 | 6 | RateC
4449 | 142276 | 41482 | 0.14571 | 1.67898 | 2072.817 | 61.0933 | 0.446429 | 0.63747 | 786.999 | - | - | 2021-02-27 05:13 | 1 | 6 | RateC
4450 | 142306 | 41512 | 0.14571 | 1.68019 | 2074.312 | 61.1374 | 0.446429 | 0.63801 | 787.667 | - | - | 2021-02-27 05:13 | 1 | 6 | RateC
4451 | 142336 | 41542 | 0.14571 | 1.68141 | 2075.816 | 61.1817 | 0.446429 | 0.63855 | 788.338 | - | - | 2021-02-27 05:14 | 1 | 6 | RateC
4452 | 142366 | 41572 | 0.14571 | 1.68263 | 2077.319 | 61.226 | 0.446429 | 0.6391 | 789.009 | - | - | 2021-02-27 05:14 | 1 | 6 | RateC
4453 | 142396 | 41602 | 0.14571 | 1.68384 | 2078.82 | 61.2702 | 0.446429 | 0.63964 | 789.679 | - | - | 2021-02-27 05:15 | 1 | 6 | RateC
4454 | 142426 | 41632 | 0.14571 | 1.68506 | 2080.315 | 61.3143 | 0.446429 | 0.64018 | 790.347 | - | - | 2021-02-27 05:15 | 1 | 6 | RateC
4455 | 142456 | 41662 | 0.14571 | 1.68627 | 2081.815 | 61.3585 | 0.447049 | 0.64072 | 791.017 | - | - | 2021-02-27 05:16 | 1 | 6 | RateC
4456 | 142486 | 41692 | 0.14571 | 1.68749 | 2083.321 | 61.4029 | 0.447359 | 0.64127 | 791.691 | - | - | 2021-02-27 05:16 | 1 | 6 | RateC
4457 | 142516 | 41722 | 0.14571 | 1.68871 | 2084.823 | 61.4472 | 0.447359 | 0.64181 | 792.363 | - | - | 2021-02-27 05:17 | 1 | 6 | RateC
4458 | 142546 | 41753 | 0.14571 | 1.68993 | 2086.33 | 61.4916 | 0.447049 | 0.64236 | 793.037 | - | - | 2021-02-27 05:17 | 1 | 6 | RateC
4459 | 142576 | 41782 | 0.14571 | 1.69114 | 2087.825 | 61.5357 | 0.447359 | 0.6429 | 793.705 | - | - | 2021-02-27 05:18 | 1 | 6 | RateC
4460 | 142606 | 41813 | 0.14571 | 1.69236 | 2089.331 | 61.58 | 0.447359 | 0.64345 | 794.379 | - | - | 2021-02-27 05:18 | 1 | 6 | RateC
4461 | 142636 | 41843 | 0.14571 | 1.69357 | 2090.83 | 61.6242 | 0.447359 | 0.64399 | 795.05 | - | - | 2021-02-27 05:19 | 1 | 6 | RateC
4462 | 142667 | 41873 | 0.14571 | 1.6948 | 2092.343 | 61.6688 | 0.447979 | 0.64454 | 795.727 | - | - | 2021-02-27 05:19 | 1 | 6 | RateC
4463 | 142697 | 41903 | 0.14571 | 1.69601 | 2093.844 | 61.7131 | 0.447359 | 0.64508 | 796.399 | - | - | 2021-02-27 05:20 | 1 | 6 | RateC
4464 | 142727 | 41933 | 0.14571 | 1.69722 | 2095.339 | 61.7571 | 0.447669 | 0.64563 | 797.069 | - | - | 2021-02-27 05:20 | 1 | 6 | RateC
4465 | 142757 | 41963 | 0.14571 | 1.69844 | 2096.838 | 61.8013 | 0.448289 | 0.64617 | 797.74 | - | - | 2021-02-27 05:21 | 1 | 6 | RateC
4466 | 142787 | 41993 | 0.14571 | 1.69965 | 2098.333 | 61.8454 | 0.448289 | 0.64671 | 798.411 | - | - | 2021-02-27 05:21 | 1 | 6 | RateC
4467 | 142817 | 42023 | 0.14571 | 1.70087 | 2099.834 | 61.8896 | 0.448599 | 0.64726 | 799.084 | - | - | 2021-02-27 05:22 | 1 | 6 | RateC
4468 | 142847 | 42053 | 0.14571 | 1.70208 | 2101.335 | 61.9338 | 0.448599 | 0.6478 | 799.757 | - | - | 2021-02-27 05:22 | 1 | 6 | RateC
4469 | 142877 | 42083 | 0.14571 | 1.70329 | 2102.829 | 61.9779 | 0.448599 | 0.64835 | 800.427 | - | - | 2021-02-27 05:23 | 1 | 6 | RateC
4470 | 142907 | 42113 | 0.14571 | 1.70451 | 2104.328 | 62.0221 | 0.448599 | 0.64889 | 801.099 | - | - | 2021-02-27 05:23 | 1 | 6 | RateC
4471 | 142937 | 42143 | 0.14571 | 1.70572 | 2105.833 | 62.0664 | 0.448599 | 0.64944 | 801.775 | - | - | 2021-02-27 05:24 | 1 | 6 | RateC
4472 | 142967 | 42173 | 0.14571 | 1.70694 | 2107.331 | 62.1106 | 0.448599 | 0.64998 | 802.446 | - | - | 2021-02-27 05:24 | 1 | 6 | RateC
4473 | 142997 | 42203 | 0.14571 | 1.70816 | 2108.836 | 62.1549 | 0.448909 | 0.65053 | 803.122 | - | - | 2021-02-27 05:25 | 1 | 6 | RateC
4474 | 143027 | 42233 | 0.14571 | 1.70937 | 2110.337 | 62.1992 | 0.448599 | 0.65107 | 803.795 | - | - | 2021-02-27 05:25 | 1 | 6 | RateC
4475 | 143057 | 42263 | 0.14571 | 1.71059 | 2111.841 | 62.2435 | 0.448289 | 0.65162 | 804.47 | - | - | 2021-02-27 05:26 | 1 | 6 | RateC
4476 | 143087 | 42293 | 0.14571 | 1.71181 | 2113.341 | 62.2877 | 0.448289 | 0.65217 | 805.142 | - | - | 2021-02-27 05:26 | 1 | 6 | RateC
4477 | 143117 | 42323 | 0.14571 | 1.71302 | 2114.845 | 62.332 | 0.449219 | 0.65271 | 805.817 | - | - | 2021-02-27 05:27 | 1 | 6 | RateC
4478 | 143147 | 42353 | 0.14571 | 1.71424 | 2116.344 | 62.3762 | 0.448599 | 0.65326 | 806.49 | - | - | 2021-02-27 05:27 | 1 | 6 | RateC
4479 | 143177 | 42383 | 0.14571 | 1.71545 | 2117.842 | 62.4204 | 0.448909 | 0.6538 | 807.162 | - | - | 2021-02-27 05:28 | 1 | 6 | RateC
4480 | 143207 | 42413 | 0.14571 | 1.71666 | 2119.337 | 62.4644 | 0.448289 | 0.65434 | 807.833 | - | - | 2021-02-27 05:28 | 1 | 6 | RateC
4481 | 143237 | 42443 | 0.14571 | 1.71788 | 2120.84 | 62.5087 | 0.449219 | 0.65489 | 808.508 | - | - | 2021-02-27 05:29 | 1 | 6 | RateC
4482 | 143267 | 42473 | 0.14571 | 1.7191 | 2122.342 | 62.553 | 0.448909 | 0.65544 | 809.183 | - | - | 2021-02-27 05:29 | 1 | 6 | RateC
4483 | 143297 | 42503 | 0.14571 | 1.72031 | 2123.841 | 62.5972 | 0.449219 | 0.65598 | 809.856 | - | - | 2021-02-27 05:30 | 1 | 6 | RateC
4484 | 143327 | 42533 | 0.14571 | 1.72153 | 2125.344 | 62.6415 | 0.449219 | 0.65653 | 810.531 | - | - | 2021-02-27 05:30 | 1 | 6 | RateC
4485 | 143357 | 42563 | 0.14571 | 1.72275 | 2126.848 | 62.6858 | 0.449219 | 0.65708 | 811.207 | - | - | 2021-02-27 05:31 | 1 | 6 | RateC
4486 | 143387 | 42593 | 0.14571 | 1.72396 | 2128.351 | 62.7301 | 0.449839 | 0.65763 | 811.883 | - | - | 2021-02-27 05:31 | 1 | 6 | RateC
4487 | 143417 | 42624 | 0.14571 | 1.72518 | 2129.853 | 62.7744 | 0.449529 | 0.65817 | 812.558 | - | - | 2021-02-27 05:32 | 1 | 6 | RateC
4488 | 143447 | 42654 | 0.14571 | 1.7264 | 2131.352 | 62.8185 | 0.449839 | 0.65872 | 813.233 | - | - | 2021-02-27 05:32 | 1 | 6 | RateC
4489 | 143477 | 42684 | 0.14571 | 1.72761 | 2132.853 | 62.8628 | 0.450149 | 0.65926 | 813.907 | - | - | 2021-02-27 05:33 | 1 | 6 | RateC
4490 | 143508 | 42714 | 0.14571 | 1.72883 | 2134.358 | 62.9072 | 0.449839 | 0.65981 | 814.585 | - | - | 2021-02-27 05:33 | 1 | 6 | RateC
4491 | 143538 | 42744 | 0.14571 | 1.73005 | 2135.858 | 62.9514 | 0.450149 | 0.66036 | 815.26 | - | - | 2021-02-27 05:34 | 1 | 6 | RateC
4492 | 143568 | 42774 | 0.14571 | 1.73126 | 2137.36 | 62.9956 | 0.450149 | 0.66091 | 815.936 | - | - | 2021-02-27 05:34 | 1 | 6 | RateC
4493 | 143598 | 42804 | 0.14571 | 1.73249 | 2138.872 | 63.0402 | 0.450149 | 0.66146 | 816.617 | - | - | 2021-02-27 05:35 | 1 | 6 | RateC
4494 | 143628 | 42834 | 0.14571 | 1.73371 | 2140.378 | 63.0846 | 0.450149 | 0.66201 | 817.295 | - | - | 2021-02-27 05:35 | 1 | 6 | RateC
4495 | 143658 | 42864 | 0.14571 | 1.73493 | 2141.884 | 63.129 | 0.450149 | 0.66256 | 817.973 | - | - | 2021-02-27 05:36 | 1 | 6 | RateC
4496 | 143688 | 42894 | 0.14571 | 1.73614 | 2143.388 | 63.1733 | 0.450149 | 0.66311 | 818.649 | - | - | 2021-02-27 05:36 | 1 | 6 | RateC
4497 | 143718 | 42924 | 0.14571 | 1.73736 | 2144.89 | 63.2176 | 0.450149 | 0.66365 | 819.326 | - | - | 2021-02-27 05:37 | 1 | 6 | RateC
4498 | 143748 | 42955 | 0.14571 | 1.73858 | 2146.392 | 63.2618 | 0.450149 | 0.6642 | 820.002 | - | - | 2021-02-27 05:37 | 1 | 6 | RateC
4499 | 143778 | 42985 | 0.14571 | 1.73979 | 2147.893 | 63.3061 | 0.450149 | 0.66475 | 820.678 | - | - | 2021-02-27 05:38 | 1 | 6 | RateC
4500 | 143809 | 43015 | 0.14571 | 1.74101 | 2149.399 | 63.3504 | 0.450149 | 0.6653 | 821.356 | - | - | 2021-02-27 05:38 | 1 | 6 | RateC
4501 | 143839 | 43045 | 0.14571 | 1.74223 | 2150.896 | 63.3946 | 0.450769 | 0.66584 | 822.03 | - | - | 2021-02-27 05:39 | 1 | 6 | RateC
4502 | 143869 | 43075 | 0.14571 | 1.74345 | 2152.402 | 63.4389 | 0.450459 | 0.66639 | 822.709 | - | - | 2021-02-27 05:39 | 1 | 6 | RateC
4503 | 143899 | 43105 | 0.14571 | 1.74466 | 2153.906 | 63.4833 | 0.450769 | 0.66694 | 823.387 | - | - | 2021-02-27 05:40 | 1 | 6 | RateC
4504 | 143929 | 43135 | 0.14571 | 1.74588 | 2155.404 | 63.5274 | 0.451079 | 0.66749 | 824.063 | - | - | 2021-02-27 05:40 | 1 | 6 | RateC
4505 | 143959 | 43165 | 0.14571 | 1.74709 | 2156.906 | 63.5717 | 0.450769 | 0.66804 | 824.74 | - | - | 2021-02-27 05:41 | 1 | 6 | RateC
4506 | 143989 | 43195 | 0.14571 | 1.74831 | 2158.406 | 63.6159 | 0.451079 | 0.66859 | 825.417 | - | - | 2021-02-27 05:41 | 1 | 6 | RateC
4507 | 144019 | 43225 | 0.14571 | 1.74952 | 2159.907 | 63.6602 | 0.451389 | 0.66914 | 826.094 | - | - | 2021-02-27 05:42 | 1 | 6 | RateC
4508 | 144049 | 43255 | 0.14571 | 1.75074 | 2161.41 | 63.7045 | 0.451389 | 0.66969 | 826.773 | - | - | 2021-02-27 05:42 | 1 | 6 | RateC
4509 | 144079 | 43285 | 0.14571 | 1.75196 | 2162.914 | 63.7488 | 0.451389 | 0.67024 | 827.451 | - | - | 2021-02-27 05:43 | 1 | 6 | RateC
4510 | 144109 | 43315 | 0.14571 | 1.75318 | 2164.417 | 63.7931 | 0.452009 | 0.67079 | 828.13 | - | - | 2021-02-27 05:43 | 1 | 6 | RateC
4511 | 144139 | 43345 | 0.14571 | 1.75439 | 2165.911 | 63.8371 | 0.451699 | 0.67133 | 828.806 | - | - | 2021-02-27 05:44 | 1 | 6 | RateC
4512 | 144169 | 43375 | 0.14571 | 1.75561 | 2167.424 | 63.8817 | 0.452009 | 0.67189 | 829.489 | - | - | 2021-02-27 05:44 | 1 | 6 | RateC
4513 | 144199 | 43405 | 0.14571 | 1.75683 | 2168.924 | 63.9259 | 0.452009 | 0.67244 | 830.167 | - | - | 2021-02-27 05:45 | 1 | 6 | RateC
4514 | 144229 | 43436 | 0.14571 | 1.75805 | 2170.429 | 63.9703 | 0.452009 | 0.67299 | 830.848 | - | - | 2021-02-27 05:45 | 1 | 6 | RateC
4515 | 144260 | 43466 | 0.14571 | 1.75926 | 2171.932 | 64.0146 | 0.452009 | 0.67354 | 831.527 | - | - | 2021-02-27 05:46 | 1 | 6 | RateC
4516 | 144290 | 43496 | 0.14571 | 1.76048 | 2173.432 | 64.0588 | 0.452009 | 0.67409 | 832.205 | - | - | 2021-02-27 05:46 | 1 | 6 | RateC
4517 | 144320 | 43526 | 0.14571 | 1.7617 | 2174.933 | 64.103 | 0.452009 | 0.67464 | 832.883 | - | - | 2021-02-27 05:47 | 1 | 6 | RateC
4518 | 144350 | 43556 | 0.14571 | 1.76291 | 2176.434 | 64.1473 | 0.452009 | 0.67519 | 833.562 | - | - | 2021-02-27 05:47 | 1 | 6 | RateC
4519 | 144380 | 43586 | 0.14571 | 1.76413 | 2177.936 | 64.1915 | 0.452009 | 0.67573 | 834.241 | - | - | 2021-02-27 05:48 | 1 | 6 | RateC
4520 | 144410 | 43616 | 0.14571 | 1.76535 | 2179.439 | 64.2359 | 0.452319 | 0.67629 | 834.921 | - | - | 2021-02-27 05:48 | 1 | 6 | RateC
4521 | 144440 | 43646 | 0.14571 | 1.76656 | 2180.94 | 64.2801 | 0.452009 | 0.67684 | 835.599 | - | - | 2021-02-27 05:49 | 1 | 6 | RateC
4522 | 144470 | 43676 | 0.14571 | 1.76778 | 2182.44 | 64.3243 | 0.452629 | 0.67739 | 836.278 | - | - | 2021-02-27 05:49 | 1 | 6 | RateC
4523 | 144500 | 43706 | 0.14571 | 1.76899 | 2183.942 | 64.3685 | 0.452629 | 0.67794 | 836.958 | - | - | 2021-02-27 05:50 | 1 | 6 | RateC
4524 | 144530 | 43736 | 0.14571 | 1.77021 | 2185.442 | 64.4128 | 0.452939 | 0.67849 | 837.637 | - | - | 2021-02-27 05:50 | 1 | 6 | RateC
4525 | 144560 | 43766 | 0.14571 | 1.77143 | 2186.946 | 64.4571 | 0.452629 | 0.67904 | 838.318 | - | - | 2021-02-27 05:51 | 1 | 6 | RateC
4526 | 144590 | 43796 | 0.14571 | 1.77265 | 2188.457 | 64.5016 | 0.453249 | 0.67959 | 839.003 | - | - | 2021-02-27 05:51 | 1 | 6 | RateC
4527 | 144620 | 43826 | 0.14571 | 1.77387 | 2189.961 | 64.546 | 0.453249 | 0.68014 | 839.684 | - | - | 2021-02-27 05:52 | 1 | 6 | RateC
4528 | 144650 | 43856 | 0.14571 | 1.77508 | 2191.462 | 64.5902 | 0.452939 | 0.6807 | 840.364 | - | - | 2021-02-27 05:52 | 1 | 6 | RateC
4529 | 144680 | 43887 | 0.14571 | 1.7763 | 2192.963 | 64.6344 | 0.453559 | 0.68125 | 841.044 | - | - | 2021-02-27 05:53 | 1 | 6 | RateC
4530 | 144710 | 43917 | 0.14571 | 1.77751 | 2194.463 | 64.6786 | 0.453869 | 0.6818 | 841.724 | - | - | 2021-02-27 05:53 | 1 | 6 | RateC
4531 | 144740 | 43946 | 0.14571 | 1.77873 | 2195.959 | 64.7227 | 0.453869 | 0.68235 | 842.403 | - | - | 2021-02-27 05:54 | 1 | 6 | RateC
4532 | 144770 | 43977 | 0.14571 | 1.77994 | 2197.462 | 64.7671 | 0.453249 | 0.6829 | 843.085 | - | - | 2021-02-27 05:54 | 1 | 6 | RateC
4533 | 144800 | 44007 | 0.14571 | 1.78116 | 2198.962 | 64.8112 | 0.453869 | 0.68345 | 843.765 | - | - | 2021-02-27 05:55 | 1 | 6 | RateC
4534 | 144830 | 44037 | 0.14571 | 1.78237 | 2200.46 | 64.8554 | 0.453869 | 0.684 | 844.445 | - | - | 2021-02-27 05:55 | 1 | 6 | RateC
4535 | 144860 | 44067 | 0.14571 | 1.78359 | 2201.96 | 64.8996 | 0.453869 | 0.68455 | 845.126 | - | - | 2021-02-27 05:56 | 1 | 6 | RateC
4536 | 144891 | 44097 | 0.14571 | 1.7848 | 2203.462 | 64.9439 | 0.453869 | 0.6851 | 845.807 | - | - | 2021-02-27 05:56 | 1 | 6 | RateC
4537 | 144921 | 44127 | 0.14571 | 1.78602 | 2204.966 | 64.9882 | 0.453869 | 0.68566 | 846.49 | - | - | 2021-02-27 05:57 | 1 | 6 | RateC
4538 | 144951 | 44157 | 0.14571 | 1.78724 | 2206.47 | 65.0326 | 0.453869 | 0.68621 | 847.172 | - | - | 2021-02-27 05:57 | 1 | 6 | RateC
4539 | 144981 | 44187 | 0.14571 | 1.78846 | 2207.976 | 65.0769 | 0.453869 | 0.68676 | 847.856 | - | - | 2021-02-27 05:58 | 1 | 6 | RateC
4540 | 145011 | 44217 | 0.14571 | 1.78968 | 2209.478 | 65.1212 | 0.453869 | 0.68732 | 848.537 | - | - | 2021-02-27 05:58 | 1 | 6 | RateC
4541 | 145041 | 44247 | 0.14571 | 1.79089 | 2210.979 | 65.1654 | 0.453869 | 0.68787 | 849.219 | - | - | 2021-02-27 05:59 | 1 | 6 | RateC
4542 | 145071 | 44277 | 0.14571 | 1.79211 | 2212.479 | 65.2097 | 0.453869 | 0.68842 | 849.901 | - | - | 2021-02-27 05:59 | 1 | 6 | RateC
4543 | 145101 | 44307 | 0.14571 | 1.79332 | 2213.974 | 65.2537 | 0.453869 | 0.68897 | 850.58 | - | - | 2021-02-27 06:00 | 1 | 6 | RateC
4544 | 145131 | 44337 | 0.14571 | 1.79454 | 2215.479 | 65.2981 | 0.453869 | 0.68952 | 851.263 | - | - | 2021-02-27 06:00 | 1 | 6 | RateC
4545 | 145161 | 44367 | 0.14571 | 1.79575 | 2216.98 | 65.3423 | 0.454179 | 0.69008 | 851.945 | - | - | 2021-02-27 06:01 | 1 | 6 | RateC
4546 | 145191 | 44397 | 0.14571 | 1.79697 | 2218.485 | 65.3867 | 0.454489 | 0.69063 | 852.629 | - | - | 2021-02-27 06:01 | 1 | 6 | RateC
4547 | 145221 | 44427 | 0.14571 | 1.7982 | 2219.995 | 65.4312 | 0.454179 | 0.69119 | 853.315 | - | - | 2021-02-27 06:02 | 1 | 6 | RateC
4548 | 145251 | 44458 | 0.14571 | 1.79941 | 2221.498 | 65.4755 | 0.454489 | 0.69174 | 853.998 | - | - | 2021-02-27 06:02 | 1 | 6 | RateC
4549 | 145282 | 44488 | 0.14571 | 1.80063 | 2222.999 | 65.5197 | 0.454799 | 0.69229 | 854.68 | - | - | 2021-02-27 06:03 | 1 | 6 | RateC
4550 | 145312 | 44518 | 0.14571 | 1.80185 | 2224.504 | 65.5641 | 0.454799 | 0.69285 | 855.365 | - | - | 2021-02-27 06:03 | 1 | 6 | RateC
4551 | 145342 | 44548 | 0.14571 | 1.80307 | 2226.008 | 65.6084 | 0.454799 | 0.6934 | 856.049 | - | - | 2021-02-27 06:04 | 1 | 6 | RateC
4552 | 145372 | 44578 | 0.14571 | 1.80428 | 2227.505 | 65.6525 | 0.454799 | 0.69395 | 856.729 | - | - | 2021-02-27 06:04 | 1 | 6 | RateC
4553 | 145402 | 44608 | 0.14571 | 1.8055 | 2229.011 | 65.6969 | 0.454799 | 0.69451 | 857.415 | - | - | 2021-02-27 06:05 | 1 | 6 | RateC
4554 | 145432 | 44638 | 0.14571 | 1.80672 | 2230.516 | 65.7413 | 0.455109 | 0.69506 | 858.099 | - | - | 2021-02-27 06:05 | 1 | 6 | RateC
4555 | 145462 | 44668 | 0.14571 | 1.80794 | 2232.02 | 65.7856 | 0.454799 | 0.69561 | 858.783 | - | - | 2021-02-27 06:06 | 1 | 6 | RateC
4556 | 145492 | 44698 | 0.14571 | 1.80915 | 2233.517 | 65.8297 | 0.454799 | 0.69617 | 859.464 | - | - | 2021-02-27 06:06 | 1 | 6 | RateC
4557 | 145522 | 44728 | 0.14571 | 1.81036 | 2235.016 | 65.8739 | 0.455419 | 0.69672 | 860.146 | - | - | 2021-02-27 06:07 | 1 | 6 | RateC
4558 | 145552 | 44758 | 0.14571 | 1.81158 | 2236.518 | 65.9182 | 0.455419 | 0.69727 | 860.83 | - | - | 2021-02-27 06:07 | 1 | 6 | RateC
4559 | 145582 | 44788 | 0.14571 | 1.8128 | 2238.022 | 65.9625 | 0.455419 | 0.69783 | 861.515 | - | - | 2021-02-27 06:08 | 1 | 6 | RateC
4560 | 145612 | 44818 | 0.14571 | 1.81402 | 2239.529 | 66.0069 | 0.455729 | 0.69838 | 862.201 | - | - | 2021-02-27 06:08 | 1 | 6 | RateC
4561 | 145642 | 44848 | 0.14571 | 1.81524 | 2241.031 | 66.0512 | 0.455729 | 0.69894 | 862.886 | - | - | 2021-02-27 06:09 | 1 | 6 | RateC
4562 | 145672 | 44879 | 0.14571 | 1.81645 | 2242.535 | 66.0955 | 0.455729 | 0.69949 | 863.571 | - | - | 2021-02-27 06:09 | 1 | 6 | RateC
4563 | 145702 | 44908 | 0.14571 | 1.81766 | 2244.03 | 66.1395 | 0.455729 | 0.70004 | 864.252 | - | - | 2021-02-27 06:10 | 1 | 6 | RateC
4564 | 145733 | 44939 | 0.14571 | 1.81889 | 2245.543 | 66.1842 | 0.455729 | 0.7006 | 864.942 | - | - | 2021-02-27 06:10 | 1 | 6 | RateC
4565 | 145763 | 44969 | 0.14571 | 1.82011 | 2247.047 | 66.2285 | 0.456039 | 0.70116 | 865.628 | - | - | 2021-02-27 06:11 | 1 | 6 | RateC
4566 | 145793 | 44999 | 0.14571 | 1.82133 | 2248.551 | 66.2728 | 0.456349 | 0.70171 | 866.315 | - | - | 2021-02-27 06:11 | 1 | 6 | RateC
4567 | 145823 | 45029 | 0.14571 | 1.82254 | 2250.053 | 66.3171 | 0.456349 | 0.70227 | 867 | - | - | 2021-02-27 06:12 | 1 | 6 | RateC
4568 | 145853 | 45059 | 0.14571 | 1.82375 | 2251.547 | 66.3611 | 0.456969 | 0.70282 | 867.682 | - | - | 2021-02-27 06:12 | 1 | 6 | RateC
4569 | 145883 | 45089 | 0.14571 | 1.82498 | 2253.059 | 66.4057 | 0.456659 | 0.70338 | 868.373 | - | - | 2021-02-27 06:13 | 1 | 6 | RateC
4570 | 145913 | 45119 | 0.14571 | 1.82619 | 2254.56 | 66.4499 | 0.456969 | 0.70394 | 869.059 | - | - | 2021-02-27 06:13 | 1 | 6 | RateC
4571 | 145943 | 45149 | 0.14571 | 1.82741 | 2256.063 | 66.4942 | 0.457279 | 0.70449 | 869.747 | - | - | 2021-02-27 06:14 | 1 | 6 | RateC
4572 | 145973 | 45179 | 0.14571 | 1.82862 | 2257.558 | 66.5383 | 0.457279 | 0.70505 | 870.43 | - | - | 2021-02-27 06:14 | 1 | 6 | RateC
4573 | 146003 | 45209 | 0.14571 | 1.82984 | 2259.059 | 66.5825 | 0.457589 | 0.7056 | 871.117 | - | - | 2021-02-27 06:15 | 1 | 6 | RateC
4574 | 146033 | 45239 | 0.14571 | 1.83106 | 2260.566 | 66.6269 | 0.457899 | 0.70616 | 871.807 | - | - | 2021-02-27 06:15 | 1 | 6 | RateC
4575 | 146064 | 45270 | 0.14571 | 1.83228 | 2262.077 | 66.6715 | 0.457899 | 0.70672 | 872.499 | - | - | 2021-02-27 06:16 | 1 | 6 | RateC
4576 | 146094 | 45300 | 0.14571 | 1.8335 | 2263.58 | 66.7158 | 0.457589 | 0.70728 | 873.187 | - | - | 2021-02-27 06:16 | 1 | 6 | RateC
4577 | 146124 | 45330 | 0.14571 | 1.83471 | 2265.077 | 66.7599 | 0.458209 | 0.70784 | 873.872 | - | - | 2021-02-27 06:17 | 1 | 6 | RateC
4578 | 146154 | 45360 | 0.14571 | 1.83593 | 2266.581 | 66.8042 | 0.458209 | 0.70839 | 874.561 | - | - | 2021-02-27 06:17 | 1 | 6 | RateC
4579 | 146184 | 45390 | 0.14571 | 1.83715 | 2268.083 | 66.8485 | 0.458519 | 0.70895 | 875.249 | - | - | 2021-02-27 06:18 | 1 | 6 | RateC
4580 | 146214 | 45420 | 0.14571 | 1.83837 | 2269.598 | 66.8931 | 0.458209 | 0.70951 | 875.943 | - | - | 2021-02-27 06:18 | 1 | 6 | RateC
4581 | 146244 | 45450 | 0.14571 | 1.83959 | 2271.103 | 66.9375 | 0.458209 | 0.71007 | 876.633 | - | - | 2021-02-27 06:19 | 1 | 6 | RateC
4582 | 146274 | 45480 | 0.14571 | 1.84081 | 2272.6 | 66.9816 | 0.457899 | 0.71063 | 877.319 | - | - | 2021-02-27 06:19 | 1 | 6 | RateC
4583 | 146304 | 45510 | 0.14571 | 1.84202 | 2274.1 | 67.0258 | 0.458519 | 0.71118 | 878.006 | - | - | 2021-02-27 06:20 | 1 | 6 | RateC
4584 | 146334 | 45540 | 0.14571 | 1.84323 | 2275.598 | 67.07 | 0.458519 | 0.71174 | 878.693 | - | - | 2021-02-27 06:20 | 1 | 6 | RateC
4585 | 146364 | 45570 | 0.14571 | 1.84445 | 2277.101 | 67.1143 | 0.458519 | 0.7123 | 879.382 | - | - | 2021-02-27 06:21 | 1 | 6 | RateC
4586 | 146394 | 45600 | 0.14571 | 1.84566 | 2278.596 | 67.1584 | 0.458519 | 0.71285 | 880.067 | - | - | 2021-02-27 06:21 | 1 | 6 | RateC
4587 | 146424 | 45630 | 0.14571 | 1.84688 | 2280.099 | 67.2026 | 0.458519 | 0.71341 | 880.756 | - | - | 2021-02-27 06:22 | 1 | 6 | RateC
4588 | 146454 | 45660 | 0.14571 | 1.84809 | 2281.599 | 67.2468 | 0.458519 | 0.71397 | 881.444 | - | - | 2021-02-27 06:22 | 1 | 6 | RateC
4589 | 146484 | 45690 | 0.14571 | 1.84931 | 2283.1 | 67.2911 | 0.458829 | 0.71453 | 882.133 | - | - | 2021-02-27 06:23 | 1 | 6 | RateC
4590 | 146514 | 45720 | 0.14571 | 1.85052 | 2284.596 | 67.3352 | 0.458829 | 0.71508 | 882.819 | - | - | 2021-02-27 06:23 | 1 | 6 | RateC
4591 | 146544 | 45750 | 0.14571 | 1.85174 | 2286.095 | 67.3794 | 0.458829 | 0.71564 | 883.507 | - | - | 2021-02-27 06:24 | 1 | 6 | RateC
4592 | 146574 | 45780 | 0.14571 | 1.85296 | 2287.599 | 67.4237 | 0.459449 | 0.7162 | 884.198 | - | - | 2021-02-27 06:24 | 1 | 6 | RateC
4593 | 146604 | 45810 | 0.14571 | 1.85417 | 2289.095 | 67.4678 | 0.459139 | 0.71676 | 884.885 | - | - | 2021-02-27 06:25 | 1 | 6 | RateC
4594 | 146634 | 45840 | 0.14571 | 1.85538 | 2290.591 | 67.5119 | 0.459449 | 0.71731 | 885.572 | - | - | 2021-02-27 06:25 | 1 | 6 | RateC
4595 | 146664 | 45870 | 0.14571 | 1.8566 | 2292.094 | 67.5562 | 0.459449 | 0.71787 | 886.262 | - | - | 2021-02-27 06:26 | 1 | 6 | RateC
4596 | 146695 | 45901 | 0.14571 | 1.85782 | 2293.606 | 67.6008 | 0.459449 | 0.71844 | 886.957 | - | - | 2021-02-27 06:26 | 1 | 6 | RateC
4597 | 146725 | 45931 | 0.14571 | 1.85903 | 2295.104 | 67.6449 | 0.459449 | 0.71899 | 887.645 | - | - | 2021-02-27 06:27 | 1 | 6 | RateC
4598 | 146755 | 45961 | 0.14571 | 1.86025 | 2296.61 | 67.6893 | 0.459449 | 0.71955 | 888.337 | - | - | 2021-02-27 06:27 | 1 | 6 | RateC
4599 | 146785 | 45991 | 0.14571 | 1.86147 | 2298.113 | 67.7336 | 0.459449 | 0.72011 | 889.027 | - | - | 2021-02-27 06:28 | 1 | 6 | RateC
4600 | 146815 | 46021 | 0.14571 | 1.86269 | 2299.617 | 67.7779 | 0.459449 | 0.72067 | 889.719 | - | - | 2021-02-27 06:28 | 1 | 6 | RateC
4601 | 146845 | 46051 | 0.14571 | 1.8639 | 2301.115 | 67.8221 | 0.459759 | 0.72123 | 890.407 | - | - | 2021-02-27 06:29 | 1 | 6 | RateC
4602 | 146875 | 46081 | 0.14571 | 1.86512 | 2302.621 | 67.8665 | 0.459759 | 0.72179 | 891.1 | - | - | 2021-02-27 06:29 | 1 | 6 | RateC
4603 | 146905 | 46111 | 0.14571 | 1.86634 | 2304.118 | 67.9106 | 0.460379 | 0.72235 | 891.788 | - | - | 2021-02-27 06:30 | 1 | 6 | RateC
4604 | 146935 | 46141 | 0.14571 | 1.86755 | 2305.62 | 67.9549 | 0.460379 | 0.72291 | 892.479 | - | - | 2021-02-27 06:30 | 1 | 6 | RateC
4605 | 146965 | 46171 | 0.14571 | 1.86876 | 2307.116 | 67.999 | 0.460379 | 0.72347 | 893.168 | - | - | 2021-02-27 06:31 | 1 | 6 | RateC
4606 | 146995 | 46201 | 0.14571 | 1.86998 | 2308.619 | 68.0432 | 0.460379 | 0.72403 | 893.859 | - | - | 2021-02-27 06:31 | 1 | 6 | RateC
4607 | 147025 | 46231 | 0.14571 | 1.8712 | 2310.119 | 68.0875 | 0.461 | 0.72459 | 894.551 | - | - | 2021-02-27 06:32 | 1 | 6 | RateC
4608 | 147055 | 46261 | 0.14571 | 1.87242 | 2311.624 | 68.1318 | 0.461 | 0.72515 | 895.245 | - | - | 2021-02-27 06:32 | 1 | 6 | RateC
4609 | 147085 | 46291 | 0.14571 | 1.87363 | 2313.127 | 68.1761 | 0.461 | 0.72571 | 895.938 | - | - | 2021-02-27 06:33 | 1 | 6 | RateC
4610 | 147115 | 46321 | 0.14571 | 1.87485 | 2314.629 | 68.2204 | 0.46131 | 0.72627 | 896.631 | - | - | 2021-02-27 06:33 | 1 | 6 | RateC
4611 | 147145 | 46351 | 0.14571 | 1.87607 | 2316.134 | 68.2647 | 0.46131 | 0.72683 | 897.325 | - | - | 2021-02-27 06:34 | 1 | 6 | RateC
4612 | 147175 | 46381 | 0.14571 | 1.87728 | 2317.633 | 68.3089 | 0.46193 | 0.72739 | 898.017 | - | - | 2021-02-27 06:34 | 1 | 6 | RateC
4613 | 147205 | 46412 | 0.14571 | 1.8785 | 2319.137 | 68.3532 | 0.46193 | 0.72796 | 898.711 | - | - | 2021-02-27 06:35 | 1 | 6 | RateC
4614 | 147236 | 46442 | 0.14571 | 1.87972 | 2320.639 | 68.3975 | 0.46131 | 0.72852 | 899.404 | - | - | 2021-02-27 06:35 | 1 | 6 | RateC
4615 | 147266 | 46472 | 0.14571 | 1.88093 | 2322.139 | 68.4417 | 0.46193 | 0.72908 | 900.097 | - | - | 2021-02-27 06:36 | 1 | 6 | RateC
4616 | 147296 | 46502 | 0.14571 | 1.88215 | 2323.64 | 68.486 | 0.46162 | 0.72964 | 900.79 | - | - | 2021-02-27 06:36 | 1 | 6 | RateC
4617 | 147326 | 46532 | 0.14571 | 1.88336 | 2325.141 | 68.5302 | 0.46162 | 0.7302 | 901.483 | - | - | 2021-02-27 06:37 | 1 | 6 | RateC
4618 | 147356 | 46562 | 0.14571 | 1.88458 | 2326.645 | 68.5745 | 0.46193 | 0.73076 | 902.178 | - | - | 2021-02-27 06:37 | 1 | 6 | RateC
4619 | 147386 | 46592 | 0.14571 | 1.8858 | 2328.145 | 68.6187 | 0.46162 | 0.73133 | 902.87 | - | - | 2021-02-27 06:38 | 1 | 6 | RateC
4620 | 147416 | 46622 | 0.14571 | 1.88702 | 2329.648 | 68.663 | 0.46193 | 0.73189 | 903.565 | - | - | 2021-02-27 06:38 | 1 | 6 | RateC
4621 | 147446 | 46652 | 0.14571 | 1.88823 | 2331.152 | 68.7074 | 0.46224 | 0.73245 | 904.26 | - | - | 2021-02-27 06:39 | 1 | 6 | RateC
4622 | 147476 | 46682 | 0.14571 | 1.88945 | 2332.653 | 68.7516 | 0.46286 | 0.73301 | 904.955 | - | - | 2021-02-27 06:39 | 1 | 6 | RateC
4623 | 147506 | 46712 | 0.14571 | 1.89067 | 2334.156 | 68.7959 | 0.46286 | 0.73358 | 905.65 | - | - | 2021-02-27 06:40 | 1 | 6 | RateC
4624 | 147536 | 46742 | 0.14571 | 1.89189 | 2335.667 | 68.8404 | 0.46317 | 0.73414 | 906.35 | - | - | 2021-02-27 06:40 | 1 | 6 | RateC
4625 | 147566 | 46772 | 0.14571 | 1.8931 | 2337.166 | 68.8846 | 0.46317 | 0.73471 | 907.044 | - | - | 2021-02-27 06:41 | 1 | 6 | RateC
4626 | 147596 | 46803 | 0.14571 | 1.89432 | 2338.672 | 68.929 | 0.46348 | 0.73527 | 907.742 | - | - | 2021-02-27 06:41 | 1 | 6 | RateC
4627 | 147627 | 46833 | 0.14571 | 1.89554 | 2340.177 | 68.9734 | 0.46379 | 0.73584 | 908.44 | - | - | 2021-02-27 06:42 | 1 | 6 | RateC
4628 | 147657 | 46863 | 0.14571 | 1.89676 | 2341.678 | 69.0176 | 0.46379 | 0.7364 | 909.136 | - | - | 2021-02-27 06:42 | 1 | 6 | RateC
4629 | 147687 | 46893 | 0.14571 | 1.89798 | 2343.18 | 69.0619 | 0.46379 | 0.73696 | 909.832 | - | - | 2021-02-27 06:43 | 1 | 6 | RateC
4630 | 147717 | 46923 | 0.14571 | 1.8992 | 2344.692 | 69.1064 | 0.46379 | 0.73753 | 910.533 | - | - | 2021-02-27 06:43 | 1 | 6 | RateC
4631 | 147747 | 46953 | 0.14571 | 1.90042 | 2346.195 | 69.1507 | 0.4641 | 0.7381 | 911.231 | - | - | 2021-02-27 06:44 | 1 | 6 | RateC
4632 | 147777 | 46983 | 0.14571 | 1.90163 | 2347.697 | 69.195 | 0.46379 | 0.73866 | 911.927 | - | - | 2021-02-27 06:44 | 1 | 6 | RateC
4633 | 147807 | 47013 | 0.14571 | 1.90285 | 2349.198 | 69.2392 | 0.4641 | 0.73923 | 912.624 | - | - | 2021-02-27 06:45 | 1 | 6 | RateC
4634 | 147837 | 47043 | 0.14571 | 1.90406 | 2350.696 | 69.2834 | 0.46441 | 0.73979 | 913.319 | - | - | 2021-02-27 06:45 | 1 | 6 | RateC
4635 | 147867 | 47073 | 0.14571 | 1.90528 | 2352.196 | 69.3276 | 0.4641 | 0.74035 | 914.016 | - | - | 2021-02-27 06:46 | 1 | 6 | RateC
4636 | 147897 | 47103 | 0.14571 | 1.90649 | 2353.694 | 69.3717 | 0.46472 | 0.74092 | 914.711 | - | - | 2021-02-27 06:46 | 1 | 6 | RateC
4637 | 147927 | 47133 | 0.14571 | 1.90772 | 2355.208 | 69.4164 | 0.4641 | 0.74149 | 915.414 | - | - | 2021-02-27 06:47 | 1 | 6 | RateC
4638 | 147957 | 47163 | 0.14571 | 1.90893 | 2356.708 | 69.4606 | 0.46503 | 0.74205 | 916.111 | - | - | 2021-02-27 06:47 | 1 | 6 | RateC
4639 | 147987 | 47193 | 0.14571 | 1.91015 | 2358.208 | 69.5048 | 0.46503 | 0.74261 | 916.809 | - | - | 2021-02-27 06:48 | 1 | 6 | RateC
4640 | 148017 | 47224 | 0.14571 | 1.91136 | 2359.709 | 69.549 | 0.46534 | 0.74318 | 917.507 | - | - | 2021-02-27 06:48 | 1 | 6 | RateC
4641 | 148048 | 47254 | 0.14571 | 1.91258 | 2361.213 | 69.5934 | 0.46565 | 0.74375 | 918.207 | - | - | 2021-02-27 06:49 | 1 | 6 | RateC
4642 | 148078 | 47284 | 0.14571 | 1.9138 | 2362.719 | 69.6378 | 0.46565 | 0.74432 | 918.909 | - | - | 2021-02-27 06:49 | 1 | 6 | RateC
4643 | 148108 | 47314 | 0.14571 | 1.91502 | 2364.223 | 69.6821 | 0.46596 | 0.74488 | 919.61 | - | - | 2021-02-27 06:50 | 1 | 6 | RateC
4644 | 148138 | 47344 | 0.14571 | 1.91623 | 2365.722 | 69.7263 | 0.46627 | 0.74545 | 920.308 | - | - | 2021-02-27 06:50 | 1 | 6 | RateC
4645 | 148168 | 47374 | 0.14571 | 1.91745 | 2367.224 | 69.7705 | 0.46596 | 0.74602 | 921.008 | - | - | 2021-02-27 06:51 | 1 | 6 | RateC
4646 | 148198 | 47404 | 0.14571 | 1.91867 | 2368.725 | 69.8148 | 0.46596 | 0.74658 | 921.708 | - | - | 2021-02-27 06:51 | 1 | 6 | RateC
4647 | 148228 | 47434 | 0.14571 | 1.91988 | 2370.223 | 69.8589 | 0.46596 | 0.74715 | 922.406 | - | - | 2021-02-27 06:52 | 1 | 6 | RateC
4648 | 148258 | 47464 | 0.14571 | 1.9211 | 2371.725 | 69.9032 | 0.46596 | 0.74772 | 923.106 | - | - | 2021-02-27 06:52 | 1 | 6 | RateC
4649 | 148288 | 47494 | 0.14571 | 1.92232 | 2373.24 | 69.9479 | 0.46658 | 0.74829 | 923.812 | - | - | 2021-02-27 06:53 | 1 | 6 | RateC
4650 | 148318 | 47524 | 0.14571 | 1.92354 | 2374.741 | 69.9921 | 0.46596 | 0.74886 | 924.512 | - | - | 2021-02-27 06:53 | 1 | 6 | RateC
4651 | 148348 | 47554 | 0.14571 | 1.92476 | 2376.242 | 70.0363 | 0.46658 | 0.74942 | 925.212 | - | - | 2021-02-27 06:54 | 1 | 6 | RateC
4652 | 148378 | 47584 | 0.14571 | 1.92597 | 2377.744 | 70.0806 | 0.46627 | 0.74999 | 925.912 | - | - | 2021-02-27 06:54 | 1 | 6 | RateC
4653 | 148408 | 47615 | 0.14571 | 1.92719 | 2379.249 | 70.1249 | 0.46689 | 0.75056 | 926.615 | - | - | 2021-02-27 06:55 | 1 | 6 | RateC
4654 | 148438 | 47644 | 0.14571 | 1.9284 | 2380.745 | 70.169 | 0.46689 | 0.75112 | 927.313 | - | - | 2021-02-27 06:55 | 1 | 6 | RateC
4655 | 148469 | 47675 | 0.14571 | 1.92963 | 2382.257 | 70.2136 | 0.46689 | 0.7517 | 928.02 | - | - | 2021-02-27 06:56 | 1 | 6 | RateC
4656 | 148499 | 47705 | 0.14571 | 1.93084 | 2383.753 | 70.2577 | 0.46751 | 0.75226 | 928.718 | - | - | 2021-02-27 06:56 | 1 | 6 | RateC
4657 | 148529 | 47735 | 0.14571 | 1.93205 | 2385.248 | 70.3018 | 0.4672 | 0.75283 | 929.416 | - | - | 2021-02-27 06:57 | 1 | 6 | RateC
4658 | 148559 | 47765 | 0.14571 | 1.93327 | 2386.753 | 70.3461 | 0.46689 | 0.7534 | 930.119 | - | - | 2021-02-27 06:57 | 1 | 6 | RateC
4659 | 148589 | 47795 | 0.14571 | 1.93449 | 2388.257 | 70.3904 | 0.46751 | 0.75397 | 930.821 | - | - | 2021-02-27 06:58 | 1 | 6 | RateC
4660 | 148619 | 47825 | 0.14571 | 1.93571 | 2389.76 | 70.4348 | 0.46751 | 0.75453 | 931.524 | - | - | 2021-02-27 06:58 | 1 | 6 | RateC
4661 | 148649 | 47855 | 0.14571 | 1.93692 | 2391.263 | 70.479 | 0.46782 | 0.7551 | 932.226 | - | - | 2021-02-27 06:59 | 1 | 6 | RateC
4662 | 148679 | 47885 | 0.14571 | 1.93814 | 2392.765 | 70.5233 | 0.46782 | 0.75567 | 932.929 | - | - | 2021-02-27 06:59 | 1 | 6 | RateC
4663 | 148709 | 47915 | 0.14571 | 1.93935 | 2394.265 | 70.5675 | 0.46782 | 0.75624 | 933.631 | - | - | 2021-02-27 07:00 | 1 | 6 | RateC
4664 | 148739 | 47945 | 0.14571 | 1.94057 | 2395.76 | 70.6116 | 0.46782 | 0.75681 | 934.33 | - | - | 2021-02-27 07:00 | 1 | 6 | RateC
4665 | 148769 | 47975 | 0.14571 | 1.94179 | 2397.266 | 70.656 | 0.46813 | 0.75738 | 935.035 | - | - | 2021-02-27 07:01 | 1 | 6 | RateC
4666 | 148799 | 48005 | 0.14571 | 1.943 | 2398.769 | 70.7003 | 0.46844 | 0.75795 | 935.739 | - | - | 2021-02-27 07:01 | 1 | 6 | RateC
4667 | 148829 | 48035 | 0.14571 | 1.94422 | 2400.27 | 70.7445 | 0.46844 | 0.75852 | 936.442 | - | - | 2021-02-27 07:02 | 1 | 6 | RateC
4668 | 148859 | 48065 | 0.14571 | 1.94544 | 2401.773 | 70.7888 | 0.46875 | 0.75909 | 937.146 | - | - | 2021-02-27 07:02 | 1 | 6 | RateC
4669 | 148889 | 48095 | 0.14571 | 1.94665 | 2403.273 | 70.833 | 0.46875 | 0.75966 | 937.849 | - | - | 2021-02-27 07:03 | 1 | 6 | RateC
4670 | 148919 | 48125 | 0.14571 | 1.94786 | 2404.771 | 70.8772 | 0.46906 | 0.76023 | 938.551 | - | - | 2021-02-27 07:03 | 1 | 6 | RateC
4671 | 148949 | 48155 | 0.14571 | 1.94908 | 2406.276 | 70.9215 | 0.46906 | 0.7608 | 939.257 | - | - | 2021-02-27 07:04 | 1 | 6 | RateC
4672 | 148979 | 48186 | 0.14571 | 1.9503 | 2407.779 | 70.9658 | 0.46937 | 0.76137 | 939.963 | - | - | 2021-02-27 07:04 | 1 | 6 | RateC
4673 | 149009 | 48216 | 0.14571 | 1.95152 | 2409.281 | 71.0101 | 0.46968 | 0.76194 | 940.668 | - | - | 2021-02-27 07:05 | 1 | 6 | RateC
4674 | 149040 | 48246 | 0.14571 | 1.95274 | 2410.784 | 71.0544 | 0.46968 | 0.76251 | 941.374 | - | - | 2021-02-27 07:05 | 1 | 6 | RateC
4675 | 149070 | 48276 | 0.14571 | 1.95395 | 2412.283 | 71.0986 | 0.46968 | 0.76308 | 942.078 | - | - | 2021-02-27 07:06 | 1 | 6 | RateC
4676 | 149100 | 48306 | 0.14571 | 1.95516 | 2413.781 | 71.1427 | 0.46968 | 0.76365 | 942.782 | - | - | 2021-02-27 07:06 | 1 | 6 | RateC
4677 | 149130 | 48336 | 0.14571 | 1.95638 | 2415.284 | 71.187 | 0.46968 | 0.76423 | 943.488 | - | - | 2021-02-27 07:07 | 1 | 6 | RateC
4678 | 149160 | 48366 | 0.14571 | 1.9576 | 2416.787 | 71.2313 | 0.46999 | 0.7648 | 944.194 | - | - | 2021-02-27 07:07 | 1 | 6 | RateC
4679 | 149190 | 48396 | 0.14571 | 1.95882 | 2418.292 | 71.2757 | 0.46968 | 0.76537 | 944.902 | - | - | 2021-02-27 07:08 | 1 | 6 | RateC
4680 | 149220 | 48426 | 0.14571 | 1.96004 | 2419.805 | 71.3203 | 0.46999 | 0.76595 | 945.613 | - | - | 2021-02-27 07:08 | 1 | 6 | RateC
4681 | 149250 | 48456 | 0.14571 | 1.96126 | 2421.312 | 71.3647 | 0.4703 | 0.76652 | 946.321 | - | - | 2021-02-27 07:09 | 1 | 6 | RateC
4682 | 149280 | 48486 | 0.14571 | 1.96248 | 2422.81 | 71.4089 | 0.47061 | 0.76709 | 947.026 | - | - | 2021-02-27 07:09 | 1 | 6 | RateC
4683 | 149310 | 48516 | 0.14571 | 1.9637 | 2424.315 | 71.4532 | 0.47061 | 0.76767 | 947.735 | - | - | 2021-02-27 07:10 | 1 | 6 | RateC
4684 | 149340 | 48546 | 0.14571 | 1.96491 | 2425.815 | 71.4974 | 0.47092 | 0.76824 | 948.441 | - | - | 2021-02-27 07:10 | 1 | 6 | RateC
4685 | 149370 | 48576 | 0.14571 | 1.96613 | 2427.315 | 71.5416 | 0.47092 | 0.76881 | 949.147 | - | - | 2021-02-27 07:11 | 1 | 6 | RateC
4686 | 149400 | 48607 | 0.14571 | 1.96734 | 2428.816 | 71.5859 | 0.47154 | 0.76938 | 949.855 | - | - | 2021-02-27 07:11 | 1 | 6 | RateC
4687 | 149430 | 48636 | 0.14571 | 1.96855 | 2430.31 | 71.6299 | 0.47154 | 0.76995 | 950.559 | - | - | 2021-02-27 07:12 | 1 | 6 | RateC
4688 | 149460 | 48666 | 0.14571 | 1.96977 | 2431.809 | 71.6741 | 0.47185 | 0.77053 | 951.266 | - | - | 2021-02-27 07:12 | 1 | 6 | RateC
4689 | 149490 | 48696 | 0.14571 | 1.97098 | 2433.311 | 71.7183 | 0.47216 | 0.7711 | 951.975 | - | - | 2021-02-27 07:13 | 1 | 6 | RateC
4690 | 149520 | 48727 | 0.14571 | 1.9722 | 2434.815 | 71.7627 | 0.47247 | 0.77167 | 952.685 | - | - | 2021-02-27 07:13 | 1 | 6 | RateC
4691 | 149550 | 48756 | 0.14571 | 1.97341 | 2436.31 | 71.8067 | 0.47185 | 0.77225 | 953.391 | - | - | 2021-02-27 07:14 | 1 | 6 | RateC
4692 | 149580 | 48787 | 0.14571 | 1.97463 | 2437.812 | 71.851 | 0.47247 | 0.77282 | 954.101 | - | - | 2021-02-27 07:14 | 1 | 6 | RateC
4693 | 149610 | 48817 | 0.14571 | 1.97584 | 2439.314 | 71.8953 | 0.47309 | 0.7734 | 954.81 | - | - | 2021-02-27 07:15 | 1 | 6 | RateC
4694 | 149641 | 48847 | 0.14571 | 1.97706 | 2440.818 | 71.9396 | 0.4734 | 0.77397 | 955.522 | - | - | 2021-02-27 07:15 | 1 | 6 | RateC
4695 | 149671 | 48877 | 0.14571 | 1.97828 | 2442.32 | 71.9839 | 0.4734 | 0.77455 | 956.233 | - | - | 2021-02-27 07:16 | 1 | 6 | RateC
4696 | 149701 | 48907 | 0.14571 | 1.9795 | 2443.823 | 72.0282 | 0.47371 | 0.77513 | 956.945 | - | - | 2021-02-27 07:16 | 1 | 6 | RateC
4697 | 149731 | 48937 | 0.14571 | 1.98071 | 2445.318 | 72.0722 | 0.47433 | 0.7757 | 957.653 | - | - | 2021-02-27 07:17 | 1 | 6 | RateC
4698 | 149761 | 48967 | 0.14571 | 1.98193 | 2446.823 | 72.1166 | 0.47433 | 0.77628 | 958.367 | - | - | 2021-02-27 07:17 | 1 | 6 | RateC
4699 | 149791 | 48997 | 0.14571 | 1.98314 | 2448.322 | 72.1608 | 0.47433 | 0.77685 | 959.078 | - | - | 2021-02-27 07:18 | 1 | 6 | RateC
4700 | 149821 | 49027 | 0.14571 | 1.98436 | 2449.824 | 72.2051 | 0.47433 | 0.77743 | 959.79 | - | - | 2021-02-27 07:18 | 1 | 6 | RateC
4701 | 149851 | 49057 | 0.14571 | 1.98557 | 2451.325 | 72.2493 | 0.47526 | 0.77801 | 960.502 | - | - | 2021-02-27 07:19 | 1 | 6 | RateC
4702 | 149881 | 49087 | 0.14571 | 1.98678 | 2452.82 | 72.2934 | 0.47526 | 0.77858 | 961.213 | - | - | 2021-02-27 07:19 | 1 | 6 | RateC
4703 | 149911 | 49117 | 0.14571 | 1.988 | 2454.322 | 72.3376 | 0.47526 | 0.77916 | 961.926 | - | - | 2021-02-27 07:20 | 1 | 6 | RateC
4704 | 149941 | 49147 | 0.14571 | 1.98921 | 2455.819 | 72.3817 | 0.47526 | 0.77974 | 962.638 | - | - | 2021-02-27 07:20 | 1 | 6 | RateC
4705 | 149971 | 49177 | 0.14571 | 1.99043 | 2457.324 | 72.4261 | 0.47588 | 0.78032 | 963.354 | - | - | 2021-02-27 07:21 | 1 | 6 | RateC
4706 | 150001 | 49207 | 0.14571 | 1.99165 | 2458.829 | 72.4704 | 0.47526 | 0.7809 | 964.069 | - | - | 2021-02-27 07:21 | 1 | 6 | RateC
4707 | 150031 | 49237 | 0.14571 | 1.99286 | 2460.323 | 72.5145 | 0.47588 | 0.78147 | 964.78 | - | - | 2021-02-27 07:22 | 1 | 6 | RateC
4708 | 150061 | 49267 | 0.14571 | 1.99408 | 2461.828 | 72.5589 | 0.47619 | 0.78205 | 965.497 | - | - | 2021-02-27 07:22 | 1 | 6 | RateC
4709 | 150091 | 49297 | 0.14571 | 1.9953 | 2463.332 | 72.6032 | 0.47619 | 0.78263 | 966.213 | - | - | 2021-02-27 07:23 | 1 | 6 | RateC
4710 | 150121 | 49327 | 0.14571 | 1.99652 | 2464.837 | 72.6475 | 0.47619 | 0.78321 | 966.93 | - | - | 2021-02-27 07:23 | 1 | 6 | RateC
4711 | 150151 | 49358 | 0.14571 | 1.99774 | 2466.342 | 72.6919 | 0.47619 | 0.78379 | 967.647 | - | - | 2021-02-27 07:24 | 1 | 6 | RateC
4712 | 150182 | 49388 | 0.14571 | 1.99896 | 2467.846 | 72.7362 | 0.476811 | 0.78437 | 968.363 | - | - | 2021-02-27 07:24 | 1 | 6 | RateC
4713 | 150212 | 49418 | 0.14571 | 2.00017 | 2469.35 | 72.7806 | 0.4765 | 0.78496 | 969.081 | - | - | 2021-02-27 07:25 | 1 | 6 | RateC
4714 | 150242 | 49448 | 0.14571 | 2.0014 | 2470.864 | 72.8252 | 0.477431 | 0.78554 | 969.803 | - | - | 2021-02-27 07:25 | 1 | 6 | RateC
4715 | 150272 | 49478 | 0.14571 | 2.00261 | 2472.36 | 72.8693 | 0.478051 | 0.78612 | 970.518 | - | - | 2021-02-27 07:26 | 1 | 6 | RateC
4716 | 150302 | 49508 | 0.14571 | 2.00382 | 2473.855 | 72.9133 | 0.477741 | 0.7867 | 971.232 | - | - | 2021-02-27 07:26 | 1 | 6 | RateC
4717 | 150332 | 49538 | 0.14571 | 2.00504 | 2475.352 | 72.9575 | 0.478051 | 0.78728 | 971.947 | - | - | 2021-02-27 07:27 | 1 | 6 | RateC
4718 | 150362 | 49568 | 0.14571 | 2.00625 | 2476.848 | 73.0015 | 0.478361 | 0.78786 | 972.662 | - | - | 2021-02-27 07:27 | 1 | 6 | RateC
4719 | 150392 | 49598 | 0.14571 | 2.00746 | 2478.348 | 73.0457 | 0.478361 | 0.78844 | 973.38 | - | - | 2021-02-27 07:28 | 1 | 6 | RateC
4720 | 150422 | 49628 | 0.14571 | 2.00867 | 2479.843 | 73.0898 | 0.478981 | 0.78902 | 974.096 | - | - | 2021-02-27 07:28 | 1 | 6 | RateC
4721 | 150452 | 49658 | 0.14571 | 2.00989 | 2481.345 | 73.1341 | 0.479291 | 0.7896 | 974.816 | - | - | 2021-02-27 07:29 | 1 | 6 | RateC
4722 | 150482 | 49688 | 0.14571 | 2.0111 | 2482.841 | 73.1782 | 0.479291 | 0.79018 | 975.533 | - | - | 2021-02-27 07:29 | 1 | 6 | RateC
4723 | 150512 | 49718 | 0.14571 | 2.01231 | 2484.338 | 73.2223 | 0.478981 | 0.79076 | 976.25 | - | - | 2021-02-27 07:30 | 1 | 6 | RateC
4724 | 150542 | 49748 | 0.14571 | 2.01353 | 2485.837 | 73.2665 | 0.478981 | 0.79134 | 976.968 | - | - | 2021-02-27 07:30 | 1 | 6 | RateC
4725 | 150572 | 49778 | 0.14571 | 2.01475 | 2487.343 | 73.3109 | 0.479601 | 0.79193 | 977.69 | - | - | 2021-02-27 07:31 | 1 | 6 | RateC
4726 | 150602 | 49808 | 0.14571 | 2.01596 | 2488.845 | 73.3551 | 0.479911 | 0.79251 | 978.411 | - | - | 2021-02-27 07:31 | 1 | 6 | RateC
4727 | 150632 | 49838 | 0.14571 | 2.01718 | 2490.347 | 73.3994 | 0.479911 | 0.7931 | 979.132 | - | - | 2021-02-27 07:32 | 1 | 6 | RateC
4728 | 150662 | 49868 | 0.14571 | 2.01839 | 2491.845 | 73.4436 | 0.479911 | 0.79368 | 979.851 | - | - | 2021-02-27 07:32 | 1 | 6 | RateC
4729 | 150692 | 49898 | 0.14571 | 2.01961 | 2493.348 | 73.4879 | 0.480841 | 0.79426 | 980.573 | - | - | 2021-02-27 07:33 | 1 | 6 | RateC
4730 | 150722 | 49928 | 0.14571 | 2.02082 | 2494.843 | 73.5319 | 0.480841 | 0.79485 | 981.292 | - | - | 2021-02-27 07:33 | 1 | 6 | RateC
4731 | 150752 | 49958 | 0.14571 | 2.02204 | 2496.344 | 73.5761 | 0.480841 | 0.79543 | 982.013 | - | - | 2021-02-27 07:34 | 1 | 6 | RateC
4732 | 150782 | 49988 | 0.14571 | 2.02325 | 2497.843 | 73.6203 | 0.481461 | 0.79601 | 982.734 | - | - | 2021-02-27 07:34 | 1 | 6 | RateC
4733 | 150812 | 50018 | 0.14571 | 2.02447 | 2499.342 | 73.6645 | 0.481151 | 0.7966 | 983.456 | - | - | 2021-02-27 07:35 | 1 | 6 | RateC
4734 | 150842 | 50048 | 0.14571 | 2.02568 | 2500.838 | 73.7086 | 0.481771 | 0.79718 | 984.176 | - | - | 2021-02-27 07:35 | 1 | 6 | RateC
4735 | 150872 | 50078 | 0.14571 | 2.02689 | 2502.336 | 73.7528 | 0.482081 | 0.79777 | 984.899 | - | - | 2021-02-27 07:36 | 1 | 6 | RateC
4736 | 150902 | 50108 | 0.14571 | 2.0281 | 2503.831 | 73.7968 | 0.482701 | 0.79835 | 985.62 | - | - | 2021-02-27 07:36 | 1 | 6 | RateC
4737 | 150932 | 50138 | 0.14571 | 2.02932 | 2505.338 | 73.8412 | 0.482701 | 0.79894 | 986.347 | - | - | 2021-02-27 07:37 | 1 | 6 | RateC
4738 | 150962 | 50168 | 0.14571 | 2.03054 | 2506.835 | 73.8854 | 0.483011 | 0.79953 | 987.07 | - | - | 2021-02-27 07:37 | 1 | 6 | RateC
4739 | 150992 | 50198 | 0.14571 | 2.03176 | 2508.341 | 73.9297 | 0.483321 | 0.80012 | 987.798 | - | - | 2021-02-27 07:38 | 1 | 6 | RateC
4740 | 151022 | 50228 | 0.14571 | 2.03298 | 2509.854 | 73.9744 | 0.483631 | 0.80071 | 988.529 | - | - | 2021-02-27 07:38 | 1 | 6 | RateC
4741 | 151052 | 50258 | 0.14571 | 2.0342 | 2511.356 | 74.0186 | 0.484251 | 0.8013 | 989.257 | - | - | 2021-02-27 07:39 | 1 | 6 | RateC
4742 | 151082 | 50288 | 0.14571 | 2.03542 | 2512.863 | 74.063 | 0.484561 | 0.80189 | 989.987 | - | - | 2021-02-27 07:39 | 1 | 6 | RateC
4743 | 151112 | 50318 | 0.14571 | 2.03663 | 2514.36 | 74.1071 | 0.485181 | 0.80248 | 990.713 | - | - | 2021-02-27 07:40 | 1 | 6 | RateC
4744 | 151142 | 50348 | 0.14571 | 2.03785 | 2515.86 | 74.1514 | 0.485491 | 0.80307 | 991.441 | - | - | 2021-02-27 07:40 | 1 | 6 | RateC
4745 | 151172 | 50379 | 0.14571 | 2.03906 | 2517.364 | 74.1957 | 0.485491 | 0.80366 | 992.17 | - | - | 2021-02-27 07:41 | 1 | 6 | RateC
4746 | 151203 | 50409 | 0.14571 | 2.04029 | 2518.872 | 74.2401 | 0.485491 | 0.80425 | 992.902 | - | - | 2021-02-27 07:41 | 1 | 6 | RateC
4747 | 151233 | 50439 | 0.14571 | 2.0415 | 2520.37 | 74.2843 | 0.485491 | 0.80484 | 993.63 | - | - | 2021-02-27 07:42 | 1 | 6 | RateC
4748 | 151263 | 50469 | 0.14571 | 2.04271 | 2521.869 | 74.3285 | 0.485181 | 0.80543 | 994.358 | - | - | 2021-02-27 07:42 | 1 | 6 | RateC
4749 | 151293 | 50499 | 0.14571 | 2.04393 | 2523.372 | 74.3728 | 0.486111 | 0.80602 | 995.087 | - | - | 2021-02-27 07:43 | 1 | 6 | RateC
4750 | 151323 | 50529 | 0.14571 | 2.04515 | 2524.877 | 74.4171 | 0.485801 | 0.80661 | 995.818 | - | - | 2021-02-27 07:43 | 1 | 6 | RateC
4751 | 151353 | 50559 | 0.14571 | 2.04636 | 2526.375 | 74.4613 | 0.486111 | 0.8072 | 996.547 | - | - | 2021-02-27 07:44 | 1 | 6 | RateC
4752 | 151383 | 50589 | 0.14571 | 2.04759 | 2527.89 | 74.5059 | 0.486111 | 0.8078 | 997.283 | - | - | 2021-02-27 07:44 | 1 | 6 | RateC
4753 | 151413 | 50619 | 0.14571 | 2.04881 | 2529.393 | 74.5502 | 0.486111 | 0.80839 | 998.013 | - | - | 2021-02-27 07:45 | 1 | 6 | RateC
4754 | 151443 | 50649 | 0.14571 | 2.05003 | 2530.895 | 74.5945 | 0.486421 | 0.80898 | 998.744 | - | - | 2021-02-27 07:45 | 1 | 6 | RateC
4755 | 151473 | 50679 | 0.14571 | 2.05124 | 2532.398 | 74.6388 | 0.486731 | 0.80957 | 999.475 | - | - | 2021-02-27 07:46 | 1 | 6 | RateC
4756 | 151503 | 50709 | 0.14571 | 2.05246 | 2533.898 | 74.683 | 0.487041 | 0.81017 | 1000.206 | - | - | 2021-02-27 07:46 | 1 | 6 | RateC
4757 | 151533 | 50740 | 0.14571 | 2.05367 | 2535.401 | 74.7273 | 0.487351 | 0.81076 | 1000.938 | - | - | 2021-02-27 07:47 | 1 | 6 | RateC
4758 | 151564 | 50770 | 0.14571 | 2.0549 | 2536.916 | 74.772 | 0.487971 | 0.81136 | 1001.677 | - | - | 2021-02-27 07:47 | 1 | 6 | RateC
4759 | 151594 | 50800 | 0.14571 | 2.05612 | 2538.417 | 74.8162 | 0.488591 | 0.81195 | 1002.41 | - | - | 2021-02-27 07:48 | 1 | 6 | RateC
4760 | 151624 | 50830 | 0.14571 | 2.05734 | 2539.922 | 74.8606 | 0.489211 | 0.81255 | 1003.146 | - | - | 2021-02-27 07:48 | 1 | 6 | RateC
4761 | 151654 | 50860 | 0.14571 | 2.05855 | 2541.425 | 74.9048 | 0.489211 | 0.81314 | 1003.881 | - | - | 2021-02-27 07:49 | 1 | 6 | RateC
4762 | 151684 | 50890 | 0.14571 | 2.05977 | 2542.926 | 74.9491 | 0.489211 | 0.81374 | 1004.616 | - | - | 2021-02-27 07:49 | 1 | 6 | RateC
4763 | 151714 | 50920 | 0.14571 | 2.06099 | 2544.427 | 74.9933 | 0.489521 | 0.81433 | 1005.35 | - | - | 2021-02-27 07:50 | 1 | 6 | RateC
4764 | 151744 | 50950 | 0.14571 | 2.06221 | 2545.937 | 75.0378 | 0.490141 | 0.81493 | 1006.09 | - | - | 2021-02-27 07:50 | 1 | 6 | RateC
4765 | 151774 | 50980 | 0.14571 | 2.06342 | 2547.437 | 75.082 | 0.490141 | 0.81553 | 1006.825 | - | - | 2021-02-27 07:51 | 1 | 6 | RateC
4766 | 151804 | 51011 | 0.14571 | 2.06464 | 2548.942 | 75.1264 | 0.490141 | 0.81613 | 1007.563 | - | - | 2021-02-27 07:51 | 1 | 6 | RateC
4767 | 151834 | 51041 | 0.14571 | 2.06586 | 2550.442 | 75.1706 | 0.490141 | 0.81672 | 1008.299 | - | - | 2021-02-27 07:52 | 1 | 6 | RateC
4768 | 151865 | 51071 | 0.14571 | 2.06708 | 2551.947 | 75.215 | 0.491071 | 0.81732 | 1009.038 | - | - | 2021-02-27 07:52 | 1 | 6 | RateC
4769 | 151895 | 51101 | 0.14571 | 2.06829 | 2553.447 | 75.2592 | 0.491691 | 0.81792 | 1009.775 | - | - | 2021-02-27 07:53 | 1 | 6 | RateC
4770 | 151925 | 51131 | 0.14571 | 2.06951 | 2554.951 | 75.3035 | 0.492001 | 0.81852 | 1010.515 | - | - | 2021-02-27 07:53 | 1 | 6 | RateC
4771 | 151955 | 51161 | 0.14571 | 2.07073 | 2556.452 | 75.3478 | 0.492001 | 0.81912 | 1011.253 | - | - | 2021-02-27 07:54 | 1 | 6 | RateC
4772 | 151985 | 51191 | 0.14571 | 2.07195 | 2557.958 | 75.3922 | 0.492312 | 0.81972 | 1011.994 | - | - | 2021-02-27 07:54 | 1 | 6 | RateC
4773 | 152015 | 51221 | 0.14571 | 2.07316 | 2559.462 | 75.4365 | 0.492932 | 0.82032 | 1012.735 | - | - | 2021-02-27 07:55 | 1 | 6 | RateC
4774 | 152045 | 51251 | 0.14571 | 2.07438 | 2560.966 | 75.4808 | 0.492932 | 0.82092 | 1013.477 | - | - | 2021-02-27 07:55 | 1 | 6 | RateC
4775 | 152075 | 51281 | 0.14571 | 2.07559 | 2562.462 | 75.5249 | 0.493862 | 0.82151 | 1014.216 | - | - | 2021-02-27 07:56 | 1 | 6 | RateC
4776 | 152105 | 51311 | 0.14571 | 2.07681 | 2563.966 | 75.5692 | 0.493552 | 0.82212 | 1014.958 | - | - | 2021-02-27 07:56 | 1 | 6 | RateC
4777 | 152135 | 51341 | 0.14571 | 2.07802 | 2565.462 | 75.6133 | 0.493862 | 0.82271 | 1015.697 | - | - | 2021-02-27 07:57 | 1 | 6 | RateC
4778 | 152165 | 51371 | 0.14571 | 2.07924 | 2566.963 | 75.6576 | 0.494482 | 0.82332 | 1016.439 | - | - | 2021-02-27 07:57 | 1 | 6 | RateC
4779 | 152195 | 51401 | 0.14571 | 2.08045 | 2568.46 | 75.7017 | 0.494482 | 0.82391 | 1017.179 | - | - | 2021-02-27 07:58 | 1 | 6 | RateC
4780 | 152225 | 51431 | 0.14571 | 2.08167 | 2569.964 | 75.746 | 0.494482 | 0.82452 | 1017.922 | - | - | 2021-02-27 07:58 | 1 | 6 | RateC
4781 | 152255 | 51461 | 0.14571 | 2.08288 | 2571.458 | 75.79 | 0.494172 | 0.82512 | 1018.661 | - | - | 2021-02-27 07:59 | 1 | 6 | RateC
4782 | 152285 | 51491 | 0.14571 | 2.0841 | 2572.959 | 75.8343 | 0.494792 | 0.82572 | 1019.403 | - | - | 2021-02-27 07:59 | 1 | 6 | RateC
4783 | 152315 | 51521 | 0.14571 | 2.08532 | 2574.464 | 75.8786 | 0.494792 | 0.82632 | 1020.148 | - | - | 2021-02-27 08:00 | 1 | 6 | RateC
4784 | 152345 | 51551 | 0.14571 | 2.08653 | 2575.964 | 75.9229 | 0.495102 | 0.82692 | 1020.89 | - | - | 2021-02-27 08:00 | 1 | 6 | RateC
4785 | 152375 | 51581 | 0.14571 | 2.08774 | 2577.459 | 75.9669 | 0.495102 | 0.82752 | 1021.63 | - | - | 2021-02-27 08:01 | 1 | 6 | RateC
4786 | 152405 | 51611 | 0.14571 | 2.08896 | 2578.958 | 76.0111 | 0.495722 | 0.82812 | 1022.373 | - | - | 2021-02-27 08:01 | 1 | 6 | RateC
4787 | 152435 | 51641 | 0.14571 | 2.09017 | 2580.457 | 76.0553 | 0.496032 | 0.82872 | 1023.116 | - | - | 2021-02-27 08:02 | 1 | 6 | RateC
4788 | 152465 | 51671 | 0.14571 | 2.09139 | 2581.963 | 76.0997 | 0.496652 | 0.82933 | 1023.863 | - | - | 2021-02-27 08:02 | 1 | 6 | RateC
4789 | 152495 | 51701 | 0.14571 | 2.09261 | 2583.467 | 76.144 | 0.497582 | 0.82993 | 1024.61 | - | - | 2021-02-27 08:03 | 1 | 6 | RateC
4790 | 152525 | 51731 | 0.14571 | 2.09382 | 2584.963 | 76.1881 | 0.496652 | 0.83054 | 1025.354 | - | - | 2021-02-27 08:03 | 1 | 6 | RateC
4791 | 152555 | 51761 | 0.14571 | 2.09504 | 2586.466 | 76.2324 | 0.497272 | 0.83114 | 1026.101 | - | - | 2021-02-27 08:04 | 1 | 6 | RateC
4792 | 152585 | 51792 | 0.14571 | 2.09626 | 2587.969 | 76.2767 | 0.497582 | 0.83175 | 1026.849 | - | - | 2021-02-27 08:04 | 1 | 6 | RateC
4793 | 152616 | 51822 | 0.14571 | 2.09747 | 2589.471 | 76.3209 | 0.497582 | 0.83235 | 1027.596 | - | - | 2021-02-27 08:05 | 1 | 6 | RateC
4794 | 152645 | 51852 | 0.14571 | 2.09868 | 2590.965 | 76.365 | 0.498202 | 0.83296 | 1028.34 | - | - | 2021-02-27 08:06 | 1 | 6 | RateC
4795 | 152675 | 51882 | 0.14571 | 2.0999 | 2592.464 | 76.4091 | 0.498202 | 0.83356 | 1029.086 | - | - | 2021-02-27 08:06 | 1 | 6 | RateC
4796 | 152705 | 51911 | 0.14571 | 2.10111 | 2593.958 | 76.4532 | 0.498512 | 0.83416 | 1029.831 | - | - | 2021-02-27 08:06 | 1 | 6 | RateC
4797 | 152735 | 51942 | 0.14571 | 2.10233 | 2595.464 | 76.4976 | 0.499132 | 0.83477 | 1030.582 | - | - | 2021-02-27 08:07 | 1 | 6 | RateC
4798 | 152766 | 51972 | 0.14571 | 2.10354 | 2596.969 | 76.5419 | 0.499442 | 0.83538 | 1031.333 | - | - | 2021-02-27 08:08 | 1 | 6 | RateC
4799 | 152796 | 52002 | 0.14571 | 2.10476 | 2598.474 | 76.5863 | 0.499442 | 0.83599 | 1032.085 | - | - | 2021-02-27 08:08 | 1 | 6 | RateC
4800 | 152826 | 52032 | 0.14571 | 2.10598 | 2599.976 | 76.6306 | 0.500062 | 0.8366 | 1032.836 | - | - | 2021-02-27 08:08 | 1 | 6 | RateC
4801 | 152856 | 52062 | 0.14571 | 2.1072 | 2601.48 | 76.6749 | 0.500372 | 0.83721 | 1033.588 | - | - | 2021-02-27 08:09 | 1 | 6 | RateC
4802 | 152886 | 52092 | 0.14571 | 2.10842 | 2602.984 | 76.7192 | 0.500992 | 0.83782 | 1034.341 | - | - | 2021-02-27 08:10 | 1 | 6 | RateC
4803 | 152916 | 52122 | 0.14571 | 2.10963 | 2604.488 | 76.7635 | 0.500992 | 0.83843 | 1035.094 | - | - | 2021-02-27 08:10 | 1 | 6 | RateC
4804 | 152946 | 52152 | 0.14571 | 2.11085 | 2605.982 | 76.8076 | 0.501302 | 0.83903 | 1035.843 | - | - | 2021-02-27 08:10 | 1 | 6 | RateC
4805 | 152976 | 52182 | 0.14571 | 2.11206 | 2607.481 | 76.8518 | 0.501302 | 0.83964 | 1036.594 | - | - | 2021-02-27 08:11 | 1 | 6 | RateC
4806 | 153006 | 52212 | 0.14571 | 2.11328 | 2608.988 | 76.8962 | 0.501302 | 0.84025 | 1037.349 | - | - | 2021-02-27 08:12 | 1 | 6 | RateC
4807 | 153036 | 52242 | 0.14571 | 2.1145 | 2610.49 | 76.9404 | 0.501922 | 0.84086 | 1038.102 | - | - | 2021-02-27 08:12 | 1 | 6 | RateC
4808 | 153066 | 52273 | 0.14571 | 2.11572 | 2612.002 | 76.985 | 0.501612 | 0.84148 | 1038.861 | - | - | 2021-02-27 08:13 | 1 | 6 | RateC
4809 | 153097 | 52303 | 0.14571 | 2.11694 | 2613.506 | 77.0293 | 0.501922 | 0.84209 | 1039.615 | - | - | 2021-02-27 08:13 | 1 | 6 | RateC
4810 | 153127 | 52333 | 0.14571 | 2.11815 | 2615.006 | 77.0735 | 0.501302 | 0.8427 | 1040.368 | - | - | 2021-02-27 08:14 | 1 | 6 | RateC
4811 | 153157 | 52363 | 0.14571 | 2.11937 | 2616.51 | 77.1179 | 0.502232 | 0.84331 | 1041.124 | - | - | 2021-02-27 08:14 | 1 | 6 | RateC
4812 | 153187 | 52393 | 0.14571 | 2.12059 | 2618.013 | 77.1622 | 0.503162 | 0.84392 | 1041.879 | - | - | 2021-02-27 08:15 | 1 | 6 | RateC
4813 | 153217 | 52423 | 0.14571 | 2.12182 | 2619.528 | 77.2068 | 0.503162 | 0.84454 | 1042.641 | - | - | 2021-02-27 08:15 | 1 | 6 | RateC
4814 | 153247 | 52453 | 0.14571 | 2.12304 | 2621.031 | 77.2511 | 0.503472 | 0.84515 | 1043.398 | - | - | 2021-02-27 08:16 | 1 | 6 | RateC
4815 | 153277 | 52483 | 0.14571 | 2.12425 | 2622.533 | 77.2954 | 0.503782 | 0.84576 | 1044.154 | - | - | 2021-02-27 08:16 | 1 | 6 | RateC
4816 | 153307 | 52513 | 0.14571 | 2.12547 | 2624.034 | 77.3396 | 0.503782 | 0.84638 | 1044.911 | - | - | 2021-02-27 08:17 | 1 | 6 | RateC
4817 | 153337 | 52543 | 0.14571 | 2.12668 | 2625.536 | 77.3839 | 0.504092 | 0.84699 | 1045.667 | - | - | 2021-02-27 08:17 | 1 | 6 | RateC
4818 | 153367 | 52573 | 0.14571 | 2.1279 | 2627.039 | 77.4282 | 0.504402 | 0.8476 | 1046.425 | - | - | 2021-02-27 08:18 | 1 | 6 | RateC
4819 | 153397 | 52603 | 0.14571 | 2.12912 | 2628.54 | 77.4724 | 0.505022 | 0.84822 | 1047.183 | - | - | 2021-02-27 08:18 | 1 | 6 | RateC
4820 | 153428 | 52634 | 0.14571 | 2.13034 | 2630.047 | 77.5169 | 0.505022 | 0.84883 | 1047.944 | - | - | 2021-02-27 08:19 | 1 | 6 | RateC
4821 | 153458 | 52664 | 0.14571 | 2.13156 | 2631.551 | 77.5612 | 0.505642 | 0.84945 | 1048.703 | - | - | 2021-02-27 08:19 | 1 | 6 | RateC
4822 | 153488 | 52694 | 0.14571 | 2.13278 | 2633.056 | 77.6056 | 0.505952 | 0.85007 | 1049.465 | - | - | 2021-02-27 08:20 | 1 | 6 | RateC
4823 | 153518 | 52724 | 0.14571 | 2.13399 | 2634.559 | 77.6498 | 0.505952 | 0.85068 | 1050.225 | - | - | 2021-02-27 08:20 | 1 | 6 | RateC
4824 | 153548 | 52754 | 0.14571 | 2.13521 | 2636.059 | 77.694 | 0.505952 | 0.8513 | 1050.984 | - | - | 2021-02-27 08:21 | 1 | 6 | RateC
4825 | 153578 | 52784 | 0.14571 | 2.13642 | 2637.562 | 77.7383 | 0.506262 | 0.85191 | 1051.744 | - | - | 2021-02-27 08:21 | 1 | 6 | RateC
4826 | 153608 | 52814 | 0.14571 | 2.13764 | 2639.064 | 77.7826 | 0.506882 | 0.85253 | 1052.506 | - | - | 2021-02-27 08:22 | 1 | 6 | RateC
4827 | 153638 | 52844 | 0.14571 | 2.13886 | 2640.566 | 77.8269 | 0.506882 | 0.85315 | 1053.267 | - | - | 2021-02-27 08:22 | 1 | 6 | RateC
4828 | 153668 | 52874 | 0.14571 | 2.14007 | 2642.065 | 77.8711 | 0.507813 | 0.85376 | 1054.028 | - | - | 2021-02-27 08:23 | 1 | 6 | RateC
4829 | 153698 | 52904 | 0.14571 | 2.14129 | 2643.57 | 77.9154 | 0.507502 | 0.85438 | 1054.792 | - | - | 2021-02-27 08:23 | 1 | 6 | RateC
4830 | 153728 | 52934 | 0.14571 | 2.1425 | 2645.066 | 77.9595 | 0.507813 | 0.855 | 1055.552 | - | - | 2021-02-27 08:24 | 1 | 6 | RateC
4831 | 153758 | 52964 | 0.14571 | 2.14372 | 2646.571 | 78.0039 | 0.509053 | 0.85562 | 1056.317 | - | - | 2021-02-27 08:24 | 1 | 6 | RateC
4832 | 153788 | 52994 | 0.14571 | 2.14494 | 2648.075 | 78.0482 | 0.509673 | 0.85624 | 1057.083 | - | - | 2021-02-27 08:25 | 1 | 6 | RateC
4833 | 153818 | 53025 | 0.14571 | 2.14616 | 2649.579 | 78.0925 | 0.509673 | 0.85686 | 1057.849 | - | - | 2021-02-27 08:25 | 1 | 6 | RateC
4834 | 153849 | 53055 | 0.14571 | 2.14738 | 2651.083 | 78.1369 | 0.509673 | 0.85748 | 1058.616 | - | - | 2021-02-27 08:26 | 1 | 6 | RateC
4835 | 153879 | 53085 | 0.14571 | 2.14859 | 2652.584 | 78.1811 | 0.509673 | 0.8581 | 1059.381 | - | - | 2021-02-27 08:26 | 1 | 6 | RateC
4836 | 153909 | 53115 | 0.14571 | 2.14981 | 2654.086 | 78.2254 | 0.509983 | 0.85872 | 1060.147 | - | - | 2021-02-27 08:27 | 1 | 6 | RateC
4837 | 153939 | 53145 | 0.14571 | 2.15103 | 2655.589 | 78.2697 | 0.510603 | 0.85934 | 1060.914 | - | - | 2021-02-27 08:27 | 1 | 6 | RateC
4838 | 153969 | 53175 | 0.14571 | 2.15224 | 2657.087 | 78.3138 | 0.510603 | 0.85996 | 1061.679 | - | - | 2021-02-27 08:28 | 1 | 6 | RateC
4839 | 153999 | 53205 | 0.14571 | 2.15346 | 2658.587 | 78.358 | 0.510913 | 0.86058 | 1062.445 | - | - | 2021-02-27 08:28 | 1 | 6 | RateC
4840 | 154029 | 53235 | 0.14571 | 2.15467 | 2660.092 | 78.4024 | 0.511533 | 0.8612 | 1063.214 | - | - | 2021-02-27 08:29 | 1 | 6 | RateC
4841 | 154059 | 53265 | 0.14571 | 2.15589 | 2661.595 | 78.4467 | 0.511533 | 0.86183 | 1063.983 | - | - | 2021-02-27 08:29 | 1 | 6 | RateC
4842 | 154089 | 53295 | 0.14571 | 2.15711 | 2663.099 | 78.491 | 0.512153 | 0.86245 | 1064.753 | - | - | 2021-02-27 08:30 | 1 | 6 | RateC
4843 | 154119 | 53325 | 0.14571 | 2.15833 | 2664.601 | 78.5353 | 0.511843 | 0.86307 | 1065.522 | - | - | 2021-02-27 08:30 | 1 | 6 | RateC
4844 | 154149 | 53355 | 0.14571 | 2.15954 | 2666.101 | 78.5795 | 0.512153 | 0.86369 | 1066.29 | - | - | 2021-02-27 08:31 | 1 | 6 | RateC
4845 | 154179 | 53385 | 0.14571 | 2.16076 | 2667.608 | 78.6239 | 0.512463 | 0.86432 | 1067.062 | - | - | 2021-02-27 08:31 | 1 | 6 | RateC
4846 | 154209 | 53415 | 0.14571 | 2.16198 | 2669.106 | 78.6681 | 0.512773 | 0.86494 | 1067.83 | - | - | 2021-02-27 08:32 | 1 | 6 | RateC
4847 | 154239 | 53445 | 0.14571 | 2.16319 | 2670.605 | 78.7123 | 0.512463 | 0.86557 | 1068.599 | - | - | 2021-02-27 08:32 | 1 | 6 | RateC
4848 | 154269 | 53475 | 0.14571 | 2.16441 | 2672.105 | 78.7565 | 0.513393 | 0.86619 | 1069.368 | - | - | 2021-02-27 08:33 | 1 | 6 | RateC
4849 | 154299 | 53505 | 0.14571 | 2.16562 | 2673.602 | 78.8006 | 0.514323 | 0.86681 | 1070.138 | - | - | 2021-02-27 08:33 | 1 | 6 | RateC
4850 | 154329 | 53535 | 0.14571 | 2.16683 | 2675.101 | 78.8448 | 0.514323 | 0.86744 | 1070.909 | - | - | 2021-02-27 08:34 | 1 | 6 | RateC
4851 | 154359 | 53565 | 0.14571 | 2.16805 | 2676.604 | 78.8891 | 0.515253 | 0.86806 | 1071.683 | - | - | 2021-02-27 08:34 | 1 | 6 | RateC
4852 | 154389 | 53595 | 0.14571 | 2.16927 | 2678.105 | 78.9333 | 0.515253 | 0.86869 | 1072.456 | - | - | 2021-02-27 08:35 | 1 | 6 | RateC
4853 | 154419 | 53625 | 0.14571 | 2.17048 | 2679.605 | 78.9775 | 0.515253 | 0.86932 | 1073.229 | - | - | 2021-02-27 08:35 | 1 | 6 | RateC
4854 | 154449 | 53655 | 0.14571 | 2.17169 | 2681.104 | 79.0217 | 0.515873 | 0.86994 | 1074.002 | - | - | 2021-02-27 08:36 | 1 | 6 | RateC
4855 | 154479 | 53685 | 0.14571 | 2.17291 | 2682.604 | 79.0659 | 0.515873 | 0.87057 | 1074.775 | - | - | 2021-02-27 08:36 | 1 | 6 | RateC
4856 | 154509 | 53715 | 0.14571 | 2.17412 | 2684.101 | 79.11 | 0.516183 | 0.87119 | 1075.548 | - | - | 2021-02-27 08:37 | 1 | 6 | RateC
4857 | 154539 | 53745 | 0.14571 | 2.17534 | 2685.603 | 79.1543 | 0.516183 | 0.87182 | 1076.323 | - | - | 2021-02-27 08:37 | 1 | 6 | RateC
4858 | 154569 | 53776 | 0.14571 | 2.17656 | 2687.109 | 79.1987 | 0.516183 | 0.87245 | 1077.101 | - | - | 2021-02-27 08:38 | 1 | 6 | RateC
4859 | 154600 | 53806 | 0.14571 | 2.17778 | 2688.615 | 79.2431 | 0.516493 | 0.87308 | 1077.879 | - | - | 2021-02-27 08:38 | 1 | 6 | RateC
4860 | 154630 | 53836 | 0.14571 | 2.17899 | 2690.109 | 79.2871 | 0.516803 | 0.87371 | 1078.651 | - | - | 2021-02-27 08:39 | 1 | 6 | RateC
4861 | 154660 | 53866 | 0.14571 | 2.18021 | 2691.623 | 79.3317 | 0.517113 | 0.87434 | 1079.434 | - | - | 2021-02-27 08:39 | 1 | 6 | RateC
4862 | 154690 | 53896 | 0.14571 | 2.18143 | 2693.118 | 79.3758 | 0.517113 | 0.87497 | 1080.207 | - | - | 2021-02-27 08:40 | 1 | 6 | RateC
4863 | 154720 | 53926 | 0.14571 | 2.18264 | 2694.618 | 79.42 | 0.518043 | 0.8756 | 1080.983 | - | - | 2021-02-27 08:40 | 1 | 6 | RateC
4864 | 154750 | 53956 | 0.14571 | 2.18386 | 2696.119 | 79.4642 | 0.518353 | 0.87623 | 1081.76 | - | - | 2021-02-27 08:41 | 1 | 6 | RateC
4865 | 154780 | 53986 | 0.14571 | 2.18507 | 2697.618 | 79.5084 | 0.518973 | 0.87686 | 1082.538 | - | - | 2021-02-27 08:41 | 1 | 6 | RateC
4866 | 154810 | 54016 | 0.14571 | 2.18629 | 2699.122 | 79.5528 | 0.518973 | 0.87749 | 1083.319 | - | - | 2021-02-27 08:42 | 1 | 6 | RateC
4867 | 154840 | 54046 | 0.14571 | 2.18751 | 2700.634 | 79.5973 | 0.518973 | 0.87812 | 1084.103 | - | - | 2021-02-27 08:42 | 1 | 6 | RateC
4868 | 154870 | 54076 | 0.14571 | 2.18873 | 2702.137 | 79.6416 | 0.519903 | 0.87876 | 1084.884 | - | - | 2021-02-27 08:43 | 1 | 6 | RateC
4869 | 154900 | 54106 | 0.14571 | 2.18995 | 2703.637 | 79.6858 | 0.519903 | 0.87939 | 1085.664 | - | - | 2021-02-27 08:43 | 1 | 6 | RateC
4870 | 154930 | 54137 | 0.14571 | 2.19117 | 2705.144 | 79.7302 | 0.519903 | 0.88002 | 1086.447 | - | - | 2021-02-27 08:44 | 1 | 6 | RateC
4871 | 154960 | 54167 | 0.14571 | 2.19238 | 2706.646 | 79.7745 | 0.519903 | 0.88065 | 1087.228 | - | - | 2021-02-27 08:44 | 1 | 6 | RateC
4872 | 154990 | 54197 | 0.14571 | 2.1936 | 2708.144 | 79.8187 | 0.520213 | 0.88129 | 1088.007 | - | - | 2021-02-27 08:45 | 1 | 6 | RateC
4873 | 155021 | 54227 | 0.14571 | 2.19482 | 2709.649 | 79.863 | 0.520213 | 0.88192 | 1088.791 | - | - | 2021-02-27 08:45 | 1 | 6 | RateC
4874 | 155051 | 54257 | 0.14571 | 2.19603 | 2711.148 | 79.9072 | 0.520213 | 0.88255 | 1089.571 | - | - | 2021-02-27 08:46 | 1 | 6 | RateC
4875 | 155081 | 54287 | 0.14571 | 2.19725 | 2712.659 | 79.9517 | 0.520833 | 0.88319 | 1090.358 | - | - | 2021-02-27 08:46 | 1 | 6 | RateC
4876 | 155111 | 54317 | 0.14571 | 2.19847 | 2714.162 | 79.996 | 0.521453 | 0.88382 | 1091.141 | - | - | 2021-02-27 08:47 | 1 | 6 | RateC
4877 | 155141 | 54347 | 0.14571 | 2.19969 | 2715.661 | 80.0402 | 0.521763 | 0.88446 | 1091.922 | - | - | 2021-02-27 08:47 | 1 | 6 | RateC
4878 | 155171 | 54377 | 0.14571 | 2.2009 | 2717.156 | 80.0843 | 0.521763 | 0.88509 | 1092.702 | - | - | 2021-02-27 08:48 | 1 | 6 | RateC
4879 | 155201 | 54407 | 0.14571 | 2.20211 | 2718.659 | 80.1286 | 0.521763 | 0.88572 | 1093.486 | - | - | 2021-02-27 08:48 | 1 | 6 | RateC
4880 | 155231 | 54437 | 0.14571 | 2.20333 | 2720.161 | 80.1728 | 0.522073 | 0.88636 | 1094.271 | - | - | 2021-02-27 08:49 | 1 | 6 | RateC
4881 | 155261 | 54467 | 0.14571 | 2.20455 | 2721.671 | 80.2173 | 0.523003 | 0.887 | 1095.06 | - | - | 2021-02-27 08:49 | 1 | 6 | RateC
4882 | 155291 | 54497 | 0.14571 | 2.20577 | 2723.177 | 80.2617 | 0.523313 | 0.88764 | 1095.848 | - | - | 2021-02-27 08:50 | 1 | 6 | RateC
4883 | 155321 | 54527 | 0.14571 | 2.20699 | 2724.676 | 80.3059 | 0.523313 | 0.88827 | 1096.633 | - | - | 2021-02-27 08:50 | 1 | 6 | RateC
4884 | 155351 | 54558 | 0.14571 | 2.20821 | 2726.182 | 80.3503 | 0.524244 | 0.88891 | 1097.422 | - | - | 2021-02-27 08:51 | 1 | 6 | RateC
4885 | 155382 | 54588 | 0.14571 | 2.20943 | 2727.688 | 80.3947 | 0.524244 | 0.88955 | 1098.211 | - | - | 2021-02-27 08:51 | 1 | 6 | RateC
4886 | 155412 | 54618 | 0.14571 | 2.21064 | 2729.188 | 80.4389 | 0.524554 | 0.89019 | 1098.998 | - | - | 2021-02-27 08:52 | 1 | 6 | RateC
4887 | 155442 | 54648 | 0.14571 | 2.21185 | 2730.683 | 80.483 | 0.525484 | 0.89082 | 1099.782 | - | - | 2021-02-27 08:52 | 1 | 6 | RateC
4888 | 155472 | 54678 | 0.14571 | 2.21307 | 2732.185 | 80.5272 | 0.526104 | 0.89146 | 1100.572 | - | - | 2021-02-27 08:53 | 1 | 6 | RateC
4889 | 155502 | 54708 | 0.14571 | 2.21429 | 2733.688 | 80.5715 | 0.526104 | 0.8921 | 1101.363 | - | - | 2021-02-27 08:53 | 1 | 6 | RateC
4890 | 155532 | 54738 | 0.14571 | 2.21551 | 2735.195 | 80.6159 | 0.526414 | 0.89275 | 1102.156 | - | - | 2021-02-27 08:54 | 1 | 6 | RateC
4891 | 155562 | 54768 | 0.14571 | 2.21672 | 2736.696 | 80.6602 | 0.527344 | 0.89339 | 1102.947 | - | - | 2021-02-27 08:54 | 1 | 6 | RateC
4892 | 155592 | 54798 | 0.14571 | 2.21794 | 2738.196 | 80.7044 | 0.527034 | 0.89403 | 1103.738 | - | - | 2021-02-27 08:55 | 1 | 6 | RateC
4893 | 155622 | 54828 | 0.14571 | 2.21915 | 2739.697 | 80.7486 | 0.528274 | 0.89467 | 1104.53 | - | - | 2021-02-27 08:55 | 1 | 6 | RateC
4894 | 155652 | 54858 | 0.14571 | 2.22036 | 2741.19 | 80.7927 | 0.528584 | 0.89531 | 1105.32 | - | - | 2021-02-27 08:56 | 1 | 6 | RateC
4895 | 155682 | 54888 | 0.14571 | 2.22158 | 2742.686 | 80.8367 | 0.529204 | 0.89595 | 1106.111 | - | - | 2021-02-27 08:56 | 1 | 6 | RateC
4896 | 155712 | 54918 | 0.14571 | 2.2228 | 2744.192 | 80.8811 | 0.529824 | 0.8966 | 1106.908 | - | - | 2021-02-27 08:57 | 1 | 6 | RateC
4897 | 155742 | 54948 | 0.14571 | 2.22401 | 2745.696 | 80.9255 | 0.529204 | 0.89724 | 1107.704 | - | - | 2021-02-27 08:57 | 1 | 6 | RateC
4898 | 155772 | 54978 | 0.14571 | 2.22523 | 2747.199 | 80.9697 | 0.530134 | 0.89789 | 1108.5 | - | - | 2021-02-27 08:58 | 1 | 6 | RateC
4899 | 155802 | 55008 | 0.14571 | 2.22645 | 2748.698 | 81.0139 | 0.530134 | 0.89853 | 1109.295 | - | - | 2021-02-27 08:58 | 1 | 6 | RateC
4900 | 155832 | 55038 | 0.14571 | 2.22766 | 2750.203 | 81.0583 | 0.530134 | 0.89918 | 1110.093 | - | - | 2021-02-27 08:59 | 1 | 6 | RateC
4901 | 155862 | 55068 | 0.14571 | 2.22889 | 2751.714 | 81.1028 | 0.530134 | 0.89982 | 1110.894 | - | - | 2021-02-27 08:59 | 1 | 6 | RateC
4902 | 155892 | 55098 | 0.14571 | 2.2301 | 2753.211 | 81.147 | 0.530444 | 0.90047 | 1111.688 | - | - | 2021-02-27 09:00 | 1 | 6 | RateC
4903 | 155922 | 55128 | 0.14571 | 2.23131 | 2754.708 | 81.1911 | 0.530444 | 0.90111 | 1112.482 | - | - | 2021-02-27 09:00 | 1 | 6 | RateC
4904 | 155952 | 55158 | 0.14571 | 2.23253 | 2756.209 | 81.2353 | 0.531064 | 0.90176 | 1113.279 | - | - | 2021-02-27 09:01 | 1 | 6 | RateC
4905 | 155982 | 55188 | 0.14571 | 2.23374 | 2757.709 | 81.2795 | 0.530754 | 0.9024 | 1114.076 | - | - | 2021-02-27 09:01 | 1 | 6 | RateC
4906 | 156012 | 55219 | 0.14571 | 2.23496 | 2759.212 | 81.3238 | 0.531374 | 0.90305 | 1114.874 | - | - | 2021-02-27 09:02 | 1 | 6 | RateC
4907 | 156042 | 55249 | 0.14571 | 2.23618 | 2760.712 | 81.368 | 0.532304 | 0.90369 | 1115.672 | - | - | 2021-02-27 09:02 | 1 | 6 | RateC
4908 | 156073 | 55279 | 0.14571 | 2.2374 | 2762.218 | 81.4124 | 0.531994 | 0.90434 | 1116.473 | - | - | 2021-02-27 09:03 | 1 | 6 | RateC
4909 | 156103 | 55309 | 0.14571 | 2.23862 | 2763.723 | 81.4568 | 0.532924 | 0.90499 | 1117.275 | - | - | 2021-02-27 09:03 | 1 | 6 | RateC
4910 | 156133 | 55339 | 0.14571 | 2.23983 | 2765.222 | 81.501 | 0.533854 | 0.90564 | 1118.074 | - | - | 2021-02-27 09:04 | 1 | 6 | RateC
4911 | 156163 | 55369 | 0.14571 | 2.24105 | 2766.728 | 81.5453 | 0.534474 | 0.90629 | 1118.878 | - | - | 2021-02-27 09:04 | 1 | 6 | RateC
4912 | 156193 | 55399 | 0.14571 | 2.24226 | 2768.228 | 81.5895 | 0.534784 | 0.90694 | 1119.68 | - | - | 2021-02-27 09:05 | 1 | 6 | RateC
4913 | 156223 | 55429 | 0.14571 | 2.24348 | 2769.729 | 81.6338 | 0.534784 | 0.90759 | 1120.483 | - | - | 2021-02-27 09:05 | 1 | 6 | RateC
4914 | 156253 | 55459 | 0.14571 | 2.2447 | 2771.229 | 81.678 | 0.535094 | 0.90824 | 1121.286 | - | - | 2021-02-27 09:06 | 1 | 6 | RateC
4915 | 156283 | 55489 | 0.14571 | 2.24591 | 2772.728 | 81.7222 | 0.535714 | 0.90889 | 1122.088 | - | - | 2021-02-27 09:06 | 1 | 6 | RateC
4916 | 156313 | 55519 | 0.14571 | 2.24713 | 2774.231 | 81.7665 | 0.535714 | 0.90954 | 1122.893 | - | - | 2021-02-27 09:07 | 1 | 6 | RateC
4917 | 156343 | 55549 | 0.14571 | 2.24834 | 2775.733 | 81.8108 | 0.536024 | 0.9102 | 1123.698 | - | - | 2021-02-27 09:07 | 1 | 6 | RateC
4918 | 156373 | 55579 | 0.14571 | 2.24956 | 2777.234 | 81.855 | 0.536024 | 0.91085 | 1124.503 | - | - | 2021-02-27 09:08 | 1 | 6 | RateC
4919 | 156403 | 55609 | 0.14571 | 2.25078 | 2778.74 | 81.8994 | 0.536644 | 0.9115 | 1125.31 | - | - | 2021-02-27 09:08 | 1 | 6 | RateC
4920 | 156433 | 55639 | 0.14571 | 2.252 | 2780.242 | 81.9436 | 0.536024 | 0.91215 | 1126.115 | - | - | 2021-02-27 09:09 | 1 | 6 | RateC
4921 | 156463 | 55670 | 0.14571 | 2.25322 | 2781.747 | 81.988 | 0.536644 | 0.91281 | 1126.923 | - | - | 2021-02-27 09:09 | 1 | 6 | RateC
4922 | 156494 | 55700 | 0.14571 | 2.25443 | 2783.251 | 82.0323 | 0.536644 | 0.91346 | 1127.73 | - | - | 2021-02-27 09:10 | 1 | 6 | RateC
4923 | 156523 | 55730 | 0.14571 | 2.25564 | 2784.746 | 82.0764 | 0.536954 | 0.91411 | 1128.532 | - | - | 2021-02-27 09:10 | 1 | 6 | RateC
4924 | 156554 | 55760 | 0.14571 | 2.25686 | 2786.249 | 82.1207 | 0.536954 | 0.91476 | 1129.339 | - | - | 2021-02-27 09:11 | 1 | 6 | RateC
4925 | 156584 | 55790 | 0.14571 | 2.25808 | 2787.752 | 82.165 | 0.537574 | 0.91542 | 1130.147 | - | - | 2021-02-27 09:11 | 1 | 6 | RateC
4926 | 156614 | 55820 | 0.14571 | 2.2593 | 2789.254 | 82.2093 | 0.537574 | 0.91607 | 1130.954 | - | - | 2021-02-27 09:12 | 1 | 6 | RateC
4927 | 156644 | 55850 | 0.14571 | 2.26051 | 2790.758 | 82.2536 | 0.538194 | 0.91673 | 1131.763 | - | - | 2021-02-27 09:12 | 1 | 6 | RateC
4928 | 156674 | 55880 | 0.14571 | 2.26173 | 2792.258 | 82.2978 | 0.538504 | 0.91738 | 1132.571 | - | - | 2021-02-27 09:13 | 1 | 6 | RateC
4929 | 156704 | 55910 | 0.14571 | 2.26295 | 2793.761 | 82.3421 | 0.538504 | 0.91804 | 1133.38 | - | - | 2021-02-27 09:13 | 1 | 6 | RateC
4930 | 156734 | 55940 | 0.14571 | 2.26416 | 2795.264 | 82.3864 | 0.539435 | 0.91869 | 1134.19 | - | - | 2021-02-27 09:14 | 1 | 6 | RateC
4931 | 156764 | 55970 | 0.14571 | 2.26538 | 2796.77 | 82.4308 | 0.540365 | 0.91935 | 1135.004 | - | - | 2021-02-27 09:14 | 1 | 6 | RateC
4932 | 156794 | 56000 | 0.14571 | 2.2666 | 2798.271 | 82.475 | 0.540675 | 0.92001 | 1135.815 | - | - | 2021-02-27 09:15 | 1 | 6 | RateC
4933 | 156824 | 56031 | 0.14571 | 2.26783 | 2799.786 | 82.5197 | 0.541295 | 0.92067 | 1136.635 | - | - | 2021-02-27 09:15 | 1 | 6 | RateC
4934 | 156854 | 56061 | 0.14571 | 2.26904 | 2801.285 | 82.5638 | 0.540985 | 0.92133 | 1137.445 | - | - | 2021-02-27 09:16 | 1 | 6 | RateC
4935 | 156885 | 56091 | 0.14571 | 2.27026 | 2802.788 | 82.6082 | 0.541915 | 0.92199 | 1138.259 | - | - | 2021-02-27 09:16 | 1 | 6 | RateC
4936 | 156915 | 56121 | 0.14571 | 2.27148 | 2804.293 | 82.6525 | 0.541295 | 0.92265 | 1139.075 | - | - | 2021-02-27 09:17 | 1 | 6 | RateC
4937 | 156945 | 56151 | 0.14571 | 2.27269 | 2805.795 | 82.6968 | 0.542535 | 0.92331 | 1139.889 | - | - | 2021-02-27 09:17 | 1 | 6 | RateC
4938 | 156975 | 56181 | 0.14571 | 2.27391 | 2807.301 | 82.7412 | 0.542845 | 0.92397 | 1140.706 | - | - | 2021-02-27 09:18 | 1 | 6 | RateC
4939 | 157005 | 56211 | 0.14571 | 2.27513 | 2808.806 | 82.7855 | 0.543155 | 0.92463 | 1141.523 | - | - | 2021-02-27 09:18 | 1 | 6 | RateC
4940 | 157035 | 56241 | 0.14571 | 2.27635 | 2810.305 | 82.8297 | 0.543775 | 0.92529 | 1142.338 | - | - | 2021-02-27 09:19 | 1 | 6 | RateC
4941 | 157065 | 56271 | 0.14571 | 2.27757 | 2811.811 | 82.8741 | 0.544085 | 0.92596 | 1143.157 | - | - | 2021-02-27 09:19 | 1 | 6 | RateC
4942 | 157095 | 56301 | 0.14571 | 2.27879 | 2813.322 | 82.9186 | 0.544085 | 0.92662 | 1143.979 | - | - | 2021-02-27 09:20 | 1 | 6 | RateC
4943 | 157125 | 56331 | 0.14571 | 2.28001 | 2814.822 | 82.9628 | 0.545015 | 0.92728 | 1144.796 | - | - | 2021-02-27 09:20 | 1 | 6 | RateC
4944 | 157155 | 56362 | 0.14571 | 2.28122 | 2816.326 | 83.0072 | 0.545015 | 0.92795 | 1145.616 | - | - | 2021-02-27 09:21 | 1 | 6 | RateC
4945 | 157186 | 56392 | 0.14571 | 2.28244 | 2817.831 | 83.0515 | 0.545635 | 0.92861 | 1146.436 | - | - | 2021-02-27 09:21 | 1 | 6 | RateC
4946 | 157216 | 56422 | 0.14571 | 2.28366 | 2819.331 | 83.0957 | 0.545945 | 0.92928 | 1147.255 | - | - | 2021-02-27 09:22 | 1 | 6 | RateC
4947 | 157246 | 56452 | 0.14571 | 2.28488 | 2820.835 | 83.1401 | 0.545945 | 0.92994 | 1148.076 | - | - | 2021-02-27 09:22 | 1 | 6 | RateC
4948 | 157276 | 56482 | 0.14571 | 2.2861 | 2822.34 | 83.1844 | 0.546255 | 0.93061 | 1148.898 | - | - | 2021-02-27 09:23 | 1 | 6 | RateC
4949 | 157306 | 56512 | 0.14571 | 2.28731 | 2823.845 | 83.2288 | 0.546875 | 0.93127 | 1149.721 | - | - | 2021-02-27 09:23 | 1 | 6 | RateC
4950 | 157336 | 56542 | 0.14571 | 2.28854 | 2825.358 | 83.2734 | 0.546875 | 0.93194 | 1150.548 | - | - | 2021-02-27 09:24 | 1 | 6 | RateC
4951 | 157366 | 56572 | 0.14571 | 2.28975 | 2826.854 | 83.3175 | 0.547805 | 0.93261 | 1151.367 | - | - | 2021-02-27 09:24 | 1 | 6 | RateC
4952 | 157396 | 56602 | 0.14571 | 2.29097 | 2828.356 | 83.3617 | 0.548425 | 0.93327 | 1152.19 | - | - | 2021-02-27 09:25 | 1 | 6 | RateC
4953 | 157426 | 56632 | 0.14571 | 2.29218 | 2829.857 | 83.406 | 0.549045 | 0.93394 | 1153.014 | - | - | 2021-02-27 09:25 | 1 | 6 | RateC
4954 | 157456 | 56662 | 0.14571 | 2.2934 | 2831.36 | 83.4503 | 0.549665 | 0.93461 | 1153.839 | - | - | 2021-02-27 09:26 | 1 | 6 | RateC
4955 | 157486 | 56692 | 0.14571 | 2.29461 | 2832.856 | 83.4944 | 0.550285 | 0.93528 | 1154.662 | - | - | 2021-02-27 09:26 | 1 | 6 | RateC
4956 | 157516 | 56722 | 0.14571 | 2.29583 | 2834.358 | 83.5386 | 0.549975 | 0.93595 | 1155.488 | - | - | 2021-02-27 09:27 | 1 | 6 | RateC
4957 | 157546 | 56752 | 0.14571 | 2.29705 | 2835.861 | 83.5829 | 0.551215 | 0.93662 | 1156.316 | - | - | 2021-02-27 09:27 | 1 | 6 | RateC
4958 | 157576 | 56783 | 0.14571 | 2.29826 | 2837.363 | 83.6272 | 0.550905 | 0.93729 | 1157.143 | - | - | 2021-02-27 09:28 | 1 | 6 | RateC
4959 | 157606 | 56813 | 0.14571 | 2.29948 | 2838.862 | 83.6714 | 0.551215 | 0.93796 | 1157.97 | - | - | 2021-02-27 09:28 | 1 | 6 | RateC
4960 | 157636 | 56842 | 0.14571 | 2.30069 | 2840.357 | 83.7155 | 0.551525 | 0.93862 | 1158.795 | - | - | 2021-02-27 09:29 | 1 | 6 | RateC
4961 | 157666 | 56873 | 0.14571 | 2.30191 | 2841.862 | 83.7598 | 0.551525 | 0.9393 | 1159.625 | - | - | 2021-02-27 09:29 | 1 | 6 | RateC
4962 | 157696 | 56903 | 0.14571 | 2.30312 | 2843.358 | 83.8039 | 0.552145 | 0.93996 | 1160.45 | - | - | 2021-02-27 09:30 | 1 | 6 | RateC
4963 | 157727 | 56933 | 0.14571 | 2.30434 | 2844.863 | 83.8483 | 0.552455 | 0.94064 | 1161.282 | - | - | 2021-02-27 09:30 | 1 | 6 | RateC
4964 | 157757 | 56963 | 0.14571 | 2.30556 | 2846.368 | 83.8926 | 0.553385 | 0.94131 | 1162.114 | - | - | 2021-02-27 09:31 | 1 | 6 | RateC
4965 | 157787 | 56993 | 0.14571 | 2.30677 | 2847.87 | 83.9369 | 0.553695 | 0.94199 | 1162.945 | - | - | 2021-02-27 09:31 | 1 | 6 | RateC
4966 | 157817 | 57023 | 0.14571 | 2.30799 | 2849.366 | 83.981 | 0.554315 | 0.94266 | 1163.774 | - | - | 2021-02-27 09:32 | 1 | 6 | RateC
4967 | 157847 | 57053 | 0.14571 | 2.30921 | 2850.871 | 84.0253 | 0.554315 | 0.94333 | 1164.608 | - | - | 2021-02-27 09:32 | 1 | 6 | RateC
4968 | 157877 | 57083 | 0.14571 | 2.31042 | 2852.37 | 84.0695 | 0.554315 | 0.94401 | 1165.439 | - | - | 2021-02-27 09:33 | 1 | 6 | RateC
4969 | 157907 | 57113 | 0.14571 | 2.31163 | 2853.869 | 84.1137 | 0.554315 | 0.94468 | 1166.27 | - | - | 2021-02-27 09:33 | 1 | 6 | RateC
4970 | 157937 | 57143 | 0.14571 | 2.31285 | 2855.369 | 84.1579 | 0.555246 | 0.94535 | 1167.102 | - | - | 2021-02-27 09:34 | 1 | 6 | RateC
4971 | 157967 | 57173 | 0.14571 | 2.31407 | 2856.871 | 84.2022 | 0.555556 | 0.94603 | 1167.936 | - | - | 2021-02-27 09:34 | 1 | 6 | RateC
4972 | 157997 | 57203 | 0.14571 | 2.31528 | 2858.369 | 84.2463 | 0.555866 | 0.9467 | 1168.769 | - | - | 2021-02-27 09:35 | 1 | 6 | RateC
4973 | 158027 | 57233 | 0.14571 | 2.31649 | 2859.87 | 84.2906 | 0.557106 | 0.94738 | 1169.604 | - | - | 2021-02-27 09:35 | 1 | 6 | RateC
4974 | 158057 | 57263 | 0.14571 | 2.31771 | 2861.372 | 84.3348 | 0.557416 | 0.94806 | 1170.441 | - | - | 2021-02-27 09:36 | 1 | 6 | RateC
4975 | 158087 | 57293 | 0.14571 | 2.31893 | 2862.878 | 84.3792 | 0.558036 | 0.94874 | 1171.28 | - | - | 2021-02-27 09:36 | 1 | 6 | RateC
4976 | 158117 | 57323 | 0.14571 | 2.32015 | 2864.384 | 84.4236 | 0.558346 | 0.94942 | 1172.121 | - | - | 2021-02-27 09:37 | 1 | 6 | RateC
4977 | 158147 | 57353 | 0.14571 | 2.32137 | 2865.884 | 84.4678 | 0.558656 | 0.9501 | 1172.958 | - | - | 2021-02-27 09:37 | 1 | 6 | RateC
4978 | 158177 | 57383 | 0.14571 | 2.32258 | 2867.381 | 84.5119 | 0.559276 | 0.95077 | 1173.795 | - | - | 2021-02-27 09:38 | 1 | 6 | RateC
4979 | 158207 | 57413 | 0.14571 | 2.32379 | 2868.881 | 84.5562 | 0.559896 | 0.95145 | 1174.635 | - | - | 2021-02-27 09:38 | 1 | 6 | RateC
4980 | 158237 | 57443 | 0.14571 | 2.32501 | 2870.379 | 84.6003 | 0.560206 | 0.95213 | 1175.474 | - | - | 2021-02-27 09:39 | 1 | 6 | RateC
4981 | 158267 | 57473 | 0.14571 | 2.32622 | 2871.882 | 84.6446 | 0.560516 | 0.95282 | 1176.316 | - | - | 2021-02-27 09:39 | 1 | 6 | RateC
4982 | 158297 | 57503 | 0.14571 | 2.32744 | 2873.383 | 84.6889 | 0.560826 | 0.9535 | 1177.158 | - | - | 2021-02-27 09:40 | 1 | 6 | RateC
4983 | 158327 | 57533 | 0.14571 | 2.32866 | 2874.884 | 84.7331 | 0.561446 | 0.95418 | 1178 | - | - | 2021-02-27 09:40 | 1 | 6 | RateC
4984 | 158357 | 57563 | 0.14571 | 2.32987 | 2876.383 | 84.7773 | 0.561756 | 0.95486 | 1178.842 | - | - | 2021-02-27 09:41 | 1 | 6 | RateC
4985 | 158388 | 57594 | 0.14571 | 2.33109 | 2877.891 | 84.8217 | 0.562376 | 0.95555 | 1179.69 | - | - | 2021-02-27 09:41 | 1 | 6 | RateC
4986 | 158418 | 57624 | 0.14571 | 2.33231 | 2879.392 | 84.866 | 0.562066 | 0.95623 | 1180.534 | - | - | 2021-02-27 09:42 | 1 | 6 | RateC
4987 | 158448 | 57654 | 0.14571 | 2.33352 | 2880.893 | 84.9102 | 0.562066 | 0.95692 | 1181.377 | - | - | 2021-02-27 09:42 | 1 | 6 | RateC
4988 | 158478 | 57684 | 0.14571 | 2.33474 | 2882.392 | 84.9544 | 0.562996 | 0.9576 | 1182.221 | - | - | 2021-02-27 09:43 | 1 | 6 | RateC
4989 | 158508 | 57714 | 0.14571 | 2.33596 | 2883.898 | 84.9988 | 0.563926 | 0.95829 | 1183.069 | - | - | 2021-02-27 09:43 | 1 | 6 | RateC
4990 | 158538 | 57744 | 0.14571 | 2.33718 | 2885.402 | 85.0431 | 0.564546 | 0.95897 | 1183.918 | - | - | 2021-02-27 09:44 | 1 | 6 | RateC
4991 | 158568 | 57774 | 0.14571 | 2.3384 | 2886.908 | 85.0875 | 0.564546 | 0.95966 | 1184.768 | - | - | 2021-02-27 09:44 | 1 | 6 | RateC
4992 | 158598 | 57804 | 0.14571 | 2.33961 | 2888.408 | 85.1317 | 0.565476 | 0.96035 | 1185.616 | - | - | 2021-02-27 09:45 | 1 | 6 | RateC
4993 | 158628 | 57834 | 0.14571 | 2.34083 | 2889.908 | 85.1759 | 0.565786 | 0.96104 | 1186.464 | - | - | 2021-02-27 09:45 | 1 | 6 | RateC
4994 | 158658 | 57864 | 0.14571 | 2.34204 | 2891.411 | 85.2202 | 0.566406 | 0.96172 | 1187.315 | - | - | 2021-02-27 09:46 | 1 | 6 | RateC
4995 | 158688 | 57894 | 0.14571 | 2.34326 | 2892.91 | 85.2644 | 0.567336 | 0.96241 | 1188.165 | - | - | 2021-02-27 09:46 | 1 | 6 | RateC
4996 | 158718 | 57924 | 0.14571 | 2.34448 | 2894.416 | 85.3088 | 0.567956 | 0.96311 | 1189.019 | - | - | 2021-02-27 09:47 | 1 | 6 | RateC
4997 | 158748 | 57954 | 0.14571 | 2.34569 | 2895.914 | 85.3529 | 0.568266 | 0.96379 | 1189.869 | - | - | 2021-02-27 09:47 | 1 | 6 | RateC
4998 | 158778 | 57984 | 0.14571 | 2.34691 | 2897.418 | 85.3972 | 0.568886 | 0.96449 | 1190.724 | - | - | 2021-02-27 09:48 | 1 | 6 | RateC
4999 | 158808 | 58014 | 0.14571 | 2.34813 | 2898.921 | 85.4415 | 0.569196 | 0.96518 | 1191.58 | - | - | 2021-02-27 09:48 | 1 | 6 | RateC
5000 | 158838 | 58045 | 0.14571 | 2.34935 | 2900.426 | 85.4859 | 0.569196 | 0.96587 | 1192.436 | - | - | 2021-02-27 09:49 | 1 | 6 | RateC
5001 | 158869 | 58075 | 0.14571 | 2.35056 | 2901.926 | 85.5301 | 0.570126 | 0.96657 | 1193.291 | - | - | 2021-02-27 09:49 | 1 | 6 | RateC
5002 | 158899 | 58105 | 0.14571 | 2.35178 | 2903.429 | 85.5744 | 0.570126 | 0.96726 | 1194.147 | - | - | 2021-02-27 09:50 | 1 | 6 | RateC
5003 | 158929 | 58135 | 0.14571 | 2.353 | 2904.936 | 85.6188 | 0.570126 | 0.96796 | 1195.007 | - | - | 2021-02-27 09:50 | 1 | 6 | RateC
5004 | 158959 | 58165 | 0.14571 | 2.35421 | 2906.431 | 85.6629 | 0.570747 | 0.96865 | 1195.86 | - | - | 2021-02-27 09:51 | 1 | 6 | RateC
5005 | 158989 | 58195 | 0.14571 | 2.35543 | 2907.937 | 85.7073 | 0.571367 | 0.96934 | 1196.719 | - | - | 2021-02-27 09:51 | 1 | 6 | RateC
5006 | 159019 | 58225 | 0.14571 | 2.35665 | 2909.439 | 85.7516 | 0.571367 | 0.97004 | 1197.578 | - | - | 2021-02-27 09:52 | 1 | 6 | RateC
5007 | 159049 | 58255 | 0.14571 | 2.35786 | 2910.938 | 85.7957 | 0.571367 | 0.97073 | 1198.435 | - | - | 2021-02-27 09:52 | 1 | 6 | RateC
5008 | 159079 | 58285 | 0.14571 | 2.35908 | 2912.44 | 85.84 | 0.572607 | 0.97143 | 1199.293 | - | - | 2021-02-27 09:53 | 1 | 6 | RateC
5009 | 159109 | 58315 | 0.14571 | 2.3603 | 2913.95 | 85.8845 | 0.572917 | 0.97213 | 1200.158 | - | - | 2021-02-27 09:53 | 1 | 6 | RateC
5010 | 159139 | 58345 | 0.14571 | 2.36152 | 2915.452 | 85.9288 | 0.573227 | 0.97282 | 1201.018 | - | - | 2021-02-27 09:54 | 1 | 6 | RateC
5011 | 159169 | 58375 | 0.14571 | 2.36273 | 2916.955 | 85.9731 | 0.573847 | 0.97352 | 1201.88 | - | - | 2021-02-27 09:54 | 1 | 6 | RateC
5012 | 159199 | 58405 | 0.14571 | 2.36395 | 2918.455 | 86.0173 | 0.574157 | 0.97422 | 1202.741 | - | - | 2021-02-27 09:55 | 1 | 6 | RateC
5013 | 159229 | 58435 | 0.14571 | 2.36517 | 2919.958 | 86.0616 | 0.574777 | 0.97492 | 1203.604 | - | - | 2021-02-27 09:55 | 1 | 6 | RateC
5014 | 159259 | 58465 | 0.14571 | 2.36638 | 2921.458 | 86.1058 | 0.575707 | 0.97562 | 1204.467 | - | - | 2021-02-27 09:56 | 1 | 6 | RateC
5015 | 159289 | 58496 | 0.14571 | 2.3676 | 2922.959 | 86.15 | 0.576327 | 0.97632 | 1205.332 | - | - | 2021-02-27 09:56 | 1 | 6 | RateC
5016 | 159319 | 58526 | 0.14571 | 2.36881 | 2924.46 | 86.1943 | 0.577257 | 0.97702 | 1206.198 | - | - | 2021-02-27 09:57 | 1 | 6 | RateC
5017 | 159350 | 58556 | 0.14571 | 2.37004 | 2925.97 | 86.2388 | 0.576947 | 0.97773 | 1207.07 | - | - | 2021-02-27 09:57 | 1 | 6 | RateC
5018 | 159380 | 58586 | 0.14571 | 2.37125 | 2927.465 | 86.2828 | 0.576637 | 0.97842 | 1207.932 | - | - | 2021-02-27 09:58 | 1 | 6 | RateC
5019 | 159410 | 58616 | 0.14571 | 2.37247 | 2928.971 | 86.3272 | 0.577567 | 0.97913 | 1208.801 | - | - | 2021-02-27 09:58 | 1 | 6 | RateC
5020 | 159440 | 58646 | 0.14571 | 2.37368 | 2930.475 | 86.3715 | 0.577567 | 0.97983 | 1209.67 | - | - | 2021-02-27 09:59 | 1 | 6 | RateC
5021 | 159470 | 58676 | 0.14571 | 2.3749 | 2931.977 | 86.4158 | 0.578807 | 0.98054 | 1210.54 | - | - | 2021-02-27 09:59 | 1 | 6 | RateC
5022 | 159500 | 58706 | 0.14571 | 2.37612 | 2933.482 | 86.4602 | 0.579737 | 0.98124 | 1211.411 | - | - | 2021-02-27 10:00 | 1 | 6 | RateC
5023 | 159530 | 58736 | 0.14571 | 2.37734 | 2934.993 | 86.5047 | 0.580047 | 0.98195 | 1212.288 | - | - | 2021-02-27 10:00 | 1 | 6 | RateC
5024 | 159560 | 58766 | 0.14571 | 2.37856 | 2936.488 | 86.5488 | 0.580357 | 0.98266 | 1213.154 | - | - | 2021-02-27 10:01 | 1 | 6 | RateC
5025 | 159590 | 58796 | 0.14571 | 2.37977 | 2937.991 | 86.5931 | 0.580667 | 0.98336 | 1214.026 | - | - | 2021-02-27 10:01 | 1 | 6 | RateC
5026 | 159620 | 58826 | 0.14571 | 2.38098 | 2939.487 | 86.6372 | 0.580977 | 0.98407 | 1214.896 | - | - | 2021-02-27 10:02 | 1 | 6 | RateC
5027 | 159650 | 58856 | 0.14571 | 2.3822 | 2940.992 | 86.6815 | 0.581287 | 0.98477 | 1215.77 | - | - | 2021-02-27 10:02 | 1 | 6 | RateC
5028 | 159680 | 58886 | 0.14571 | 2.38342 | 2942.493 | 86.7258 | 0.581597 | 0.98548 | 1216.643 | - | - | 2021-02-27 10:03 | 1 | 6 | RateC
5029 | 159711 | 58917 | 0.14571 | 2.38464 | 2944.004 | 86.7703 | 0.581907 | 0.98619 | 1217.521 | - | - | 2021-02-27 10:03 | 1 | 6 | RateC
5030 | 159741 | 58947 | 0.14571 | 2.38586 | 2945.506 | 86.8145 | 0.583457 | 0.9869 | 1218.396 | - | - | 2021-02-27 10:04 | 1 | 6 | RateC
5031 | 159771 | 58977 | 0.14571 | 2.38707 | 2947.001 | 86.8586 | 0.583767 | 0.98761 | 1219.269 | - | - | 2021-02-27 10:04 | 1 | 6 | RateC
5032 | 159800 | 59007 | 0.14571 | 2.38828 | 2948.497 | 86.9027 | 0.584077 | 0.98832 | 1220.142 | - | - | 2021-02-27 10:05 | 1 | 6 | RateC
5033 | 159830 | 59037 | 0.14571 | 2.3895 | 2949.995 | 86.9469 | 0.584697 | 0.98902 | 1221.018 | - | - | 2021-02-27 10:05 | 1 | 6 | RateC
5034 | 159860 | 59067 | 0.14571 | 2.39071 | 2951.49 | 86.9909 | 0.584697 | 0.98973 | 1221.892 | - | - | 2021-02-27 10:06 | 1 | 6 | RateC
5035 | 159890 | 59096 | 0.14571 | 2.39192 | 2952.988 | 87.0351 | 0.585007 | 0.99044 | 1222.768 | - | - | 2021-02-27 10:06 | 1 | 6 | RateC
5036 | 159920 | 59126 | 0.14571 | 2.39313 | 2954.486 | 87.0792 | 0.585938 | 0.99115 | 1223.645 | - | - | 2021-02-27 10:07 | 1 | 6 | RateC
5037 | 159950 | 59157 | 0.14571 | 2.39435 | 2955.988 | 87.1235 | 0.585938 | 0.99187 | 1224.525 | - | - | 2021-02-27 10:07 | 1 | 6 | RateC
5038 | 159981 | 59187 | 0.14571 | 2.39557 | 2957.495 | 87.1679 | 0.586558 | 0.99258 | 1225.41 | - | - | 2021-02-27 10:08 | 1 | 6 | RateC
5039 | 160011 | 59217 | 0.14571 | 2.39679 | 2958.999 | 87.2123 | 0.586248 | 0.9933 | 1226.291 | - | - | 2021-02-27 10:08 | 1 | 6 | RateC
5040 | 160041 | 59247 | 0.14571 | 2.39801 | 2960.503 | 87.2566 | 0.586868 | 0.99401 | 1227.173 | - | - | 2021-02-27 10:09 | 1 | 6 | RateC
5041 | 160071 | 59277 | 0.14571 | 2.39922 | 2962.006 | 87.3009 | 0.587798 | 0.99473 | 1228.057 | - | - | 2021-02-27 10:09 | 1 | 6 | RateC
5042 | 160101 | 59307 | 0.14571 | 2.40043 | 2963.5 | 87.3449 | 0.588728 | 0.99544 | 1228.935 | - | - | 2021-02-27 10:10 | 1 | 6 | RateC
5043 | 160131 | 59337 | 0.14571 | 2.40165 | 2965 | 87.3891 | 0.589348 | 0.99615 | 1229.818 | - | - | 2021-02-27 10:10 | 1 | 6 | RateC
5044 | 160161 | 59367 | 0.14571 | 2.40287 | 2966.502 | 87.4334 | 0.589348 | 0.99687 | 1230.703 | - | - | 2021-02-27 10:11 | 1 | 6 | RateC
5045 | 160191 | 59397 | 0.14571 | 2.40408 | 2968.001 | 87.4776 | 0.589658 | 0.99759 | 1231.587 | - | - | 2021-02-27 10:11 | 1 | 6 | RateC
5046 | 160221 | 59427 | 0.14571 | 2.4053 | 2969.501 | 87.5218 | 0.590588 | 0.9983 | 1232.472 | - | - | 2021-02-27 10:12 | 1 | 6 | RateC
5047 | 160251 | 59457 | 0.14571 | 2.40651 | 2971.005 | 87.5661 | 0.590588 | 0.99902 | 1233.36 | - | - | 2021-02-27 10:12 | 1 | 6 | RateC
5048 | 160281 | 59487 | 0.14571 | 2.40773 | 2972.507 | 87.6104 | 0.591518 | 0.99974 | 1234.248 | - | - | 2021-02-27 10:13 | 1 | 6 | RateC
5049 | 160311 | 59517 | 0.14571 | 2.40895 | 2974.011 | 87.6547 | 0.591518 | 1.00046 | 1235.139 | - | - | 2021-02-27 10:13 | 1 | 6 | RateC
5050 | 160341 | 59547 | 0.14571 | 2.41017 | 2975.512 | 87.699 | 0.592448 | 1.00118 | 1236.027 | - | - | 2021-02-27 10:14 | 1 | 6 | RateC
5051 | 160371 | 59577 | 0.14571 | 2.41138 | 2977.016 | 87.7433 | 0.593378 | 1.0019 | 1236.919 | - | - | 2021-02-27 10:14 | 1 | 6 | RateC
5052 | 160401 | 59608 | 0.14571 | 2.4126 | 2978.524 | 87.7877 | 0.593688 | 1.00263 | 1237.814 | - | - | 2021-02-27 10:15 | 1 | 6 | RateC
5053 | 160431 | 59638 | 0.14571 | 2.41382 | 2980.026 | 87.832 | 0.594308 | 1.00335 | 1238.707 | - | - | 2021-02-27 10:15 | 1 | 6 | RateC
5054 | 160462 | 59668 | 0.14571 | 2.41504 | 2981.527 | 87.8762 | 0.595238 | 1.00408 | 1239.6 | - | - | 2021-02-27 10:16 | 1 | 6 | RateC
5055 | 160492 | 59698 | 0.14571 | 2.41625 | 2983.026 | 87.9204 | 0.595238 | 1.0048 | 1240.492 | - | - | 2021-02-27 10:16 | 1 | 6 | RateC
5056 | 160522 | 59728 | 0.14571 | 2.41747 | 2984.526 | 87.9646 | 0.596478 | 1.00552 | 1241.385 | - | - | 2021-02-27 10:17 | 1 | 6 | RateC
5057 | 160552 | 59758 | 0.14571 | 2.41868 | 2986.025 | 88.0088 | 0.596788 | 1.00625 | 1242.28 | - | - | 2021-02-27 10:17 | 1 | 6 | RateC
5058 | 160582 | 59788 | 0.14571 | 2.41989 | 2987.523 | 88.053 | 0.597098 | 1.00697 | 1243.175 | - | - | 2021-02-27 10:18 | 1 | 6 | RateC
5059 | 160612 | 59818 | 0.14571 | 2.42111 | 2989.025 | 88.0972 | 0.597098 | 1.0077 | 1244.071 | - | - | 2021-02-27 10:18 | 1 | 6 | RateC
5060 | 160642 | 59848 | 0.14571 | 2.42233 | 2990.525 | 88.1414 | 0.597408 | 1.00842 | 1244.967 | - | - | 2021-02-27 10:19 | 1 | 6 | RateC
5061 | 160672 | 59878 | 0.14571 | 2.42354 | 2992.028 | 88.1857 | 0.598338 | 1.00915 | 1245.866 | - | - | 2021-02-27 10:19 | 1 | 6 | RateC
5062 | 160702 | 59908 | 0.14571 | 2.42476 | 2993.529 | 88.23 | 0.599268 | 1.00988 | 1246.765 | - | - | 2021-02-27 10:20 | 1 | 6 | RateC
5063 | 160732 | 59938 | 0.14571 | 2.42597 | 2995.03 | 88.2742 | 0.600508 | 1.01061 | 1247.666 | - | - | 2021-02-27 10:20 | 1 | 6 | RateC
5064 | 160762 | 59968 | 0.14571 | 2.42719 | 2996.532 | 88.3185 | 0.601438 | 1.01134 | 1248.567 | - | - | 2021-02-27 10:21 | 1 | 6 | RateC
5065 | 160792 | 59998 | 0.14571 | 2.42841 | 2998.035 | 88.3628 | 0.601128 | 1.01207 | 1249.471 | - | - | 2021-02-27 10:21 | 1 | 6 | RateC
5066 | 160822 | 60028 | 0.14571 | 2.42962 | 2999.532 | 88.4069 | 0.602369 | 1.0128 | 1250.371 | - | - | 2021-02-27 10:22 | 1 | 6 | RateC
5067 | 160852 | 60058 | 0.14571 | 2.43083 | 3001.03 | 88.4511 | 0.602679 | 1.01353 | 1251.274 | - | - | 2021-02-27 10:22 | 1 | 6 | RateC
5068 | 160882 | 60088 | 0.14571 | 2.43205 | 3002.529 | 88.4952 | 0.602679 | 1.01426 | 1252.177 | - | - | 2021-02-27 10:23 | 1 | 6 | RateC
5069 | 160912 | 60118 | 0.14571 | 2.43326 | 3004.031 | 88.5395 | 0.603609 | 1.015 | 1253.083 | - | - | 2021-02-27 10:23 | 1 | 6 | RateC
5070 | 160942 | 60148 | 0.14571 | 2.43448 | 3005.528 | 88.5836 | 0.604539 | 1.01573 | 1253.987 | - | - | 2021-02-27 10:24 | 1 | 6 | RateC
5071 | 160972 | 60178 | 0.14571 | 2.43569 | 3007.022 | 88.6277 | 0.605159 | 1.01646 | 1254.891 | - | - | 2021-02-27 10:24 | 1 | 6 | RateC
5072 | 161002 | 60208 | 0.14571 | 2.4369 | 3008.522 | 88.6719 | 0.604849 | 1.0172 | 1255.798 | - | - | 2021-02-27 10:25 | 1 | 6 | RateC
5073 | 161032 | 60238 | 0.14571 | 2.43812 | 3010.022 | 88.7161 | 0.606089 | 1.01793 | 1256.707 | - | - | 2021-02-27 10:25 | 1 | 6 | RateC
5074 | 161062 | 60268 | 0.14571 | 2.43934 | 3011.529 | 88.7605 | 0.606399 | 1.01867 | 1257.621 | - | - | 2021-02-27 10:26 | 1 | 6 | RateC
5075 | 161092 | 60298 | 0.14571 | 2.44055 | 3013.027 | 88.8046 | 0.606399 | 1.01941 | 1258.529 | - | - | 2021-02-27 10:26 | 1 | 6 | RateC
5076 | 161122 | 60328 | 0.14571 | 2.44176 | 3014.524 | 88.8488 | 0.607329 | 1.02014 | 1259.438 | - | - | 2021-02-27 10:27 | 1 | 6 | RateC
5077 | 161152 | 60358 | 0.14571 | 2.44298 | 3016.027 | 88.8931 | 0.608259 | 1.02088 | 1260.351 | - | - | 2021-02-27 10:27 | 1 | 6 | RateC
5078 | 161182 | 60388 | 0.14571 | 2.4442 | 3017.527 | 88.9373 | 0.608879 | 1.02162 | 1261.264 | - | - | 2021-02-27 10:28 | 1 | 6 | RateC
5079 | 161212 | 60418 | 0.14571 | 2.44541 | 3019.027 | 88.9815 | 0.609499 | 1.02236 | 1262.178 | - | - | 2021-02-27 10:28 | 1 | 6 | RateC
5080 | 161242 | 60448 | 0.14571 | 2.44663 | 3020.526 | 89.0257 | 0.610119 | 1.02311 | 1263.093 | - | - | 2021-02-27 10:29 | 1 | 6 | RateC
5081 | 161272 | 60478 | 0.14571 | 2.44784 | 3022.028 | 89.0699 | 0.610739 | 1.02385 | 1264.01 | - | - | 2021-02-27 10:29 | 1 | 6 | RateC
5082 | 161302 | 60508 | 0.14571 | 2.44906 | 3023.525 | 89.1141 | 0.611669 | 1.02459 | 1264.925 | - | - | 2021-02-27 10:30 | 1 | 6 | RateC
5083 | 161332 | 60538 | 0.14571 | 2.45027 | 3025.021 | 89.1581 | 0.612599 | 1.02533 | 1265.84 | - | - | 2021-02-27 10:30 | 1 | 6 | RateC
5084 | 161362 | 60568 | 0.14571 | 2.45148 | 3026.521 | 89.2024 | 0.612909 | 1.02607 | 1266.759 | - | - | 2021-02-27 10:31 | 1 | 6 | RateC
5085 | 161392 | 60598 | 0.14571 | 2.45269 | 3028.017 | 89.2464 | 0.613219 | 1.02682 | 1267.676 | - | - | 2021-02-27 10:31 | 1 | 6 | RateC
5086 | 161422 | 60628 | 0.14571 | 2.45391 | 3029.519 | 89.2907 | 0.613529 | 1.02756 | 1268.598 | - | - | 2021-02-27 10:32 | 1 | 6 | RateC
5087 | 161452 | 60658 | 0.14571 | 2.45514 | 3031.033 | 89.3353 | 0.614459 | 1.02832 | 1269.527 | - | - | 2021-02-27 10:32 | 1 | 6 | RateC
5088 | 161482 | 60688 | 0.14571 | 2.45635 | 3032.534 | 89.3796 | 0.615079 | 1.02906 | 1270.45 | - | - | 2021-02-27 10:33 | 1 | 6 | RateC
5089 | 161512 | 60718 | 0.14571 | 2.45757 | 3034.034 | 89.4238 | 0.615699 | 1.02981 | 1271.373 | - | - | 2021-02-27 10:33 | 1 | 6 | RateC
5090 | 161542 | 60748 | 0.14571 | 2.45878 | 3035.536 | 89.4681 | 0.616319 | 1.03056 | 1272.298 | - | - | 2021-02-27 10:34 | 1 | 6 | RateC
5091 | 161572 | 60778 | 0.14571 | 2.46 | 3037.034 | 89.5122 | 0.616629 | 1.03131 | 1273.222 | - | - | 2021-02-27 10:34 | 1 | 6 | RateC
5092 | 161602 | 60808 | 0.14571 | 2.46121 | 3038.534 | 89.5564 | 0.61818 | 1.03206 | 1274.148 | - | - | 2021-02-27 10:35 | 1 | 6 | RateC
5093 | 161633 | 60839 | 0.14571 | 2.46244 | 3040.047 | 89.601 | 0.61911 | 1.03282 | 1275.084 | - | - | 2021-02-27 10:35 | 1 | 6 | RateC
5094 | 161663 | 60869 | 0.14571 | 2.46366 | 3041.55 | 89.6453 | 0.61942 | 1.03357 | 1276.015 | - | - | 2021-02-27 10:36 | 1 | 6 | RateC
5095 | 161693 | 60899 | 0.14571 | 2.46487 | 3043.047 | 89.6894 | 0.6188 | 1.03432 | 1276.941 | - | - | 2021-02-27 10:36 | 1 | 6 | RateC
5096 | 161723 | 60929 | 0.14571 | 2.46609 | 3044.55 | 89.7337 | 0.61973 | 1.03508 | 1277.872 | - | - | 2021-02-27 10:37 | 1 | 6 | RateC
5097 | 161753 | 60959 | 0.14571 | 2.4673 | 3046.044 | 89.7778 | 0.62097 | 1.03583 | 1278.799 | - | - | 2021-02-27 10:37 | 1 | 6 | RateC
5098 | 161783 | 60989 | 0.14571 | 2.46851 | 3047.548 | 89.8221 | 0.62128 | 1.03658 | 1279.732 | - | - | 2021-02-27 10:38 | 1 | 6 | RateC
5099 | 161813 | 61019 | 0.14571 | 2.46973 | 3049.052 | 89.8664 | 0.62159 | 1.03734 | 1280.668 | - | - | 2021-02-27 10:38 | 1 | 6 | RateC
5100 | 161843 | 61049 | 0.14571 | 2.47095 | 3050.557 | 89.9108 | 0.62221 | 1.0381 | 1281.603 | - | - | 2021-02-27 10:39 | 1 | 6 | RateC
5101 | 161873 | 61079 | 0.14571 | 2.47216 | 3052.052 | 89.9549 | 0.62314 | 1.03885 | 1282.535 | - | - | 2021-02-27 10:39 | 1 | 6 | RateC
5102 | 161903 | 61109 | 0.14571 | 2.47338 | 3053.554 | 89.9991 | 0.62407 | 1.03961 | 1283.471 | - | - | 2021-02-27 10:40 | 1 | 6 | RateC
5103 | 161933 | 61139 | 0.14571 | 2.4746 | 3055.063 | 90.0436 | 0.62438 | 1.04037 | 1284.413 | - | - | 2021-02-27 10:40 | 1 | 6 | RateC
5104 | 161963 | 61169 | 0.14571 | 2.47582 | 3056.562 | 90.0878 | 0.625 | 1.04113 | 1285.35 | - | - | 2021-02-27 10:41 | 1 | 6 | RateC
5105 | 161993 | 61199 | 0.14571 | 2.47703 | 3058.065 | 90.1321 | 0.62593 | 1.0419 | 1286.29 | - | - | 2021-02-27 10:41 | 1 | 6 | RateC
5106 | 162023 | 61229 | 0.14571 | 2.47825 | 3059.564 | 90.1763 | 0.62686 | 1.04266 | 1287.229 | - | - | 2021-02-27 10:42 | 1 | 6 | RateC
5107 | 162053 | 61259 | 0.14571 | 2.47946 | 3061.067 | 90.2206 | 0.62748 | 1.04342 | 1288.172 | - | - | 2021-02-27 10:42 | 1 | 6 | RateC
5108 | 162083 | 61289 | 0.14571 | 2.48068 | 3062.567 | 90.2648 | 0.62779 | 1.04418 | 1289.114 | - | - | 2021-02-27 10:43 | 1 | 6 | RateC
5109 | 162113 | 61320 | 0.14571 | 2.4819 | 3064.072 | 90.3091 | 0.62872 | 1.04495 | 1290.059 | - | - | 2021-02-27 10:43 | 1 | 6 | RateC
5110 | 162144 | 61350 | 0.14571 | 2.48313 | 3065.588 | 90.3538 | 0.62965 | 1.04572 | 1291.013 | - | - | 2021-02-27 10:44 | 1 | 6 | RateC
5111 | 162174 | 61380 | 0.14571 | 2.48434 | 3067.091 | 90.3981 | 0.62996 | 1.04649 | 1291.959 | - | - | 2021-02-27 10:44 | 1 | 6 | RateC
5112 | 162204 | 61410 | 0.14571 | 2.48556 | 3068.595 | 90.4425 | 0.63058 | 1.04726 | 1292.908 | - | - | 2021-02-27 10:45 | 1 | 6 | RateC
5113 | 162234 | 61440 | 0.14571 | 2.48678 | 3070.1 | 90.4868 | 0.63058 | 1.04802 | 1293.857 | - | - | 2021-02-27 10:45 | 1 | 6 | RateC
5114 | 162264 | 61470 | 0.14571 | 2.488 | 3071.604 | 90.5311 | 0.63151 | 1.04879 | 1294.806 | - | - | 2021-02-27 10:46 | 1 | 6 | RateC
5115 | 162294 | 61500 | 0.14571 | 2.48921 | 3073.1 | 90.5752 | 0.63213 | 1.04956 | 1295.751 | - | - | 2021-02-27 10:46 | 1 | 6 | RateC
5116 | 162324 | 61530 | 0.14571 | 2.49043 | 3074.611 | 90.6197 | 0.63244 | 1.05033 | 1296.706 | - | - | 2021-02-27 10:47 | 1 | 6 | RateC
5117 | 162354 | 61560 | 0.14571 | 2.49165 | 3076.11 | 90.6639 | 0.633371 | 1.0511 | 1297.655 | - | - | 2021-02-27 10:47 | 1 | 6 | RateC
5118 | 162384 | 61591 | 0.14571 | 2.49287 | 3077.615 | 90.7083 | 0.633371 | 1.05187 | 1298.608 | - | - | 2021-02-27 10:48 | 1 | 6 | RateC
5119 | 162415 | 61621 | 0.14571 | 2.49409 | 3079.118 | 90.7526 | 0.635231 | 1.05265 | 1299.562 | - | - | 2021-02-27 10:48 | 1 | 6 | RateC
5120 | 162445 | 61651 | 0.14571 | 2.4953 | 3080.621 | 90.7969 | 0.636161 | 1.05342 | 1300.517 | - | - | 2021-02-27 10:49 | 1 | 6 | RateC
5121 | 162475 | 61681 | 0.14571 | 2.49652 | 3082.125 | 90.8412 | 0.637091 | 1.05419 | 1301.474 | - | - | 2021-02-27 10:49 | 1 | 6 | RateC
5122 | 162505 | 61711 | 0.14571 | 2.49774 | 3083.629 | 90.8855 | 0.637091 | 1.05497 | 1302.433 | - | - | 2021-02-27 10:50 | 1 | 6 | RateC
5123 | 162535 | 61741 | 0.14571 | 2.49895 | 3085.128 | 90.9297 | 0.638331 | 1.05575 | 1303.389 | - | - | 2021-02-27 10:50 | 1 | 6 | RateC
5124 | 162565 | 61771 | 0.14571 | 2.50017 | 3086.63 | 90.974 | 0.639261 | 1.05652 | 1304.349 | - | - | 2021-02-27 10:51 | 1 | 6 | RateC
5125 | 162595 | 61801 | 0.14571 | 2.50139 | 3088.13 | 91.0182 | 0.639881 | 1.0573 | 1305.309 | - | - | 2021-02-27 10:51 | 1 | 6 | RateC
5126 | 162625 | 61831 | 0.14571 | 2.5026 | 3089.632 | 91.0625 | 0.640811 | 1.05808 | 1306.271 | - | - | 2021-02-27 10:52 | 1 | 6 | RateC
5127 | 162655 | 61861 | 0.14571 | 2.50382 | 3091.137 | 91.1068 | 0.640811 | 1.05886 | 1307.235 | - | - | 2021-02-27 10:52 | 1 | 6 | RateC
5128 | 162685 | 61891 | 0.14571 | 2.50504 | 3092.647 | 91.1513 | 0.641121 | 1.05964 | 1308.203 | - | - | 2021-02-27 10:53 | 1 | 6 | RateC
5129 | 162715 | 61921 | 0.14571 | 2.50626 | 3094.15 | 91.1956 | 0.641741 | 1.06043 | 1309.167 | - | - | 2021-02-27 10:53 | 1 | 6 | RateC
5130 | 162745 | 61951 | 0.14571 | 2.50748 | 3095.649 | 91.2398 | 0.643291 | 1.06121 | 1310.13 | - | - | 2021-02-27 10:54 | 1 | 6 | RateC
5131 | 162775 | 61981 | 0.14571 | 2.50869 | 3097.149 | 91.284 | 0.643911 | 1.06199 | 1311.095 | - | - | 2021-02-27 10:54 | 1 | 6 | RateC
5132 | 162806 | 62012 | 0.14571 | 2.50991 | 3098.66 | 91.3286 | 0.644531 | 1.06278 | 1312.069 | - | - | 2021-02-27 10:55 | 1 | 6 | RateC
5133 | 162836 | 62042 | 0.14571 | 2.51113 | 3100.163 | 91.3728 | 0.644841 | 1.06356 | 1313.038 | - | - | 2021-02-27 10:55 | 1 | 6 | RateC
5134 | 162866 | 62072 | 0.14571 | 2.51235 | 3101.666 | 91.4172 | 0.645461 | 1.06435 | 1314.008 | - | - | 2021-02-27 10:56 | 1 | 6 | RateC
5135 | 162896 | 62102 | 0.14571 | 2.51357 | 3103.169 | 91.4615 | 0.647011 | 1.06513 | 1314.979 | - | - | 2021-02-27 10:56 | 1 | 6 | RateC
5136 | 162926 | 62132 | 0.14571 | 2.51478 | 3104.671 | 91.5057 | 0.646701 | 1.06592 | 1315.95 | - | - | 2021-02-27 10:57 | 1 | 6 | RateC
5137 | 162956 | 62162 | 0.14571 | 2.516 | 3106.173 | 91.55 | 0.647321 | 1.06671 | 1316.923 | - | - | 2021-02-27 10:57 | 1 | 6 | RateC
5138 | 162986 | 62192 | 0.14571 | 2.51722 | 3107.674 | 91.5942 | 0.648872 | 1.0675 | 1317.896 | - | - | 2021-02-27 10:58 | 1 | 6 | RateC
5139 | 163016 | 62222 | 0.14571 | 2.51843 | 3109.178 | 91.6386 | 0.650112 | 1.06829 | 1318.872 | - | - | 2021-02-27 10:58 | 1 | 6 | RateC
5140 | 163046 | 62252 | 0.14571 | 2.51965 | 3110.682 | 91.6829 | 0.650732 | 1.06908 | 1319.85 | - | - | 2021-02-27 10:59 | 1 | 6 | RateC
5141 | 163076 | 62282 | 0.14571 | 2.52087 | 3112.181 | 91.7271 | 0.651352 | 1.06987 | 1320.826 | - | - | 2021-02-27 10:59 | 1 | 6 | RateC
5142 | 163106 | 62312 | 0.14571 | 2.52208 | 3113.685 | 91.7714 | 0.652902 | 1.07066 | 1321.807 | - | - | 2021-02-27 11:00 | 1 | 6 | RateC
5143 | 163137 | 62343 | 0.14571 | 2.52331 | 3115.197 | 91.816 | 0.653522 | 1.07146 | 1322.794 | - | - | 2021-02-27 11:00 | 1 | 6 | RateC
5144 | 163167 | 62373 | 0.14571 | 2.52452 | 3116.698 | 91.8602 | 0.654142 | 1.07226 | 1323.775 | - | - | 2021-02-27 11:01 | 1 | 6 | RateC
5145 | 163197 | 62403 | 0.14571 | 2.52574 | 3118.2 | 91.9045 | 0.654452 | 1.07305 | 1324.758 | - | - | 2021-02-27 11:01 | 1 | 6 | RateC
5146 | 163227 | 62433 | 0.14571 | 2.52696 | 3119.703 | 91.9488 | 0.655692 | 1.07385 | 1325.742 | - | - | 2021-02-27 11:02 | 1 | 6 | RateC
5147 | 163257 | 62463 | 0.14571 | 2.52818 | 3121.208 | 91.9931 | 0.655692 | 1.07465 | 1326.728 | - | - | 2021-02-27 11:02 | 1 | 6 | RateC
5148 | 163287 | 62493 | 0.14571 | 2.5294 | 3122.711 | 92.0374 | 0.656312 | 1.07545 | 1327.714 | - | - | 2021-02-27 11:03 | 1 | 6 | RateC
5149 | 163317 | 62523 | 0.14571 | 2.53061 | 3124.215 | 92.0817 | 0.656622 | 1.07625 | 1328.702 | - | - | 2021-02-27 11:03 | 1 | 6 | RateC
5150 | 163347 | 62553 | 0.14571 | 2.53183 | 3125.72 | 92.1261 | 0.657862 | 1.07705 | 1329.691 | - | - | 2021-02-27 11:04 | 1 | 6 | RateC
5151 | 163377 | 62583 | 0.14571 | 2.53305 | 3127.224 | 92.1704 | 0.659412 | 1.07785 | 1330.682 | - | - | 2021-02-27 11:04 | 1 | 6 | RateC
5152 | 163407 | 62613 | 0.14571 | 2.53427 | 3128.727 | 92.2148 | 0.661272 | 1.07866 | 1331.674 | - | - | 2021-02-27 11:05 | 1 | 6 | RateC
5153 | 163437 | 62644 | 0.14571 | 2.53549 | 3130.229 | 92.259 | 0.660652 | 1.07946 | 1332.666 | - | - | 2021-02-27 11:05 | 1 | 6 | RateC
5154 | 163468 | 62674 | 0.14571 | 2.53671 | 3131.745 | 92.3037 | 0.661582 | 1.08027 | 1333.668 | - | - | 2021-02-27 11:06 | 1 | 6 | RateC
5155 | 163498 | 62704 | 0.14571 | 2.53793 | 3133.247 | 92.348 | 0.661582 | 1.08108 | 1334.663 | - | - | 2021-02-27 11:06 | 1 | 6 | RateC
5156 | 163528 | 62734 | 0.14571 | 2.53914 | 3134.743 | 92.3921 | 0.662822 | 1.08188 | 1335.653 | - | - | 2021-02-27 11:07 | 1 | 6 | RateC
5157 | 163558 | 62764 | 0.14571 | 2.54036 | 3136.247 | 92.4364 | 0.663752 | 1.08269 | 1336.65 | - | - | 2021-02-27 11:07 | 1 | 6 | RateC
5158 | 163588 | 62794 | 0.14571 | 2.54157 | 3137.741 | 92.4804 | 0.664063 | 1.08349 | 1337.643 | - | - | 2021-02-27 11:08 | 1 | 6 | RateC
5159 | 163618 | 62824 | 0.14571 | 2.54279 | 3139.246 | 92.5248 | 0.664993 | 1.0843 | 1338.643 | - | - | 2021-02-27 11:08 | 1 | 6 | RateC
5160 | 163648 | 62854 | 0.14571 | 2.54402 | 3140.76 | 92.5694 | 0.665923 | 1.08512 | 1339.65 | - | - | 2021-02-27 11:09 | 1 | 6 | RateC
5161 | 163678 | 62884 | 0.14571 | 2.54523 | 3142.264 | 92.6137 | 0.666853 | 1.08593 | 1340.652 | - | - | 2021-02-27 11:09 | 1 | 6 | RateC
5162 | 163708 | 62914 | 0.14571 | 2.54644 | 3143.758 | 92.6577 | 0.667783 | 1.08674 | 1341.649 | - | - | 2021-02-27 11:10 | 1 | 6 | RateC
5163 | 163738 | 62944 | 0.14571 | 2.54766 | 3145.264 | 92.7021 | 0.668403 | 1.08755 | 1342.655 | - | - | 2021-02-27 11:10 | 1 | 6 | RateC
5164 | 163768 | 62974 | 0.14571 | 2.54888 | 3146.765 | 92.7464 | 0.669643 | 1.08836 | 1343.66 | - | - | 2021-02-27 11:11 | 1 | 6 | RateC
5165 | 163799 | 63005 | 0.14571 | 2.5501 | 3148.277 | 92.791 | 0.670573 | 1.08919 | 1344.673 | - | - | 2021-02-27 11:11 | 1 | 6 | RateC
5166 | 163829 | 63035 | 0.14571 | 2.55132 | 3149.784 | 92.8354 | 0.671503 | 1.09 | 1345.684 | - | - | 2021-02-27 11:12 | 1 | 6 | RateC
5167 | 163859 | 63065 | 0.14571 | 2.55254 | 3151.279 | 92.8794 | 0.672433 | 1.09082 | 1346.688 | - | - | 2021-02-27 11:12 | 1 | 6 | RateC
5168 | 163889 | 63095 | 0.14571 | 2.55375 | 3152.773 | 92.9235 | 0.672433 | 1.09163 | 1347.693 | - | - | 2021-02-27 11:13 | 1 | 6 | RateC
5169 | 163919 | 63125 | 0.14571 | 2.55496 | 3154.276 | 92.9678 | 0.673363 | 1.09245 | 1348.705 | - | - | 2021-02-27 11:13 | 1 | 6 | RateC
5170 | 163949 | 63155 | 0.14571 | 2.55618 | 3155.782 | 93.0121 | 0.674293 | 1.09327 | 1349.72 | - | - | 2021-02-27 11:14 | 1 | 6 | RateC
5171 | 163979 | 63185 | 0.14571 | 2.5574 | 3157.286 | 93.0565 | 0.674913 | 1.09409 | 1350.734 | - | - | 2021-02-27 11:14 | 1 | 6 | RateC
5172 | 164009 | 63215 | 0.14571 | 2.55862 | 3158.792 | 93.1009 | 0.676153 | 1.09492 | 1351.752 | - | - | 2021-02-27 11:15 | 1 | 6 | RateC
5173 | 164039 | 63245 | 0.14571 | 2.55983 | 3160.288 | 93.1449 | 0.677393 | 1.09574 | 1352.764 | - | - | 2021-02-27 11:15 | 1 | 6 | RateC
5174 | 164069 | 63275 | 0.14571 | 2.56105 | 3161.787 | 93.1892 | 0.678943 | 1.09656 | 1353.782 | - | - | 2021-02-27 11:16 | 1 | 6 | RateC
5175 | 164099 | 63305 | 0.14571 | 2.56226 | 3163.29 | 93.2334 | 0.679874 | 1.09739 | 1354.802 | - | - | 2021-02-27 11:16 | 1 | 6 | RateC
5176 | 164129 | 63335 | 0.14571 | 2.56348 | 3164.793 | 93.2777 | 0.681114 | 1.09822 | 1355.825 | - | - | 2021-02-27 11:17 | 1 | 6 | RateC
5177 | 164159 | 63365 | 0.14571 | 2.56469 | 3166.288 | 93.3218 | 0.681734 | 1.09904 | 1356.844 | - | - | 2021-02-27 11:17 | 1 | 6 | RateC
5178 | 164189 | 63395 | 0.14571 | 2.56591 | 3167.788 | 93.366 | 0.682354 | 1.09987 | 1357.867 | - | - | 2021-02-27 11:18 | 1 | 6 | RateC
5179 | 164219 | 63425 | 0.14571 | 2.56712 | 3169.29 | 93.4103 | 0.684214 | 1.1007 | 1358.893 | - | - | 2021-02-27 11:18 | 1 | 6 | RateC
5180 | 164249 | 63455 | 0.14571 | 2.56834 | 3170.793 | 93.4546 | 0.684524 | 1.10154 | 1359.921 | - | - | 2021-02-27 11:19 | 1 | 6 | RateC
5181 | 164279 | 63485 | 0.14571 | 2.56956 | 3172.298 | 93.4989 | 0.685454 | 1.10237 | 1360.952 | - | - | 2021-02-27 11:19 | 1 | 6 | RateC
5182 | 164309 | 63515 | 0.14571 | 2.57078 | 3173.801 | 93.5432 | 0.685454 | 1.10321 | 1361.982 | - | - | 2021-02-27 11:20 | 1 | 6 | RateC
5183 | 164339 | 63545 | 0.14571 | 2.57199 | 3175.3 | 93.5874 | 0.686384 | 1.10404 | 1363.01 | - | - | 2021-02-27 11:20 | 1 | 6 | RateC
5184 | 164369 | 63575 | 0.14571 | 2.5732 | 3176.795 | 93.6315 | 0.688244 | 1.10487 | 1364.038 | - | - | 2021-02-27 11:21 | 1 | 6 | RateC
5185 | 164399 | 63605 | 0.14571 | 2.57442 | 3178.296 | 93.6757 | 0.689174 | 1.10571 | 1365.072 | - | - | 2021-02-27 11:21 | 1 | 6 | RateC
5186 | 164429 | 63635 | 0.14571 | 2.57563 | 3179.792 | 93.7198 | 0.690104 | 1.10654 | 1366.103 | - | - | 2021-02-27 11:22 | 1 | 6 | RateC
5187 | 164459 | 63666 | 0.14571 | 2.57685 | 3181.298 | 93.7642 | 0.690724 | 1.10739 | 1367.143 | - | - | 2021-02-27 11:22 | 1 | 6 | RateC
5188 | 164490 | 63696 | 0.14571 | 2.57808 | 3182.81 | 93.8088 | 0.691344 | 1.10823 | 1368.188 | - | - | 2021-02-27 11:23 | 1 | 6 | RateC
5189 | 164520 | 63726 | 0.14571 | 2.5793 | 3184.317 | 93.8532 | 0.692894 | 1.10908 | 1369.231 | - | - | 2021-02-27 11:23 | 1 | 6 | RateC
5190 | 164550 | 63756 | 0.14571 | 2.58051 | 3185.817 | 93.8974 | 0.693824 | 1.10992 | 1370.271 | - | - | 2021-02-27 11:24 | 1 | 6 | RateC
5191 | 164580 | 63786 | 0.14571 | 2.58172 | 3187.312 | 93.9414 | 0.694754 | 1.11076 | 1371.309 | - | - | 2021-02-27 11:24 | 1 | 6 | RateC
5192 | 164610 | 63816 | 0.14571 | 2.58294 | 3188.818 | 93.9858 | 0.694754 | 1.11161 | 1372.356 | - | - | 2021-02-27 11:25 | 1 | 6 | RateC
5193 | 164640 | 63846 | 0.14571 | 2.58416 | 3190.321 | 94.0301 | 0.696305 | 1.11245 | 1373.401 | - | - | 2021-02-27 11:25 | 1 | 6 | RateC
5194 | 164670 | 63876 | 0.14571 | 2.58538 | 3191.823 | 94.0744 | 0.697235 | 1.1133 | 1374.448 | - | - | 2021-02-27 11:26 | 1 | 6 | RateC
5195 | 164700 | 63906 | 0.14571 | 2.58659 | 3193.318 | 94.1184 | 0.698785 | 1.11415 | 1375.492 | - | - | 2021-02-27 11:26 | 1 | 6 | RateC
5196 | 164730 | 63936 | 0.14571 | 2.5878 | 3194.814 | 94.1626 | 0.699715 | 1.115 | 1376.538 | - | - | 2021-02-27 11:27 | 1 | 6 | RateC
5197 | 164760 | 63966 | 0.14571 | 2.58902 | 3196.317 | 94.2068 | 0.701265 | 1.11585 | 1377.59 | - | - | 2021-02-27 11:27 | 1 | 6 | RateC
5198 | 164790 | 63996 | 0.14571 | 2.59024 | 3197.822 | 94.2512 | 0.701885 | 1.1167 | 1378.647 | - | - | 2021-02-27 11:28 | 1 | 6 | RateC
5199 | 164820 | 64026 | 0.14571 | 2.59145 | 3199.32 | 94.2953 | 0.703435 | 1.11756 | 1379.699 | - | - | 2021-02-27 11:28 | 1 | 6 | RateC
5200 | 164850 | 64056 | 0.14571 | 2.59267 | 3200.824 | 94.3397 | 0.704055 | 1.11841 | 1380.757 | - | - | 2021-02-27 11:29 | 1 | 6 | RateC
5201 | 164880 | 64086 | 0.14571 | 2.59388 | 3202.324 | 94.3839 | 0.705295 | 1.11927 | 1381.816 | - | - | 2021-02-27 11:29 | 1 | 6 | RateC
5202 | 164910 | 64116 | 0.14571 | 2.5951 | 3203.829 | 94.4282 | 0.705915 | 1.12013 | 1382.876 | - | - | 2021-02-27 11:30 | 1 | 6 | RateC
5203 | 164940 | 64147 | 0.14571 | 2.59632 | 3205.333 | 94.4726 | 0.706845 | 1.12099 | 1383.939 | - | - | 2021-02-27 11:30 | 1 | 6 | RateC
5204 | 164970 | 64177 | 0.14571 | 2.59754 | 3206.834 | 94.5168 | 0.707775 | 1.12185 | 1385.001 | - | - | 2021-02-27 11:31 | 1 | 6 | RateC
5205 | 165000 | 64207 | 0.14571 | 2.59875 | 3208.335 | 94.5611 | 0.708705 | 1.12271 | 1386.064 | - | - | 2021-02-27 11:31 | 1 | 6 | RateC
5206 | 165030 | 64237 | 0.14571 | 2.59996 | 3209.832 | 94.6052 | 0.710565 | 1.12357 | 1387.126 | - | - | 2021-02-27 11:32 | 1 | 6 | RateC
5207 | 165061 | 64267 | 0.14571 | 2.60118 | 3211.338 | 94.6496 | 0.710876 | 1.12444 | 1388.197 | - | - | 2021-02-27 11:32 | 1 | 6 | RateC
5208 | 165091 | 64297 | 0.14571 | 2.6024 | 3212.842 | 94.6939 | 0.712426 | 1.12531 | 1389.267 | - | - | 2021-02-27 11:33 | 1 | 6 | RateC
5209 | 165121 | 64327 | 0.14571 | 2.60362 | 3214.343 | 94.7382 | 0.713976 | 1.12617 | 1390.338 | - | - | 2021-02-27 11:33 | 1 | 6 | RateC
5210 | 165151 | 64357 | 0.14571 | 2.60483 | 3215.841 | 94.7823 | 0.714286 | 1.12704 | 1391.407 | - | - | 2021-02-27 11:34 | 1 | 6 | RateC
5211 | 165181 | 64387 | 0.14571 | 2.60605 | 3217.34 | 94.8265 | 0.716146 | 1.12791 | 1392.479 | - | - | 2021-02-27 11:34 | 1 | 6 | RateC
5212 | 165211 | 64417 | 0.14571 | 2.60726 | 3218.844 | 94.8708 | 0.717076 | 1.12878 | 1393.556 | - | - | 2021-02-27 11:35 | 1 | 6 | RateC
5213 | 165241 | 64447 | 0.14571 | 2.60848 | 3220.346 | 94.9151 | 0.718316 | 1.12965 | 1394.634 | - | - | 2021-02-27 11:35 | 1 | 6 | RateC
5214 | 165271 | 64477 | 0.14571 | 2.60969 | 3221.84 | 94.9591 | 0.719556 | 1.13052 | 1395.709 | - | - | 2021-02-27 11:36 | 1 | 6 | RateC
5215 | 165301 | 64507 | 0.14571 | 2.6109 | 3223.334 | 95.0032 | 0.720796 | 1.1314 | 1396.785 | - | - | 2021-02-27 11:36 | 1 | 6 | RateC
5216 | 165331 | 64537 | 0.14571 | 2.61212 | 3224.836 | 95.0474 | 0.721416 | 1.13227 | 1397.867 | - | - | 2021-02-27 11:37 | 1 | 6 | RateC
5217 | 165361 | 64567 | 0.14571 | 2.61333 | 3226.336 | 95.0916 | 0.723586 | 1.13315 | 1398.952 | - | - | 2021-02-27 11:37 | 1 | 6 | RateC
5218 | 165391 | 64597 | 0.14571 | 2.61456 | 3227.85 | 95.1362 | 0.725446 | 1.13404 | 1400.048 | - | - | 2021-02-27 11:38 | 1 | 6 | RateC
5219 | 165421 | 64627 | 0.14571 | 2.61578 | 3229.353 | 95.1805 | 0.725446 | 1.13492 | 1401.138 | - | - | 2021-02-27 11:38 | 1 | 6 | RateC
5220 | 165451 | 64657 | 0.14571 | 2.617 | 3230.858 | 95.2249 | 0.726376 | 1.13581 | 1402.23 | - | - | 2021-02-27 11:39 | 1 | 6 | RateC
5221 | 165481 | 64687 | 0.14571 | 2.61821 | 3232.355 | 95.269 | 0.727307 | 1.13669 | 1403.319 | - | - | 2021-02-27 11:39 | 1 | 6 | RateC
5222 | 165511 | 64717 | 0.14571 | 2.61943 | 3233.86 | 95.3134 | 0.729477 | 1.13758 | 1404.415 | - | - | 2021-02-27 11:40 | 1 | 6 | RateC
5223 | 165541 | 64747 | 0.14571 | 2.62064 | 3235.358 | 95.3575 | 0.731027 | 1.13846 | 1405.509 | - | - | 2021-02-27 11:40 | 1 | 6 | RateC
5224 | 165572 | 64778 | 0.14571 | 2.62187 | 3236.874 | 95.4022 | 0.731957 | 1.13936 | 1406.618 | - | - | 2021-02-27 11:41 | 1 | 6 | RateC
5225 | 165602 | 64808 | 0.14571 | 2.62308 | 3238.376 | 95.4465 | 0.732887 | 1.14025 | 1407.718 | - | - | 2021-02-27 11:41 | 1 | 6 | RateC
5226 | 165632 | 64838 | 0.14571 | 2.6243 | 3239.882 | 95.4909 | 0.734127 | 1.14115 | 1408.824 | - | - | 2021-02-27 11:42 | 1 | 6 | RateC
5227 | 165662 | 64868 | 0.14571 | 2.62552 | 3241.387 | 95.5352 | 0.735367 | 1.14204 | 1409.929 | - | - | 2021-02-27 11:42 | 1 | 6 | RateC
5228 | 165692 | 64898 | 0.14571 | 2.62673 | 3242.883 | 95.5793 | 0.736607 | 1.14293 | 1411.031 | - | - | 2021-02-27 11:43 | 1 | 6 | RateC
5229 | 165722 | 64928 | 0.14571 | 2.62795 | 3244.378 | 95.6234 | 0.739087 | 1.14383 | 1412.133 | - | - | 2021-02-27 11:43 | 1 | 6 | RateC
5230 | 165752 | 64958 | 0.14571 | 2.62916 | 3245.879 | 95.6676 | 0.739707 | 1.14473 | 1413.244 | - | - | 2021-02-27 11:44 | 1 | 6 | RateC
5231 | 165782 | 64988 | 0.14571 | 2.63038 | 3247.38 | 95.7119 | 0.740637 | 1.14563 | 1414.354 | - | - | 2021-02-27 11:44 | 1 | 6 | RateC
5232 | 165812 | 65018 | 0.14571 | 2.6316 | 3248.883 | 95.7562 | 0.742188 | 1.14653 | 1415.469 | - | - | 2021-02-27 11:45 | 1 | 6 | RateC
5233 | 165842 | 65048 | 0.14571 | 2.63281 | 3250.38 | 95.8003 | 0.743118 | 1.14743 | 1416.58 | - | - | 2021-02-27 11:45 | 1 | 6 | RateC
5234 | 165872 | 65078 | 0.14571 | 2.63402 | 3251.881 | 95.8445 | 0.744048 | 1.14833 | 1417.697 | - | - | 2021-02-27 11:46 | 1 | 6 | RateC
5235 | 165902 | 65108 | 0.14571 | 2.63524 | 3253.387 | 95.8889 | 0.745598 | 1.14924 | 1418.819 | - | - | 2021-02-27 11:46 | 1 | 6 | RateC
5236 | 165932 | 65138 | 0.14571 | 2.63646 | 3254.886 | 95.9331 | 0.747148 | 1.15015 | 1419.938 | - | - | 2021-02-27 11:47 | 1 | 6 | RateC
5237 | 165962 | 65168 | 0.14571 | 2.63767 | 3256.389 | 95.9774 | 0.749628 | 1.15106 | 1421.063 | - | - | 2021-02-27 11:47 | 1 | 6 | RateC
5238 | 165992 | 65198 | 0.14571 | 2.63889 | 3257.885 | 96.0215 | 0.750558 | 1.15197 | 1422.184 | - | - | 2021-02-27 11:48 | 1 | 6 | RateC
5239 | 166022 | 65228 | 0.14571 | 2.6401 | 3259.387 | 96.0658 | 0.752418 | 1.15288 | 1423.313 | - | - | 2021-02-27 11:48 | 1 | 6 | RateC
5240 | 166052 | 65258 | 0.14571 | 2.64132 | 3260.883 | 96.1098 | 0.753348 | 1.1538 | 1424.439 | - | - | 2021-02-27 11:49 | 1 | 6 | RateC
5241 | 166082 | 65288 | 0.14571 | 2.64253 | 3262.382 | 96.154 | 0.755208 | 1.15471 | 1425.571 | - | - | 2021-02-27 11:49 | 1 | 6 | RateC
5242 | 166112 | 65319 | 0.14571 | 2.64376 | 3263.896 | 96.1986 | 0.755518 | 1.15564 | 1426.714 | - | - | 2021-02-27 11:50 | 1 | 6 | RateC
5243 | 166142 | 65349 | 0.14571 | 2.64497 | 3265.395 | 96.2428 | 0.757688 | 1.15656 | 1427.848 | - | - | 2021-02-27 11:50 | 1 | 6 | RateC
5244 | 166172 | 65379 | 0.14571 | 2.64619 | 3266.896 | 96.2871 | 0.758619 | 1.15748 | 1428.987 | - | - | 2021-02-27 11:51 | 1 | 6 | RateC
5245 | 166202 | 65409 | 0.14571 | 2.6474 | 3268.396 | 96.3313 | 0.760479 | 1.1584 | 1430.126 | - | - | 2021-02-27 11:51 | 1 | 6 | RateC
5246 | 166233 | 65439 | 0.14571 | 2.64862 | 3269.898 | 96.3755 | 0.761719 | 1.15933 | 1431.269 | - | - | 2021-02-27 11:52 | 1 | 6 | RateC
5247 | 166263 | 65469 | 0.14571 | 2.64984 | 3271.407 | 96.42 | 0.763269 | 1.16026 | 1432.42 | - | - | 2021-02-27 11:52 | 1 | 6 | RateC
5248 | 166293 | 65499 | 0.14571 | 2.65106 | 3272.909 | 96.4643 | 0.765439 | 1.16119 | 1433.568 | - | - | 2021-02-27 11:53 | 1 | 6 | RateC
5249 | 166323 | 65529 | 0.14571 | 2.65227 | 3274.413 | 96.5086 | 0.766369 | 1.16212 | 1434.72 | - | - | 2021-02-27 11:53 | 1 | 6 | RateC
5250 | 166353 | 65559 | 0.14571 | 2.65349 | 3275.912 | 96.5528 | 0.768229 | 1.16305 | 1435.87 | - | - | 2021-02-27 11:54 | 1 | 6 | RateC
5251 | 166383 | 65589 | 0.14571 | 2.6547 | 3277.406 | 96.5968 | 0.770089 | 1.16399 | 1437.019 | - | - | 2021-02-27 11:54 | 1 | 6 | RateC
5252 | 166413 | 65619 | 0.14571 | 2.65592 | 3278.911 | 96.6412 | 0.771949 | 1.16493 | 1438.179 | - | - | 2021-02-27 11:55 | 1 | 6 | RateC
5253 | 166443 | 65649 | 0.14571 | 2.65714 | 3280.415 | 96.6855 | 0.773499 | 1.16587 | 1439.341 | - | - | 2021-02-27 11:55 | 1 | 6 | RateC
5254 | 166473 | 65679 | 0.14571 | 2.65835 | 3281.915 | 96.7297 | 0.77474 | 1.16681 | 1440.502 | - | - | 2021-02-27 11:56 | 1 | 6 | RateC
5255 | 166503 | 65709 | 0.14571 | 2.65956 | 3283.409 | 96.7738 | 0.77629 | 1.16775 | 1441.661 | - | - | 2021-02-27 11:56 | 1 | 6 | RateC
5256 | 166533 | 65739 | 0.14571 | 2.66078 | 3284.915 | 96.8181 | 0.77846 | 1.16869 | 1442.831 | - | - | 2021-02-27 11:57 | 1 | 6 | RateC
5257 | 166563 | 65769 | 0.14571 | 2.662 | 3286.418 | 96.8624 | 0.77939 | 1.16964 | 1444.002 | - | - | 2021-02-27 11:57 | 1 | 6 | RateC
5258 | 166593 | 65799 | 0.14571 | 2.66322 | 3287.921 | 96.9068 | 0.78125 | 1.17059 | 1445.175 | - | - | 2021-02-27 11:58 | 1 | 6 | RateC
5259 | 166623 | 65829 | 0.14571 | 2.66443 | 3289.416 | 96.9508 | 0.7828 | 1.17154 | 1446.344 | - | - | 2021-02-27 11:58 | 1 | 6 | RateC
5260 | 166653 | 65859 | 0.14571 | 2.66564 | 3290.91 | 96.9949 | 0.78497 | 1.17249 | 1447.515 | - | - | 2021-02-27 11:59 | 1 | 6 | RateC
5261 | 166683 | 65889 | 0.14571 | 2.66685 | 3292.412 | 97.0391 | 0.78714 | 1.17344 | 1448.695 | - | - | 2021-02-27 11:59 | 1 | 6 | RateC
5262 | 166713 | 65919 | 0.14571 | 2.66807 | 3293.913 | 97.0834 | 0.78869 | 1.1744 | 1449.878 | - | - | 2021-02-27 12:00 | 1 | 6 | RateC
5263 | 166743 | 65949 | 0.14571 | 2.66929 | 3295.417 | 97.1277 | 0.790241 | 1.17536 | 1451.067 | - | - | 2021-02-27 12:00 | 1 | 6 | RateC
5264 | 166773 | 65979 | 0.14571 | 2.67051 | 3296.922 | 97.172 | 0.791791 | 1.17633 | 1452.257 | - | - | 2021-02-27 12:01 | 1 | 6 | RateC
5265 | 166803 | 66010 | 0.14571 | 2.67172 | 3298.425 | 97.2163 | 0.794271 | 1.17729 | 1453.448 | - | - | 2021-02-27 12:01 | 1 | 6 | RateC
5266 | 166833 | 66040 | 0.14571 | 2.67294 | 3299.926 | 97.2606 | 0.796441 | 1.17826 | 1454.642 | - | - | 2021-02-27 12:02 | 1 | 6 | RateC
5267 | 166864 | 66070 | 0.14571 | 2.67416 | 3301.436 | 97.3051 | 0.797681 | 1.17924 | 1455.846 | - | - | 2021-02-27 12:02 | 1 | 6 | RateC
5268 | 166894 | 66100 | 0.14571 | 2.67538 | 3302.937 | 97.3493 | 0.799851 | 1.18021 | 1457.045 | - | - | 2021-02-27 12:03 | 1 | 6 | RateC
5269 | 166924 | 66130 | 0.14571 | 2.6766 | 3304.441 | 97.3937 | 0.801711 | 1.18118 | 1458.25 | - | - | 2021-02-27 12:03 | 1 | 6 | RateC
5270 | 166954 | 66160 | 0.14571 | 2.67781 | 3305.944 | 97.438 | 0.804812 | 1.18216 | 1459.457 | - | - | 2021-02-27 12:04 | 1 | 6 | RateC
5271 | 166984 | 66190 | 0.14571 | 2.67903 | 3307.447 | 97.4822 | 0.806362 | 1.18314 | 1460.667 | - | - | 2021-02-27 12:04 | 1 | 6 | RateC
5272 | 167014 | 66220 | 0.14571 | 2.68025 | 3308.945 | 97.5264 | 0.808222 | 1.18412 | 1461.876 | - | - | 2021-02-27 12:05 | 1 | 6 | RateC
5273 | 167044 | 66250 | 0.14571 | 2.68146 | 3310.449 | 97.5707 | 0.809152 | 1.18511 | 1463.093 | - | - | 2021-02-27 12:05 | 1 | 6 | RateC
5274 | 167074 | 66280 | 0.14571 | 2.68268 | 3311.95 | 97.615 | 0.811012 | 1.18609 | 1464.308 | - | - | 2021-02-27 12:06 | 1 | 6 | RateC
5275 | 167104 | 66310 | 0.14571 | 2.68389 | 3313.45 | 97.6592 | 0.813492 | 1.18708 | 1465.527 | - | - | 2021-02-27 12:06 | 1 | 6 | RateC
5276 | 167134 | 66340 | 0.14571 | 2.68511 | 3314.948 | 97.7033 | 0.815352 | 1.18807 | 1466.747 | - | - | 2021-02-27 12:07 | 1 | 6 | RateC
5277 | 167164 | 66370 | 0.14571 | 2.68633 | 3316.452 | 97.7477 | 0.817522 | 1.18906 | 1467.975 | - | - | 2021-02-27 12:07 | 1 | 6 | RateC
5278 | 167195 | 66401 | 0.14571 | 2.68755 | 3317.968 | 97.7923 | 0.819072 | 1.19006 | 1469.215 | - | - | 2021-02-27 12:08 | 1 | 6 | RateC
5279 | 167225 | 66431 | 0.14571 | 2.68877 | 3319.47 | 97.8366 | 0.822173 | 1.19106 | 1470.448 | - | - | 2021-02-27 12:08 | 1 | 6 | RateC
5280 | 167255 | 66461 | 0.14571 | 2.68999 | 3320.974 | 97.8809 | 0.823723 | 1.19206 | 1471.685 | - | - | 2021-02-27 12:09 | 1 | 6 | RateC
5281 | 167285 | 66491 | 0.14571 | 2.6912 | 3322.475 | 97.9252 | 0.826823 | 1.19307 | 1472.924 | - | - | 2021-02-27 12:09 | 1 | 6 | RateC
5282 | 167315 | 66521 | 0.14571 | 2.69242 | 3323.978 | 97.9695 | 0.828373 | 1.19408 | 1474.168 | - | - | 2021-02-27 12:10 | 1 | 6 | RateC
5283 | 167345 | 66551 | 0.14571 | 2.69364 | 3325.476 | 98.0136 | 0.830233 | 1.19508 | 1475.41 | - | - | 2021-02-27 12:10 | 1 | 6 | RateC
5284 | 167375 | 66581 | 0.14571 | 2.69485 | 3326.978 | 98.0579 | 0.833333 | 1.19609 | 1476.66 | - | - | 2021-02-27 12:11 | 1 | 6 | RateC
5285 | 167405 | 66611 | 0.14571 | 2.69607 | 3328.478 | 98.1021 | 0.835503 | 1.19711 | 1477.911 | - | - | 2021-02-27 12:11 | 1 | 6 | RateC
5286 | 167435 | 66641 | 0.14571 | 2.69728 | 3329.979 | 98.1464 | 0.837984 | 1.19813 | 1479.168 | - | - | 2021-02-27 12:12 | 1 | 6 | RateC
5287 | 167465 | 66671 | 0.14571 | 2.6985 | 3331.478 | 98.1905 | 0.840774 | 1.19915 | 1480.426 | - | - | 2021-02-27 12:12 | 1 | 6 | RateC
5288 | 167495 | 66701 | 0.14571 | 2.69972 | 3332.983 | 98.2349 | 0.843564 | 1.20017 | 1481.695 | - | - | 2021-02-27 12:13 | 1 | 6 | RateC
5289 | 167525 | 66731 | 0.14571 | 2.70093 | 3334.486 | 98.2792 | 0.845424 | 1.2012 | 1482.963 | - | - | 2021-02-27 12:13 | 1 | 6 | RateC
5290 | 167555 | 66761 | 0.14571 | 2.70214 | 3335.981 | 98.3233 | 0.847904 | 1.20223 | 1484.229 | - | - | 2021-02-27 12:14 | 1 | 6 | RateC
5291 | 167585 | 66791 | 0.14571 | 2.70336 | 3337.484 | 98.3675 | 0.851004 | 1.20326 | 1485.505 | - | - | 2021-02-27 12:14 | 1 | 6 | RateC
5292 | 167615 | 66821 | 0.14571 | 2.70458 | 3338.985 | 98.4118 | 0.853795 | 1.2043 | 1486.784 | - | - | 2021-02-27 12:15 | 1 | 6 | RateC
5293 | 167645 | 66851 | 0.14571 | 2.70579 | 3340.486 | 98.456 | 0.855655 | 1.20533 | 1488.067 | - | - | 2021-02-27 12:15 | 1 | 6 | RateC
5294 | 167675 | 66881 | 0.14571 | 2.70701 | 3341.986 | 98.5002 | 0.858755 | 1.20638 | 1489.353 | - | - | 2021-02-27 12:16 | 1 | 6 | RateC
5295 | 167705 | 66911 | 0.14571 | 2.70823 | 3343.49 | 98.5446 | 0.860925 | 1.20742 | 1490.646 | - | - | 2021-02-27 12:16 | 1 | 6 | RateC
5296 | 167735 | 66942 | 0.14571 | 2.70945 | 3344.995 | 98.5889 | 0.863095 | 1.20848 | 1491.945 | - | - | 2021-02-27 12:17 | 1 | 6 | RateC
5297 | 167765 | 66972 | 0.14571 | 2.71066 | 3346.497 | 98.6332 | 0.866195 | 1.20953 | 1493.243 | - | - | 2021-02-27 12:18 | 1 | 6 | RateC
5298 | 167796 | 67002 | 0.14571 | 2.71189 | 3348.009 | 98.6778 | 0.869606 | 1.21059 | 1494.556 | - | - | 2021-02-27 12:18 | 1 | 6 | RateC
5299 | 167826 | 67032 | 0.14571 | 2.7131 | 3349.512 | 98.7221 | 0.872706 | 1.21165 | 1495.865 | - | - | 2021-02-27 12:18 | 1 | 6 | RateC
5300 | 167856 | 67062 | 0.14571 | 2.71432 | 3351.013 | 98.7663 | 0.876426 | 1.21271 | 1497.178 | - | - | 2021-02-27 12:19 | 1 | 6 | RateC
5301 | 167886 | 67092 | 0.14571 | 2.71554 | 3352.519 | 98.8107 | 0.877976 | 1.21378 | 1498.499 | - | - | 2021-02-27 12:20 | 1 | 6 | RateC
5302 | 167916 | 67122 | 0.14571 | 2.71676 | 3354.021 | 98.855 | 0.882316 | 1.21486 | 1499.822 | - | - | 2021-02-27 12:20 | 1 | 6 | RateC
5303 | 167946 | 67152 | 0.14571 | 2.71797 | 3355.52 | 98.8991 | 0.885417 | 1.21593 | 1501.146 | - | - | 2021-02-27 12:20 | 1 | 6 | RateC
5304 | 167976 | 67182 | 0.14571 | 2.71919 | 3357.025 | 98.9435 | 0.888207 | 1.21701 | 1502.481 | - | - | 2021-02-27 12:21 | 1 | 6 | RateC
5305 | 168006 | 67213 | 0.14571 | 2.72042 | 3358.54 | 98.9881 | 0.891927 | 1.2181 | 1503.829 | - | - | 2021-02-27 12:22 | 1 | 6 | RateC
5306 | 168037 | 67243 | 0.14571 | 2.72163 | 3360.043 | 99.0324 | 0.895647 | 1.21919 | 1505.172 | - | - | 2021-02-27 12:22 | 1 | 6 | RateC
5307 | 168067 | 67273 | 0.14571 | 2.72285 | 3361.548 | 99.0768 | 0.898438 | 1.22028 | 1506.521 | - | - | 2021-02-27 12:23 | 1 | 6 | RateC
5308 | 168097 | 67303 | 0.14571 | 2.72407 | 3363.044 | 99.1209 | 0.901538 | 1.22137 | 1507.868 | - | - | 2021-02-27 12:23 | 1 | 6 | RateC
5309 | 168127 | 67333 | 0.14571 | 2.72528 | 3364.547 | 99.1652 | 0.905568 | 1.22247 | 1509.227 | - | - | 2021-02-27 12:24 | 1 | 6 | RateC
5310 | 168157 | 67363 | 0.14571 | 2.72649 | 3366.042 | 99.2093 | 0.909598 | 1.22357 | 1510.584 | - | - | 2021-02-27 12:24 | 1 | 6 | RateC
5311 | 168187 | 67393 | 0.14571 | 2.72771 | 3367.544 | 99.2535 | 0.913628 | 1.22468 | 1511.953 | - | - | 2021-02-27 12:25 | 1 | 6 | RateC
5312 | 168217 | 67423 | 0.14571 | 2.72892 | 3369.041 | 99.2977 | 0.917969 | 1.22579 | 1513.324 | - | - | 2021-02-27 12:25 | 1 | 6 | RateC
5313 | 168247 | 67453 | 0.14571 | 2.73014 | 3370.541 | 99.3419 | 0.921999 | 1.22691 | 1514.704 | - | - | 2021-02-27 12:26 | 1 | 6 | RateC
5314 | 168277 | 67483 | 0.14571 | 2.73136 | 3372.044 | 99.3862 | 0.925409 | 1.22803 | 1516.092 | - | - | 2021-02-27 12:26 | 1 | 6 | RateC
5315 | 168307 | 67513 | 0.14571 | 2.73257 | 3373.543 | 99.4304 | 0.929439 | 1.22916 | 1517.484 | - | - | 2021-02-27 12:27 | 1 | 6 | RateC
5316 | 168337 | 67543 | 0.14571 | 2.73379 | 3375.047 | 99.4747 | 0.9344 | 1.2303 | 1518.885 | - | - | 2021-02-27 12:27 | 1 | 6 | RateC
5317 | 168367 | 67573 | 0.14571 | 2.735 | 3376.546 | 99.5189 | 0.93843 | 1.23143 | 1520.29 | - | - | 2021-02-27 12:28 | 1 | 6 | RateC
5318 | 168397 | 67603 | 0.14571 | 2.73622 | 3378.049 | 99.5631 | 0.94339 | 1.23258 | 1521.704 | - | - | 2021-02-27 12:28 | 1 | 6 | RateC
5319 | 168427 | 67633 | 0.14571 | 2.73744 | 3379.557 | 99.6076 | 0.948041 | 1.23374 | 1523.131 | - | - | 2021-02-27 12:29 | 1 | 6 | RateC
5320 | 168457 | 67663 | 0.14571 | 2.73866 | 3381.058 | 99.6518 | 0.953621 | 1.23489 | 1524.559 | - | - | 2021-02-27 12:29 | 1 | 6 | RateC
5321 | 168487 | 67693 | 0.14571 | 2.73987 | 3382.56 | 99.6961 | 0.959511 | 1.23606 | 1525.995 | - | - | 2021-02-27 12:30 | 1 | 6 | RateC
5322 | 168517 | 67723 | 0.14571 | 2.74109 | 3384.061 | 99.7403 | 0.964472 | 1.23723 | 1527.439 | - | - | 2021-02-27 12:30 | 1 | 6 | RateC
5323 | 168547 | 67753 | 0.14571 | 2.74231 | 3385.563 | 99.7846 | 0.969432 | 1.2384 | 1528.892 | - | - | 2021-02-27 12:31 | 1 | 6 | RateC
5324 | 168577 | 67783 | 0.14571 | 2.74352 | 3387.06 | 99.8288 | 0.975632 | 1.23958 | 1530.348 | - | - | 2021-02-27 12:31 | 1 | 6 | RateC
5325 | 168607 | 67813 | 0.14571 | 2.74473 | 3388.558 | 99.8729 | 0.981833 | 1.24077 | 1531.815 | - | - | 2021-02-27 12:32 | 1 | 6 | RateC
5326 | 168637 | 67844 | 0.14571 | 2.74596 | 3390.071 | 99.9175 | 0.988343 | 1.24198 | 1533.304 | - | - | 2021-02-27 12:32 | 1 | 6 | RateC
5327 | 168668 | 67874 | 0.14571 | 2.74717 | 3391.574 | 99.9618 | 0.994544 | 1.24318 | 1534.795 | - | - | 2021-02-27 12:33 | 1 | 6 | RateC
5328 | 168693 | 67900 | 0.14571 | 2.74823 | 3392.871 | 100 | 1.000124 | 1.24423 | 1536.088 | - | - | 2021-02-27 12:33 | 1 | 6 | RateC
5329 | 168693 | 0 | 0 | 2.74823 | 3392.871 | 100 | 0.979353 | 1.24423 | 1536.088 | - | - | 2021-02-27 12:33 | 1 | 7 | R
5330 | 168704 | 10 | 0 | 2.74823 | 3392.871 | 100 | 0.974082 | 1.24423 | 1536.088 | - | - | 2021-02-27 12:33 | 1 | 7 | R
5331 | 168714 | 20 | 0 | 2.74823 | 3392.871 | 100 | 0.963542 | 1.24423 | 1536.088 | - | - | 2021-02-27 12:33 | 1 | 7 | R
5332 | 168724 | 30 | 0 | 2.74823 | 3392.871 | 100 | 0.956101 | 1.24423 | 1536.088 | - | - | 2021-02-27 12:33 | 1 | 7 | R
5333 | 168724 | 0 | -0.29142 | 0 | 0 | 0 | 0.901848 | 0 | 0 | - | - | 2021-02-27 12:33 | 2 | 8 | RateD
5334 | 168734 | 10 | -0.29142 | 0.00083 | 1.02 | 0.0324 | 0.883867 | 0.00074 | 0.918 | - | - | 2021-02-27 12:34 | 2 | 8 | RateD
5335 | 168738 | 14 | -0.29142 | 0.00116 | 1.436 | 0.0456 | 0.869916 | 0.00104 | 1.284 | - | - | 2021-02-27 12:34 | 2 | 8 | RateD
5336 | 168742 | 18 | -0.29142 | 0.00148 | 1.832 | 0.0581 | 0.854105 | 0.00132 | 1.627 | - | - | 2021-02-27 12:34 | 2 | 8 | RateD
5337 | 168746 | 22 | -0.29142 | 0.00181 | 2.229 | 0.0707 | 0.841394 | 0.00159 | 1.963 | - | - | 2021-02-27 12:34 | 2 | 8 | RateD
5338 | 168750 | 26 | -0.29142 | 0.00213 | 2.625 | 0.0833 | 0.828683 | 0.00186 | 2.295 | - | - | 2021-02-27 12:34 | 2 | 8 | RateD
5339 | 168754 | 30 | -0.29142 | 0.00246 | 3.043 | 0.0966 | 0.814422 | 0.00214 | 2.64 | - | - | 2021-02-27 12:34 | 2 | 8 | RateD
5340 | 168758 | 35 | -0.29142 | 0.00281 | 3.464 | 0.1099 | 0.803261 | 0.00241 | 2.98 | - | - | 2021-02-27 12:34 | 2 | 8 | RateD
5341 | 168762 | 39 | -0.29142 | 0.00312 | 3.856 | 0.1223 | 0.791791 | 0.00267 | 3.294 | - | - | 2021-02-27 12:34 | 2 | 8 | RateD
5342 | 168767 | 43 | -0.29142 | 0.00346 | 4.277 | 0.1357 | 0.78063 | 0.00294 | 3.626 | - | - | 2021-02-27 12:34 | 2 | 8 | RateD
5343 | 168770 | 46 | -0.29142 | 0.00376 | 4.646 | 0.1474 | 0.770399 | 0.00317 | 3.913 | - | - | 2021-02-27 12:34 | 2 | 8 | RateD
5344 | 168776 | 53 | -0.29142 | 0.00426 | 5.263 | 0.167 | 0.755518 | 0.00355 | 4.385 | - | - | 2021-02-27 12:34 | 2 | 8 | RateD
5345 | 168783 | 59 | -0.29142 | 0.00478 | 5.899 | 0.1872 | 0.742808 | 0.00394 | 4.862 | - | - | 2021-02-27 12:34 | 2 | 8 | RateD
5346 | 168789 | 65 | -0.29142 | 0.00524 | 6.469 | 0.2053 | 0.730717 | 0.00428 | 5.283 | - | - | 2021-02-27 12:35 | 2 | 8 | RateD
5347 | 168795 | 71 | -0.29142 | 0.00574 | 7.092 | 0.225 | 0.718626 | 0.00465 | 5.735 | - | - | 2021-02-27 12:35 | 2 | 8 | RateD
5348 | 168801 | 77 | -0.29142 | 0.00622 | 7.682 | 0.2438 | 0.707155 | 0.00499 | 6.156 | - | - | 2021-02-27 12:35 | 2 | 8 | RateD
5349 | 168809 | 85 | -0.29142 | 0.00688 | 8.495 | 0.2696 | 0.694754 | 0.00545 | 6.728 | - | - | 2021-02-27 12:35 | 2 | 8 | RateD
5350 | 168817 | 93 | -0.29142 | 0.00754 | 9.306 | 0.2953 | 0.682044 | 0.0059 | 7.287 | - | - | 2021-02-27 12:35 | 2 | 8 | RateD
5351 | 168825 | 101 | -0.29142 | 0.0082 | 10.128 | 0.3214 | 0.671813 | 0.00635 | 7.845 | - | - | 2021-02-27 12:35 | 2 | 8 | RateD
5352 | 168833 | 109 | -0.29142 | 0.00886 | 10.938 | 0.3471 | 0.661582 | 0.00679 | 8.385 | - | - | 2021-02-27 12:35 | 2 | 8 | RateD
5353 | 168843 | 119 | -0.29142 | 0.00967 | 11.944 | 0.379 | 0.649802 | 0.00733 | 9.046 | - | - | 2021-02-27 12:35 | 2 | 8 | RateD
5354 | 168856 | 132 | -0.29142 | 0.01067 | 13.178 | 0.4181 | 0.637401 | 0.00797 | 9.841 | - | - | 2021-02-27 12:36 | 2 | 8 | RateD
5355 | 168868 | 144 | -0.29142 | 0.01165 | 14.382 | 0.4564 | 0.62717 | 0.00859 | 10.604 | - | - | 2021-02-27 12:36 | 2 | 8 | RateD
5356 | 168880 | 156 | -0.29142 | 0.01263 | 15.592 | 0.4947 | 0.616629 | 0.0092 | 11.357 | - | - | 2021-02-27 12:36 | 2 | 8 | RateD
5357 | 168892 | 168 | -0.29142 | 0.01363 | 16.828 | 0.534 | 0.606399 | 0.00981 | 12.114 | - | - | 2021-02-27 12:36 | 2 | 8 | RateD
5358 | 168908 | 184 | -0.29204 | 0.01493 | 18.437 | 0.585 | 0.595238 | 0.0106 | 13.082 | - | - | 2021-02-27 12:37 | 2 | 8 | RateD
5359 | 168925 | 201 | -0.29142 | 0.01625 | 20.06 | 0.6365 | 0.585007 | 0.01137 | 14.039 | - | - | 2021-02-27 12:37 | 2 | 8 | RateD
5360 | 168943 | 219 | -0.29142 | 0.01775 | 21.91 | 0.6952 | 0.574777 | 0.01224 | 15.113 | - | - | 2021-02-27 12:37 | 2 | 8 | RateD
5361 | 168961 | 237 | -0.29142 | 0.01923 | 23.738 | 0.7532 | 0.563926 | 0.01309 | 16.154 | - | - | 2021-02-27 12:37 | 2 | 8 | RateD
5362 | 168984 | 260 | -0.29204 | 0.02103 | 25.961 | 0.8238 | 0.552765 | 0.01409 | 17.398 | - | - | 2021-02-27 12:38 | 2 | 8 | RateD
5363 | 169008 | 284 | -0.29142 | 0.02301 | 28.408 | 0.9014 | 0.541605 | 0.01518 | 18.738 | - | - | 2021-02-27 12:38 | 2 | 8 | RateD
5364 | 169034 | 310 | -0.29142 | 0.02514 | 31.034 | 0.9848 | 0.531374 | 0.01632 | 20.149 | - | - | 2021-02-27 12:39 | 2 | 8 | RateD
5365 | 169061 | 337 | -0.29142 | 0.02726 | 33.653 | 1.0679 | 0.520213 | 0.01744 | 21.528 | - | - | 2021-02-27 12:39 | 2 | 8 | RateD
5366 | 169091 | 367 | -0.29142 | 0.02969 | 36.651 | 1.163 | 0.511223 | 0.01869 | 23.076 | - | - | 2021-02-27 12:40 | 2 | 8 | RateD
5367 | 169121 | 397 | -0.29142 | 0.03213 | 39.664 | 1.2586 | 0.501922 | 0.01993 | 24.6 | - | - | 2021-02-27 12:40 | 2 | 8 | RateD
5368 | 169151 | 427 | -0.29142 | 0.03455 | 42.654 | 1.3535 | 0.492001 | 0.02113 | 26.085 | - | - | 2021-02-27 12:41 | 2 | 8 | RateD
5369 | 169181 | 457 | -0.29142 | 0.03697 | 45.647 | 1.4484 | 0.483321 | 0.02231 | 27.544 | - | - | 2021-02-27 12:41 | 2 | 8 | RateD
5370 | 169211 | 487 | -0.29142 | 0.03941 | 48.658 | 1.544 | 0.47557 | 0.02348 | 28.988 | - | - | 2021-02-27 12:42 | 2 | 8 | RateD
5371 | 169241 | 517 | -0.29142 | 0.04184 | 51.651 | 1.639 | 0.46844 | 0.02462 | 30.4 | - | - | 2021-02-27 12:42 | 2 | 8 | RateD
5372 | 169271 | 547 | -0.29142 | 0.04428 | 54.663 | 1.7345 | 0.46131 | 0.02576 | 31.8 | - | - | 2021-02-27 12:43 | 2 | 8 | RateD
5373 | 169301 | 577 | -0.29204 | 0.04671 | 57.673 | 1.83 | 0.453869 | 0.02687 | 33.177 | - | - | 2021-02-27 12:43 | 2 | 8 | RateD
5374 | 169331 | 607 | -0.29142 | 0.04915 | 60.684 | 1.9256 | 0.447669 | 0.02797 | 34.536 | - | - | 2021-02-27 12:44 | 2 | 8 | RateD
5375 | 169361 | 637 | -0.29142 | 0.05158 | 63.673 | 2.0204 | 0.441468 | 0.02905 | 35.865 | - | - | 2021-02-27 12:44 | 2 | 8 | RateD
5376 | 169391 | 667 | -0.29142 | 0.054 | 66.665 | 2.1154 | 0.436508 | 0.03011 | 37.179 | - | - | 2021-02-27 12:45 | 2 | 8 | RateD
5377 | 169421 | 697 | -0.29142 | 0.05644 | 69.675 | 2.2109 | 0.431238 | 0.03117 | 38.485 | - | - | 2021-02-27 12:45 | 2 | 8 | RateD
5378 | 169451 | 727 | -0.29142 | 0.05887 | 72.683 | 2.3063 | 0.427207 | 0.03222 | 39.774 | - | - | 2021-02-27 12:46 | 2 | 8 | RateD
5379 | 169481 | 757 | -0.29142 | 0.06131 | 75.687 | 2.4017 | 0.421317 | 0.03325 | 41.048 | - | - | 2021-02-27 12:46 | 2 | 8 | RateD
5380 | 169511 | 787 | -0.29142 | 0.06375 | 78.699 | 2.4972 | 0.416357 | 0.03427 | 42.31 | - | - | 2021-02-27 12:47 | 2 | 8 | RateD
5381 | 169541 | 818 | -0.29142 | 0.06619 | 81.712 | 2.5928 | 0.412326 | 0.03528 | 43.559 | - | - | 2021-02-27 12:47 | 2 | 8 | RateD
5382 | 169571 | 848 | -0.29142 | 0.06862 | 84.719 | 2.6883 | 0.408296 | 0.03628 | 44.791 | - | - | 2021-02-27 12:48 | 2 | 8 | RateD
5383 | 169602 | 878 | -0.29142 | 0.07106 | 87.73 | 2.7838 | 0.404576 | 0.03727 | 46.014 | - | - | 2021-02-27 12:48 | 2 | 8 | RateD
5384 | 169632 | 908 | -0.29142 | 0.07348 | 90.719 | 2.8787 | 0.399926 | 0.03825 | 47.216 | - | - | 2021-02-27 12:49 | 2 | 8 | RateD
5385 | 169662 | 938 | -0.29142 | 0.07592 | 93.729 | 2.9742 | 0.396825 | 0.03922 | 48.416 | - | - | 2021-02-27 12:49 | 2 | 8 | RateD
5386 | 169692 | 968 | -0.29142 | 0.07836 | 96.741 | 3.0697 | 0.393415 | 0.04018 | 49.604 | - | - | 2021-02-27 12:50 | 2 | 8 | RateD
5387 | 169722 | 998 | -0.29142 | 0.0808 | 99.75 | 3.1652 | 0.390625 | 0.04114 | 50.784 | - | - | 2021-02-27 12:50 | 2 | 8 | RateD
5388 | 169752 | 1028 | -0.29142 | 0.08322 | 102.742 | 3.2602 | 0.386595 | 0.04208 | 51.946 | - | - | 2021-02-27 12:51 | 2 | 8 | RateD
5389 | 169782 | 1058 | -0.29142 | 0.08566 | 105.749 | 3.3556 | 0.384115 | 0.04301 | 53.103 | - | - | 2021-02-27 12:51 | 2 | 8 | RateD
5390 | 169812 | 1088 | -0.29142 | 0.08808 | 108.74 | 3.4505 | 0.381634 | 0.04394 | 54.248 | - | - | 2021-02-27 12:52 | 2 | 8 | RateD
5391 | 169842 | 1118 | -0.29142 | 0.09052 | 111.751 | 3.546 | 0.378844 | 0.04487 | 55.393 | - | - | 2021-02-27 12:52 | 2 | 8 | RateD
5392 | 169872 | 1148 | -0.29142 | 0.09295 | 114.747 | 3.6411 | 0.375434 | 0.04578 | 56.522 | - | - | 2021-02-27 12:53 | 2 | 8 | RateD
5393 | 169902 | 1178 | -0.29142 | 0.09538 | 117.759 | 3.7367 | 0.372954 | 0.0467 | 57.65 | - | - | 2021-02-27 12:53 | 2 | 8 | RateD
5394 | 169932 | 1208 | -0.29142 | 0.09782 | 120.769 | 3.8322 | 0.370784 | 0.0476 | 58.769 | - | - | 2021-02-27 12:54 | 2 | 8 | RateD
5395 | 169962 | 1238 | -0.29142 | 0.10026 | 123.778 | 3.9277 | 0.367684 | 0.0485 | 59.881 | - | - | 2021-02-27 12:54 | 2 | 8 | RateD
5396 | 169992 | 1269 | -0.29142 | 0.10269 | 126.783 | 4.023 | 0.366443 | 0.0494 | 60.983 | - | - | 2021-02-27 12:55 | 2 | 8 | RateD
5397 | 170022 | 1299 | -0.29142 | 0.10513 | 129.792 | 4.1185 | 0.364273 | 0.05029 | 62.081 | - | - | 2021-02-27 12:55 | 2 | 8 | RateD
5398 | 170053 | 1329 | -0.29142 | 0.10757 | 132.802 | 4.214 | 0.360863 | 0.05117 | 63.173 | - | - | 2021-02-27 12:56 | 2 | 8 | RateD
5399 | 170083 | 1359 | -0.29142 | 0.10999 | 135.793 | 4.3089 | 0.359623 | 0.05204 | 64.252 | - | - | 2021-02-27 12:56 | 2 | 8 | RateD
5400 | 170112 | 1389 | -0.29142 | 0.11242 | 138.787 | 4.4039 | 0.358073 | 0.05291 | 65.326 | - | - | 2021-02-27 12:57 | 2 | 8 | RateD
5401 | 170143 | 1419 | -0.29142 | 0.11487 | 141.812 | 4.4999 | 0.357453 | 0.05379 | 66.408 | - | - | 2021-02-27 12:57 | 2 | 8 | RateD
5402 | 170173 | 1449 | -0.29142 | 0.1173 | 144.819 | 4.5953 | 0.354973 | 0.05466 | 67.478 | - | - | 2021-02-27 12:58 | 2 | 8 | RateD
5403 | 170203 | 1479 | -0.29142 | 0.11975 | 147.834 | 4.691 | 0.352493 | 0.05552 | 68.544 | - | - | 2021-02-27 12:58 | 2 | 8 | RateD
5404 | 170233 | 1509 | -0.29142 | 0.12218 | 150.846 | 4.7866 | 0.351873 | 0.05638 | 69.604 | - | - | 2021-02-27 12:59 | 2 | 8 | RateD
5405 | 170263 | 1539 | -0.29142 | 0.12461 | 153.839 | 4.8815 | 0.350012 | 0.05723 | 70.654 | - | - | 2021-02-27 12:59 | 2 | 8 | RateD
5406 | 170293 | 1569 | -0.29142 | 0.12704 | 156.838 | 4.9767 | 0.349082 | 0.05808 | 71.701 | - | - | 2021-02-27 13:00 | 2 | 8 | RateD
5407 | 170323 | 1599 | -0.29142 | 0.12947 | 159.837 | 5.0719 | 0.347222 | 0.05892 | 72.745 | - | - | 2021-02-27 13:00 | 2 | 8 | RateD
5408 | 170353 | 1629 | -0.29142 | 0.13191 | 162.847 | 5.1674 | 0.345982 | 0.05977 | 73.788 | - | - | 2021-02-27 13:01 | 2 | 8 | RateD
5409 | 170383 | 1660 | -0.29142 | 0.13435 | 165.859 | 5.263 | 0.343502 | 0.06061 | 74.827 | - | - | 2021-02-27 13:01 | 2 | 8 | RateD
5410 | 170413 | 1690 | -0.29142 | 0.13678 | 168.866 | 5.3584 | 0.342882 | 0.06145 | 75.859 | - | - | 2021-02-27 13:02 | 2 | 8 | RateD
5411 | 170443 | 1720 | -0.29142 | 0.13921 | 171.864 | 5.4535 | 0.341642 | 0.06228 | 76.886 | - | - | 2021-02-27 13:02 | 2 | 8 | RateD
5412 | 170474 | 1750 | -0.29142 | 0.14165 | 174.876 | 5.5491 | 0.341022 | 0.06311 | 77.912 | - | - | 2021-02-27 13:03 | 2 | 8 | RateD
5413 | 170504 | 1780 | -0.29142 | 0.14408 | 177.88 | 5.6444 | 0.339162 | 0.06394 | 78.933 | - | - | 2021-02-27 13:03 | 2 | 8 | RateD
5414 | 170534 | 1810 | -0.29142 | 0.1465 | 180.868 | 5.7392 | 0.337922 | 0.06475 | 79.944 | - | - | 2021-02-27 13:04 | 2 | 8 | RateD
5415 | 170563 | 1840 | -0.29142 | 0.14893 | 183.858 | 5.8341 | 0.336062 | 0.06557 | 80.953 | - | - | 2021-02-27 13:04 | 2 | 8 | RateD
5416 | 170593 | 1870 | -0.29142 | 0.15135 | 186.848 | 5.929 | 0.335751 | 0.06638 | 81.956 | - | - | 2021-02-27 13:05 | 2 | 8 | RateD
5417 | 170623 | 1900 | -0.29142 | 0.15377 | 189.845 | 6.0241 | 0.333891 | 0.0672 | 82.959 | - | - | 2021-02-27 13:05 | 2 | 8 | RateD
5418 | 170654 | 1930 | -0.29142 | 0.15622 | 192.86 | 6.1197 | 0.332651 | 0.06801 | 83.964 | - | - | 2021-02-27 13:06 | 2 | 8 | RateD
5419 | 170684 | 1960 | -0.29142 | 0.15865 | 195.864 | 6.2151 | 0.332031 | 0.06882 | 84.963 | - | - | 2021-02-27 13:06 | 2 | 8 | RateD
5420 | 170714 | 1990 | -0.29142 | 0.16108 | 198.858 | 6.3101 | 0.330791 | 0.06962 | 85.955 | - | - | 2021-02-27 13:07 | 2 | 8 | RateD
5421 | 170744 | 2020 | -0.29142 | 0.16351 | 201.863 | 6.4054 | 0.330171 | 0.07043 | 86.948 | - | - | 2021-02-27 13:07 | 2 | 8 | RateD
5422 | 170774 | 2050 | -0.29142 | 0.16595 | 204.876 | 6.501 | 0.328931 | 0.07123 | 87.94 | - | - | 2021-02-27 13:08 | 2 | 8 | RateD
5423 | 170804 | 2080 | -0.29142 | 0.16839 | 207.888 | 6.5966 | 0.328931 | 0.07203 | 88.93 | - | - | 2021-02-27 13:08 | 2 | 8 | RateD
5424 | 170834 | 2110 | -0.29142 | 0.17083 | 210.898 | 6.6921 | 0.327691 | 0.07283 | 89.918 | - | - | 2021-02-27 13:09 | 2 | 8 | RateD
5425 | 170864 | 2140 | -0.29142 | 0.17325 | 213.89 | 6.7871 | 0.326451 | 0.07363 | 90.897 | - | - | 2021-02-27 13:09 | 2 | 8 | RateD
5426 | 170894 | 2170 | -0.29142 | 0.17568 | 216.887 | 6.8822 | 0.325521 | 0.07442 | 91.875 | - | - | 2021-02-27 13:10 | 2 | 8 | RateD
5427 | 170924 | 2200 | -0.29142 | 0.17811 | 219.891 | 6.9775 | 0.325211 | 0.07521 | 92.853 | - | - | 2021-02-27 13:10 | 2 | 8 | RateD
5428 | 170954 | 2230 | -0.29142 | 0.18054 | 222.894 | 7.0728 | 0.323971 | 0.076 | 93.828 | - | - | 2021-02-27 13:11 | 2 | 8 | RateD
5429 | 170984 | 2260 | -0.29142 | 0.18298 | 225.896 | 7.168 | 0.323041 | 0.07679 | 94.799 | - | - | 2021-02-27 13:11 | 2 | 8 | RateD
5430 | 171014 | 2290 | -0.29142 | 0.18541 | 228.901 | 7.2634 | 0.322731 | 0.07757 | 95.769 | - | - | 2021-02-27 13:12 | 2 | 8 | RateD
5431 | 171044 | 2320 | -0.29142 | 0.18783 | 231.89 | 7.3582 | 0.321801 | 0.07835 | 96.733 | - | - | 2021-02-27 13:12 | 2 | 8 | RateD
5432 | 171074 | 2350 | -0.29142 | 0.19027 | 234.898 | 7.4537 | 0.321491 | 0.07914 | 97.7 | - | - | 2021-02-27 13:13 | 2 | 8 | RateD
5433 | 171104 | 2380 | -0.29142 | 0.19269 | 237.887 | 7.5485 | 0.320871 | 0.07991 | 98.659 | - | - | 2021-02-27 13:13 | 2 | 8 | RateD
5434 | 171134 | 2410 | -0.29142 | 0.19511 | 240.877 | 7.6434 | 0.320561 | 0.08069 | 99.617 | - | - | 2021-02-27 13:14 | 2 | 8 | RateD
5435 | 171164 | 2440 | -0.29142 | 0.19756 | 243.901 | 7.7393 | 0.31963 | 0.08147 | 100.584 | - | - | 2021-02-27 13:14 | 2 | 8 | RateD
5436 | 171194 | 2470 | -0.29142 | 0.19999 | 246.895 | 7.8344 | 0.31901 | 0.08225 | 101.54 | - | - | 2021-02-27 13:15 | 2 | 8 | RateD
5437 | 171224 | 2500 | -0.29142 | 0.20242 | 249.899 | 7.9297 | 0.31839 | 0.08302 | 102.497 | - | - | 2021-02-27 13:15 | 2 | 8 | RateD
5438 | 171254 | 2531 | -0.29142 | 0.20486 | 252.912 | 8.0253 | 0.31777 | 0.0838 | 103.456 | - | - | 2021-02-27 13:16 | 2 | 8 | RateD
5439 | 171284 | 2560 | -0.29142 | 0.20728 | 255.902 | 8.1201 | 0.31684 | 0.08457 | 104.405 | - | - | 2021-02-27 13:16 | 2 | 8 | RateD
5440 | 171314 | 2591 | -0.29142 | 0.20972 | 258.909 | 8.2156 | 0.31622 | 0.08534 | 105.358 | - | - | 2021-02-27 13:17 | 2 | 8 | RateD
5441 | 171344 | 2621 | -0.29142 | 0.21214 | 261.906 | 8.3107 | 0.31591 | 0.08611 | 106.307 | - | - | 2021-02-27 13:17 | 2 | 8 | RateD
5442 | 171374 | 2651 | -0.29142 | 0.21458 | 264.915 | 8.4062 | 0.31653 | 0.08688 | 107.259 | - | - | 2021-02-27 13:18 | 2 | 8 | RateD
5443 | 171405 | 2681 | -0.29142 | 0.21701 | 267.918 | 8.5015 | 0.31529 | 0.08765 | 108.206 | - | - | 2021-02-27 13:18 | 2 | 8 | RateD
5444 | 171435 | 2711 | -0.29142 | 0.21945 | 270.92 | 8.5967 | 0.31498 | 0.08841 | 109.151 | - | - | 2021-02-27 13:19 | 2 | 8 | RateD
5445 | 171465 | 2741 | -0.29142 | 0.22189 | 273.938 | 8.6925 | 0.31436 | 0.08918 | 110.101 | - | - | 2021-02-27 13:19 | 2 | 8 | RateD
5446 | 171495 | 2771 | -0.29142 | 0.22432 | 276.94 | 8.7877 | 0.31343 | 0.08995 | 111.044 | - | - | 2021-02-27 13:20 | 2 | 8 | RateD
5447 | 171525 | 2801 | -0.29142 | 0.22676 | 279.95 | 8.8832 | 0.31343 | 0.09071 | 111.987 | - | - | 2021-02-27 13:20 | 2 | 8 | RateD
5448 | 171555 | 2831 | -0.29142 | 0.2292 | 282.963 | 8.9788 | 0.31312 | 0.09147 | 112.93 | - | - | 2021-02-27 13:21 | 2 | 8 | RateD
5449 | 171585 | 2861 | -0.29142 | 0.23164 | 285.971 | 9.0743 | 0.3125 | 0.09224 | 113.871 | - | - | 2021-02-27 13:21 | 2 | 8 | RateD
5450 | 171615 | 2891 | -0.29142 | 0.23407 | 288.977 | 9.1697 | 0.31219 | 0.093 | 114.809 | - | - | 2021-02-27 13:22 | 2 | 8 | RateD
5451 | 171645 | 2921 | -0.29142 | 0.23651 | 291.984 | 9.2651 | 0.31126 | 0.09375 | 115.746 | - | - | 2021-02-27 13:22 | 2 | 8 | RateD
5452 | 171676 | 2952 | -0.29142 | 0.23895 | 295.006 | 9.361 | 0.31157 | 0.09452 | 116.687 | - | - | 2021-02-27 13:23 | 2 | 8 | RateD
5453 | 171706 | 2982 | -0.29142 | 0.24139 | 298.011 | 9.4564 | 0.31002 | 0.09527 | 117.621 | - | - | 2021-02-27 13:23 | 2 | 8 | RateD
5454 | 171736 | 3012 | -0.29142 | 0.24382 | 301.014 | 9.5516 | 0.30971 | 0.09603 | 118.554 | - | - | 2021-02-27 13:24 | 2 | 8 | RateD
5455 | 171766 | 3042 | -0.29142 | 0.24625 | 304.018 | 9.6469 | 0.30971 | 0.09678 | 119.484 | - | - | 2021-02-27 13:24 | 2 | 8 | RateD
5456 | 171796 | 3072 | -0.29142 | 0.24869 | 307.024 | 9.7423 | 0.30909 | 0.09754 | 120.414 | - | - | 2021-02-27 13:25 | 2 | 8 | RateD
5457 | 171826 | 3102 | -0.29142 | 0.25113 | 310.031 | 9.8378 | 0.30847 | 0.09829 | 121.342 | - | - | 2021-02-27 13:25 | 2 | 8 | RateD
5458 | 171856 | 3132 | -0.29142 | 0.25356 | 313.035 | 9.9331 | 0.30878 | 0.09904 | 122.268 | - | - | 2021-02-27 13:26 | 2 | 8 | RateD
5459 | 171886 | 3162 | -0.29142 | 0.25598 | 316.03 | 10.0281 | 0.30878 | 0.09979 | 123.192 | - | - | 2021-02-27 13:26 | 2 | 8 | RateD
5460 | 171916 | 3192 | -0.29142 | 0.25842 | 319.04 | 10.1236 | 0.30816 | 0.10054 | 124.12 | - | - | 2021-02-27 13:27 | 2 | 8 | RateD
5461 | 171946 | 3222 | -0.29142 | 0.26086 | 322.048 | 10.2191 | 0.30754 | 0.10129 | 125.046 | - | - | 2021-02-27 13:27 | 2 | 8 | RateD
5462 | 171976 | 3252 | -0.29142 | 0.26329 | 325.055 | 10.3145 | 0.30754 | 0.10204 | 125.972 | - | - | 2021-02-27 13:28 | 2 | 8 | RateD
5463 | 172006 | 3283 | -0.29142 | 0.26574 | 328.069 | 10.4101 | 0.30723 | 0.10279 | 126.898 | - | - | 2021-02-27 13:28 | 2 | 8 | RateD
5464 | 172036 | 3313 | -0.29142 | 0.26816 | 331.068 | 10.5053 | 0.3063 | 0.10353 | 127.819 | - | - | 2021-02-27 13:29 | 2 | 8 | RateD
5465 | 172067 | 3343 | -0.29142 | 0.27061 | 334.09 | 10.6012 | 0.30599 | 0.10428 | 128.746 | - | - | 2021-02-27 13:29 | 2 | 8 | RateD
5466 | 172097 | 3373 | -0.29142 | 0.27304 | 337.091 | 10.6964 | 0.30692 | 0.10503 | 129.665 | - | - | 2021-02-27 13:30 | 2 | 8 | RateD
5467 | 172127 | 3403 | -0.29142 | 0.27548 | 340.097 | 10.7918 | 0.30568 | 0.10577 | 130.585 | - | - | 2021-02-27 13:30 | 2 | 8 | RateD
5468 | 172157 | 3433 | -0.29142 | 0.2779 | 343.089 | 10.8867 | 0.3063 | 0.10652 | 131.501 | - | - | 2021-02-27 13:31 | 2 | 8 | RateD
5469 | 172187 | 3463 | -0.29142 | 0.28033 | 346.088 | 10.9819 | 0.30537 | 0.10726 | 132.418 | - | - | 2021-02-27 13:31 | 2 | 8 | RateD
5470 | 172217 | 3493 | -0.29142 | 0.28276 | 349.091 | 11.0772 | 0.30568 | 0.108 | 133.335 | - | - | 2021-02-27 13:32 | 2 | 8 | RateD
5471 | 172247 | 3523 | -0.29142 | 0.2852 | 352.095 | 11.1725 | 0.30506 | 0.10874 | 134.252 | - | - | 2021-02-27 13:32 | 2 | 8 | RateD
5472 | 172277 | 3553 | -0.29142 | 0.28765 | 355.117 | 11.2684 | 0.304129 | 0.10949 | 135.172 | - | - | 2021-02-27 13:33 | 2 | 8 | RateD
5473 | 172307 | 3583 | -0.29142 | 0.29008 | 358.124 | 11.3638 | 0.304129 | 0.11023 | 136.087 | - | - | 2021-02-27 13:33 | 2 | 8 | RateD
5474 | 172337 | 3613 | -0.29142 | 0.29251 | 361.123 | 11.459 | 0.303509 | 0.11097 | 136.999 | - | - | 2021-02-27 13:34 | 2 | 8 | RateD
5475 | 172367 | 3643 | -0.29142 | 0.29494 | 364.126 | 11.5543 | 0.303199 | 0.11171 | 137.91 | - | - | 2021-02-27 13:34 | 2 | 8 | RateD
5476 | 172397 | 3673 | -0.29142 | 0.29738 | 367.131 | 11.6496 | 0.302889 | 0.11244 | 138.821 | - | - | 2021-02-27 13:35 | 2 | 8 | RateD
5477 | 172427 | 3703 | -0.29142 | 0.29981 | 370.138 | 11.745 | 0.302269 | 0.11318 | 139.731 | - | - | 2021-02-27 13:35 | 2 | 8 | RateD
5478 | 172457 | 3733 | -0.29142 | 0.30223 | 373.126 | 11.8399 | 0.302889 | 0.11391 | 140.635 | - | - | 2021-02-27 13:36 | 2 | 8 | RateD
5479 | 172487 | 3764 | -0.29142 | 0.30468 | 376.147 | 11.9357 | 0.301959 | 0.11465 | 141.548 | - | - | 2021-02-27 13:36 | 2 | 8 | RateD
5480 | 172517 | 3794 | -0.29142 | 0.30711 | 379.146 | 12.0309 | 0.301959 | 0.11539 | 142.452 | - | - | 2021-02-27 13:37 | 2 | 8 | RateD
5481 | 172547 | 3824 | -0.29142 | 0.30953 | 382.141 | 12.1259 | 0.301649 | 0.11612 | 143.355 | - | - | 2021-02-27 13:37 | 2 | 8 | RateD
5482 | 172578 | 3854 | -0.29142 | 0.31197 | 385.152 | 12.2214 | 0.301339 | 0.11685 | 144.262 | - | - | 2021-02-27 13:38 | 2 | 8 | RateD
5483 | 172608 | 3884 | -0.29142 | 0.31441 | 388.166 | 12.3171 | 0.301029 | 0.11759 | 145.169 | - | - | 2021-02-27 13:38 | 2 | 8 | RateD
5484 | 172638 | 3914 | -0.29142 | 0.31684 | 391.157 | 12.412 | 0.300409 | 0.11831 | 146.067 | - | - | 2021-02-27 13:39 | 2 | 8 | RateD
5485 | 172668 | 3944 | -0.29142 | 0.31928 | 394.169 | 12.5076 | 0.299479 | 0.11905 | 146.971 | - | - | 2021-02-27 13:39 | 2 | 8 | RateD
5486 | 172698 | 3974 | -0.29142 | 0.3217 | 397.164 | 12.6026 | 0.299479 | 0.11977 | 147.868 | - | - | 2021-02-27 13:40 | 2 | 8 | RateD
5487 | 172728 | 4004 | -0.29142 | 0.32414 | 400.178 | 12.6983 | 0.299479 | 0.1205 | 148.771 | - | - | 2021-02-27 13:40 | 2 | 8 | RateD
5488 | 172758 | 4034 | -0.29142 | 0.32658 | 403.184 | 12.7936 | 0.299479 | 0.12123 | 149.671 | - | - | 2021-02-27 13:41 | 2 | 8 | RateD
5489 | 172788 | 4064 | -0.29142 | 0.32903 | 406.208 | 12.8896 | 0.299169 | 0.12197 | 150.576 | - | - | 2021-02-27 13:41 | 2 | 8 | RateD
5490 | 172818 | 4094 | -0.29142 | 0.33146 | 409.215 | 12.985 | 0.298859 | 0.12269 | 151.474 | - | - | 2021-02-27 13:42 | 2 | 8 | RateD
5491 | 172848 | 4124 | -0.29142 | 0.33388 | 412.203 | 13.0798 | 0.298239 | 0.12342 | 152.366 | - | - | 2021-02-27 13:42 | 2 | 8 | RateD
5492 | 172878 | 4154 | -0.29142 | 0.33632 | 415.21 | 13.1753 | 0.298239 | 0.12414 | 153.263 | - | - | 2021-02-27 13:43 | 2 | 8 | RateD
5493 | 172908 | 4184 | -0.29142 | 0.33875 | 418.215 | 13.2706 | 0.298549 | 0.12487 | 154.159 | - | - | 2021-02-27 13:43 | 2 | 8 | RateD
5494 | 172938 | 4215 | -0.29142 | 0.34119 | 421.226 | 13.3661 | 0.297619 | 0.1256 | 155.057 | - | - | 2021-02-27 13:44 | 2 | 8 | RateD
5495 | 172968 | 4245 | -0.29142 | 0.34363 | 424.229 | 13.4614 | 0.297619 | 0.12632 | 155.951 | - | - | 2021-02-27 13:44 | 2 | 8 | RateD
5496 | 172999 | 4275 | -0.29142 | 0.34606 | 427.237 | 13.5569 | 0.296999 | 0.12704 | 156.845 | - | - | 2021-02-27 13:45 | 2 | 8 | RateD
5497 | 173029 | 4305 | -0.29142 | 0.3485 | 430.244 | 13.6523 | 0.296689 | 0.12777 | 157.738 | - | - | 2021-02-27 13:45 | 2 | 8 | RateD
5498 | 173059 | 4335 | -0.29142 | 0.35093 | 433.252 | 13.7477 | 0.296379 | 0.12849 | 158.631 | - | - | 2021-02-27 13:46 | 2 | 8 | RateD
5499 | 173089 | 4365 | -0.29142 | 0.35337 | 436.263 | 13.8433 | 0.296689 | 0.12921 | 159.524 | - | - | 2021-02-27 13:46 | 2 | 8 | RateD
5500 | 173119 | 4395 | -0.29142 | 0.3558 | 439.261 | 13.9384 | 0.296379 | 0.12993 | 160.413 | - | - | 2021-02-27 13:47 | 2 | 8 | RateD
5501 | 173149 | 4425 | -0.29142 | 0.35823 | 442.258 | 14.0335 | 0.296379 | 0.13065 | 161.301 | - | - | 2021-02-27 13:47 | 2 | 8 | RateD
5502 | 173179 | 4455 | -0.29204 | 0.36067 | 445.266 | 14.129 | 0.296069 | 0.13138 | 162.192 | - | - | 2021-02-27 13:48 | 2 | 8 | RateD
5503 | 173209 | 4485 | -0.29142 | 0.3631 | 448.273 | 14.2244 | 0.295139 | 0.1321 | 163.082 | - | - | 2021-02-27 13:48 | 2 | 8 | RateD
5504 | 173239 | 4515 | -0.29142 | 0.36553 | 451.273 | 14.3196 | 0.295759 | 0.13281 | 163.969 | - | - | 2021-02-27 13:49 | 2 | 8 | RateD
5505 | 173269 | 4545 | -0.29142 | 0.36796 | 454.271 | 14.4147 | 0.295449 | 0.13353 | 164.853 | - | - | 2021-02-27 13:49 | 2 | 8 | RateD
5506 | 173299 | 4575 | -0.29142 | 0.37039 | 457.275 | 14.51 | 0.294829 | 0.13425 | 165.739 | - | - | 2021-02-27 13:50 | 2 | 8 | RateD
5507 | 173329 | 4605 | -0.29142 | 0.37282 | 460.275 | 14.6052 | 0.294209 | 0.13496 | 166.623 | - | - | 2021-02-27 13:50 | 2 | 8 | RateD
5508 | 173359 | 4635 | -0.29142 | 0.37526 | 463.283 | 14.7007 | 0.293899 | 0.13568 | 167.508 | - | - | 2021-02-27 13:51 | 2 | 8 | RateD
5509 | 173389 | 4665 | -0.29142 | 0.37769 | 466.281 | 14.7958 | 0.293899 | 0.1364 | 168.39 | - | - | 2021-02-27 13:51 | 2 | 8 | RateD
5510 | 173419 | 4696 | -0.29142 | 0.38013 | 469.293 | 14.8914 | 0.293899 | 0.13711 | 169.275 | - | - | 2021-02-27 13:52 | 2 | 8 | RateD
5511 | 173450 | 4726 | -0.29142 | 0.38257 | 472.306 | 14.987 | 0.293279 | 0.13783 | 170.159 | - | - | 2021-02-27 13:52 | 2 | 8 | RateD
5512 | 173479 | 4756 | -0.29142 | 0.38499 | 475.299 | 15.082 | 0.292969 | 0.13854 | 171.037 | - | - | 2021-02-27 13:53 | 2 | 8 | RateD
5513 | 173510 | 4786 | -0.29142 | 0.38743 | 478.309 | 15.1775 | 0.292039 | 0.13925 | 171.917 | - | - | 2021-02-27 13:53 | 2 | 8 | RateD
5514 | 173540 | 4816 | -0.29142 | 0.38987 | 481.319 | 15.273 | 0.292349 | 0.13997 | 172.796 | - | - | 2021-02-27 13:54 | 2 | 8 | RateD
5515 | 173570 | 4846 | -0.29142 | 0.3923 | 484.317 | 15.3681 | 0.291109 | 0.14067 | 173.672 | - | - | 2021-02-27 13:54 | 2 | 8 | RateD
5516 | 173600 | 4876 | -0.29142 | 0.39474 | 487.328 | 15.4637 | 0.291419 | 0.14139 | 174.55 | - | - | 2021-02-27 13:55 | 2 | 8 | RateD
5517 | 173630 | 4906 | -0.29142 | 0.39718 | 490.34 | 15.5592 | 0.291729 | 0.1421 | 175.428 | - | - | 2021-02-27 13:55 | 2 | 8 | RateD
5518 | 173660 | 4936 | -0.29142 | 0.39961 | 493.343 | 15.6545 | 0.291729 | 0.1428 | 176.302 | - | - | 2021-02-27 13:56 | 2 | 8 | RateD
5519 | 173690 | 4966 | -0.29142 | 0.40203 | 496.337 | 15.7495 | 0.290799 | 0.14351 | 177.173 | - | - | 2021-02-27 13:56 | 2 | 8 | RateD
5520 | 173720 | 4996 | -0.29142 | 0.40448 | 499.357 | 15.8453 | 0.290489 | 0.14422 | 178.051 | - | - | 2021-02-27 13:57 | 2 | 8 | RateD
5521 | 173750 | 5026 | -0.29142 | 0.4069 | 502.345 | 15.9402 | 0.290179 | 0.14492 | 178.92 | - | - | 2021-02-27 13:57 | 2 | 8 | RateD
5522 | 173780 | 5056 | -0.29204 | 0.40933 | 505.349 | 16.0355 | 0.290179 | 0.14563 | 179.792 | - | - | 2021-02-27 13:58 | 2 | 8 | RateD
5523 | 173810 | 5086 | -0.29142 | 0.41177 | 508.362 | 16.1311 | 0.290489 | 0.14634 | 180.667 | - | - | 2021-02-27 13:58 | 2 | 8 | RateD
5524 | 173840 | 5117 | -0.29142 | 0.41421 | 511.373 | 16.2266 | 0.289559 | 0.14705 | 181.54 | - | - | 2021-02-27 13:59 | 2 | 8 | RateD
5525 | 173870 | 5147 | -0.29142 | 0.41665 | 514.379 | 16.322 | 0.290179 | 0.14775 | 182.411 | - | - | 2021-02-27 13:59 | 2 | 8 | RateD
5526 | 173900 | 5177 | -0.29142 | 0.41907 | 517.371 | 16.4169 | 0.289559 | 0.14846 | 183.278 | - | - | 2021-02-27 14:00 | 2 | 8 | RateD
5527 | 173930 | 5207 | -0.29142 | 0.4215 | 520.375 | 16.5123 | 0.289249 | 0.14916 | 184.148 | - | - | 2021-02-27 14:00 | 2 | 8 | RateD
5528 | 173960 | 5237 | -0.29142 | 0.42393 | 523.366 | 16.6072 | 0.288938 | 0.14986 | 185.013 | - | - | 2021-02-27 14:01 | 2 | 8 | RateD
5529 | 173990 | 5267 | -0.29142 | 0.42636 | 526.366 | 16.7024 | 0.288008 | 0.15056 | 185.879 | - | - | 2021-02-27 14:01 | 2 | 8 | RateD
5530 | 174021 | 5297 | -0.29142 | 0.42881 | 529.398 | 16.7986 | 0.287698 | 0.15127 | 186.754 | - | - | 2021-02-27 14:02 | 2 | 8 | RateD
5531 | 174051 | 5327 | -0.29142 | 0.43125 | 532.402 | 16.8939 | 0.288628 | 0.15197 | 187.62 | - | - | 2021-02-27 14:02 | 2 | 8 | RateD
5532 | 174081 | 5357 | -0.29142 | 0.43368 | 535.413 | 16.9895 | 0.287078 | 0.15268 | 188.488 | - | - | 2021-02-27 14:03 | 2 | 8 | RateD
5533 | 174111 | 5387 | -0.29142 | 0.43611 | 538.407 | 17.0845 | 0.288008 | 0.15337 | 189.349 | - | - | 2021-02-27 14:03 | 2 | 8 | RateD
5534 | 174141 | 5417 | -0.29142 | 0.43853 | 541.398 | 17.1794 | 0.287698 | 0.15407 | 190.21 | - | - | 2021-02-27 14:04 | 2 | 8 | RateD
5535 | 174171 | 5447 | -0.29142 | 0.44096 | 544.394 | 17.2745 | 0.286768 | 0.15477 | 191.07 | - | - | 2021-02-27 14:04 | 2 | 8 | RateD
5536 | 174201 | 5477 | -0.29204 | 0.44341 | 547.416 | 17.3703 | 0.286458 | 0.15547 | 191.936 | - | - | 2021-02-27 14:05 | 2 | 8 | RateD
5537 | 174231 | 5507 | -0.29142 | 0.44585 | 550.427 | 17.4659 | 0.286458 | 0.15617 | 192.797 | - | - | 2021-02-27 14:05 | 2 | 8 | RateD
5538 | 174261 | 5537 | -0.29204 | 0.44829 | 553.439 | 17.5614 | 0.286148 | 0.15686 | 193.659 | - | - | 2021-02-27 14:06 | 2 | 8 | RateD
5539 | 174291 | 5567 | -0.29142 | 0.45071 | 556.437 | 17.6566 | 0.285838 | 0.15756 | 194.516 | - | - | 2021-02-27 14:06 | 2 | 8 | RateD
5540 | 174321 | 5597 | -0.29142 | 0.45315 | 559.445 | 17.7521 | 0.285218 | 0.15825 | 195.375 | - | - | 2021-02-27 14:07 | 2 | 8 | RateD
5541 | 174351 | 5628 | -0.29142 | 0.45559 | 562.451 | 17.8474 | 0.285218 | 0.15895 | 196.232 | - | - | 2021-02-27 14:07 | 2 | 8 | RateD
5542 | 174382 | 5658 | -0.29142 | 0.45803 | 565.463 | 17.943 | 0.284908 | 0.15964 | 197.091 | - | - | 2021-02-27 14:08 | 2 | 8 | RateD
5543 | 174412 | 5688 | -0.29204 | 0.46046 | 568.464 | 18.0382 | 0.284908 | 0.16034 | 197.947 | - | - | 2021-02-27 14:08 | 2 | 8 | RateD
5544 | 174442 | 5718 | -0.29142 | 0.46289 | 571.474 | 18.1337 | 0.284288 | 0.16103 | 198.803 | - | - | 2021-02-27 14:09 | 2 | 8 | RateD
5545 | 174472 | 5748 | -0.29142 | 0.46533 | 574.483 | 18.2292 | 0.283978 | 0.16172 | 199.66 | - | - | 2021-02-27 14:09 | 2 | 8 | RateD
5546 | 174502 | 5778 | -0.29204 | 0.46777 | 577.492 | 18.3247 | 0.283668 | 0.16242 | 200.515 | - | - | 2021-02-27 14:10 | 2 | 8 | RateD
5547 | 174532 | 5808 | -0.29142 | 0.4702 | 580.499 | 18.4201 | 0.283668 | 0.16311 | 201.368 | - | - | 2021-02-27 14:10 | 2 | 8 | RateD
5548 | 174562 | 5838 | -0.29142 | 0.47264 | 583.509 | 18.5156 | 0.283358 | 0.1638 | 202.221 | - | - | 2021-02-27 14:11 | 2 | 8 | RateD
5549 | 174592 | 5868 | -0.29142 | 0.47509 | 586.531 | 18.6115 | 0.283048 | 0.16449 | 203.077 | - | - | 2021-02-27 14:11 | 2 | 8 | RateD
5550 | 174622 | 5899 | -0.29204 | 0.47753 | 589.538 | 18.7069 | 0.283358 | 0.16518 | 203.929 | - | - | 2021-02-27 14:12 | 2 | 8 | RateD
5551 | 174652 | 5929 | -0.29142 | 0.47996 | 592.549 | 18.8025 | 0.282428 | 0.16587 | 204.779 | - | - | 2021-02-27 14:12 | 2 | 8 | RateD
5552 | 174683 | 5959 | -0.29142 | 0.4824 | 595.554 | 18.8978 | 0.282428 | 0.16656 | 205.627 | - | - | 2021-02-27 14:13 | 2 | 8 | RateD
5553 | 174713 | 5989 | -0.29142 | 0.48483 | 598.558 | 18.9932 | 0.281808 | 0.16724 | 206.474 | - | - | 2021-02-27 14:13 | 2 | 8 | RateD
5554 | 174743 | 6019 | -0.29142 | 0.48726 | 601.56 | 19.0884 | 0.281188 | 0.16793 | 207.32 | - | - | 2021-02-27 14:14 | 2 | 8 | RateD
5555 | 174773 | 6049 | -0.29142 | 0.4897 | 604.568 | 19.1839 | 0.281188 | 0.16862 | 208.167 | - | - | 2021-02-27 14:14 | 2 | 8 | RateD
5556 | 174803 | 6079 | -0.29142 | 0.49213 | 607.57 | 19.2791 | 0.281188 | 0.1693 | 209.012 | - | - | 2021-02-27 14:15 | 2 | 8 | RateD
5557 | 174833 | 6109 | -0.29142 | 0.49457 | 610.576 | 19.3745 | 0.280878 | 0.16998 | 209.857 | - | - | 2021-02-27 14:15 | 2 | 8 | RateD
5558 | 174863 | 6139 | -0.29142 | 0.497 | 613.583 | 19.4699 | 0.281498 | 0.17067 | 210.702 | - | - | 2021-02-27 14:16 | 2 | 8 | RateD
5559 | 174893 | 6169 | -0.29142 | 0.49943 | 616.586 | 19.5652 | 0.280258 | 0.17135 | 211.546 | - | - | 2021-02-27 14:16 | 2 | 8 | RateD
5560 | 174923 | 6199 | -0.29204 | 0.50186 | 619.583 | 19.6603 | 0.280568 | 0.17203 | 212.386 | - | - | 2021-02-27 14:17 | 2 | 8 | RateD
5561 | 174953 | 6229 | -0.29142 | 0.50429 | 622.577 | 19.7553 | 0.279948 | 0.17271 | 213.224 | - | - | 2021-02-27 14:17 | 2 | 8 | RateD
5562 | 174983 | 6259 | -0.29142 | 0.50672 | 625.581 | 19.8506 | 0.279018 | 0.17339 | 214.065 | - | - | 2021-02-27 14:18 | 2 | 8 | RateD
5563 | 175013 | 6289 | -0.29142 | 0.50916 | 628.59 | 19.9461 | 0.279638 | 0.17407 | 214.905 | - | - | 2021-02-27 14:18 | 2 | 8 | RateD
5564 | 175043 | 6319 | -0.29204 | 0.5116 | 631.602 | 20.0417 | 0.279638 | 0.17475 | 215.747 | - | - | 2021-02-27 14:19 | 2 | 8 | RateD
5565 | 175073 | 6349 | -0.29142 | 0.51403 | 634.605 | 20.137 | 0.278708 | 0.17543 | 216.585 | - | - | 2021-02-27 14:19 | 2 | 8 | RateD
5566 | 175103 | 6379 | -0.29142 | 0.51646 | 637.603 | 20.2321 | 0.279328 | 0.17611 | 217.422 | - | - | 2021-02-27 14:20 | 2 | 8 | RateD
5567 | 175133 | 6409 | -0.29142 | 0.51889 | 640.605 | 20.3274 | 0.279018 | 0.17679 | 218.259 | - | - | 2021-02-27 14:20 | 2 | 8 | RateD
5568 | 175164 | 6440 | -0.29142 | 0.52134 | 643.631 | 20.4234 | 0.278398 | 0.17747 | 219.102 | - | - | 2021-02-27 14:21 | 2 | 8 | RateD
5569 | 175194 | 6470 | -0.29142 | 0.52378 | 646.638 | 20.5188 | 0.277778 | 0.17815 | 219.938 | - | - | 2021-02-27 14:21 | 2 | 8 | RateD
5570 | 175224 | 6500 | -0.29142 | 0.52621 | 649.638 | 20.614 | 0.277778 | 0.17882 | 220.771 | - | - | 2021-02-27 14:22 | 2 | 8 | RateD
5571 | 175254 | 6530 | -0.29142 | 0.52865 | 652.651 | 20.7096 | 0.277468 | 0.1795 | 221.607 | - | - | 2021-02-27 14:22 | 2 | 8 | RateD
5572 | 175284 | 6560 | -0.29142 | 0.53109 | 655.662 | 20.8052 | 0.277158 | 0.18018 | 222.442 | - | - | 2021-02-27 14:23 | 2 | 8 | RateD
5573 | 175314 | 6590 | -0.29142 | 0.53351 | 658.653 | 20.9 | 0.277158 | 0.18085 | 223.271 | - | - | 2021-02-27 14:23 | 2 | 8 | RateD
5574 | 175344 | 6620 | -0.29204 | 0.53596 | 661.674 | 20.9959 | 0.276848 | 0.18153 | 224.108 | - | - | 2021-02-27 14:24 | 2 | 8 | RateD
5575 | 175374 | 6650 | -0.29142 | 0.53838 | 664.671 | 21.091 | 0.276538 | 0.1822 | 224.937 | - | - | 2021-02-27 14:24 | 2 | 8 | RateD
5576 | 175404 | 6680 | -0.29142 | 0.54081 | 667.661 | 21.1859 | 0.276228 | 0.18287 | 225.764 | - | - | 2021-02-27 14:25 | 2 | 8 | RateD
5577 | 175434 | 6710 | -0.29142 | 0.54323 | 670.653 | 21.2808 | 0.276228 | 0.18354 | 226.59 | - | - | 2021-02-27 14:25 | 2 | 8 | RateD
5578 | 175464 | 6740 | -0.29142 | 0.54565 | 673.646 | 21.3758 | 0.275918 | 0.18421 | 227.417 | - | - | 2021-02-27 14:26 | 2 | 8 | RateD
5579 | 175494 | 6770 | -0.29142 | 0.54809 | 676.651 | 21.4712 | 0.275608 | 0.18488 | 228.246 | - | - | 2021-02-27 14:26 | 2 | 8 | RateD
5580 | 175524 | 6800 | -0.29142 | 0.55054 | 679.683 | 21.5674 | 0.275298 | 0.18556 | 229.081 | - | - | 2021-02-27 14:27 | 2 | 8 | RateD
5581 | 175554 | 6830 | -0.29142 | 0.55297 | 682.683 | 21.6626 | 0.275298 | 0.18622 | 229.907 | - | - | 2021-02-27 14:27 | 2 | 8 | RateD
5582 | 175584 | 6860 | -0.29142 | 0.55541 | 685.686 | 21.7578 | 0.275298 | 0.18689 | 230.734 | - | - | 2021-02-27 14:28 | 2 | 8 | RateD
5583 | 175614 | 6891 | -0.29142 | 0.55784 | 688.692 | 21.8532 | 0.274988 | 0.18756 | 231.561 | - | - | 2021-02-27 14:28 | 2 | 8 | RateD
5584 | 175644 | 6921 | -0.29142 | 0.56027 | 691.697 | 21.9486 | 0.274988 | 0.18823 | 232.387 | - | - | 2021-02-27 14:29 | 2 | 8 | RateD
5585 | 175675 | 6951 | -0.29142 | 0.56271 | 694.71 | 22.0442 | 0.274678 | 0.1889 | 233.215 | - | - | 2021-02-27 14:29 | 2 | 8 | RateD
5586 | 175705 | 6981 | -0.29204 | 0.56516 | 697.725 | 22.1399 | 0.274058 | 0.18957 | 234.042 | - | - | 2021-02-27 14:30 | 2 | 8 | RateD
5587 | 175735 | 7011 | -0.29142 | 0.56759 | 700.731 | 22.2353 | 0.274058 | 0.19024 | 234.867 | - | - | 2021-02-27 14:30 | 2 | 8 | RateD
5588 | 175765 | 7041 | -0.29142 | 0.57003 | 703.739 | 22.3307 | 0.273438 | 0.19091 | 235.69 | - | - | 2021-02-27 14:31 | 2 | 8 | RateD
5589 | 175795 | 7071 | -0.29142 | 0.57245 | 706.73 | 22.4256 | 0.273127 | 0.19157 | 236.508 | - | - | 2021-02-27 14:31 | 2 | 8 | RateD
5590 | 175825 | 7101 | -0.29142 | 0.57489 | 709.737 | 22.521 | 0.272817 | 0.19224 | 237.329 | - | - | 2021-02-27 14:32 | 2 | 8 | RateD
5591 | 175855 | 7131 | -0.29142 | 0.57732 | 712.742 | 22.6164 | 0.272197 | 0.1929 | 238.148 | - | - | 2021-02-27 14:32 | 2 | 8 | RateD
5592 | 175885 | 7161 | -0.29142 | 0.57974 | 715.733 | 22.7113 | 0.272197 | 0.19356 | 238.962 | - | - | 2021-02-27 14:33 | 2 | 8 | RateD
5593 | 175915 | 7191 | -0.29142 | 0.58219 | 718.755 | 22.8072 | 0.272197 | 0.19423 | 239.785 | - | - | 2021-02-27 14:33 | 2 | 8 | RateD
5594 | 175945 | 7221 | -0.29142 | 0.58462 | 721.756 | 22.9024 | 0.272197 | 0.19489 | 240.601 | - | - | 2021-02-27 14:34 | 2 | 8 | RateD
5595 | 175975 | 7251 | -0.29142 | 0.58706 | 724.763 | 22.9978 | 0.271887 | 0.19555 | 241.418 | - | - | 2021-02-27 14:34 | 2 | 8 | RateD
5596 | 176005 | 7281 | -0.29142 | 0.58949 | 727.767 | 23.0931 | 0.271887 | 0.19621 | 242.234 | - | - | 2021-02-27 14:35 | 2 | 8 | RateD
5597 | 176035 | 7311 | -0.29142 | 0.59192 | 730.765 | 23.1883 | 0.271577 | 0.19687 | 243.048 | - | - | 2021-02-27 14:35 | 2 | 8 | RateD
5598 | 176065 | 7341 | -0.29142 | 0.59435 | 733.768 | 23.2836 | 0.270957 | 0.19753 | 243.862 | - | - | 2021-02-27 14:36 | 2 | 8 | RateD
5599 | 176095 | 7371 | -0.29142 | 0.59678 | 736.768 | 23.3788 | 0.270957 | 0.19819 | 244.676 | - | - | 2021-02-27 14:36 | 2 | 8 | RateD
5600 | 176125 | 7402 | -0.29142 | 0.59922 | 739.774 | 23.4741 | 0.271267 | 0.19885 | 245.491 | - | - | 2021-02-27 14:37 | 2 | 8 | RateD
5601 | 176155 | 7432 | -0.29142 | 0.60165 | 742.776 | 23.5694 | 0.271267 | 0.19951 | 246.304 | - | - | 2021-02-27 14:37 | 2 | 8 | RateD
5602 | 176186 | 7462 | -0.29142 | 0.60409 | 745.786 | 23.6649 | 0.270337 | 0.20017 | 247.118 | - | - | 2021-02-27 14:38 | 2 | 8 | RateD
5603 | 176216 | 7492 | -0.29204 | 0.60653 | 748.797 | 23.7605 | 0.269717 | 0.20083 | 247.932 | - | - | 2021-02-27 14:38 | 2 | 8 | RateD
5604 | 176246 | 7522 | -0.29142 | 0.60896 | 751.805 | 23.8559 | 0.269097 | 0.20148 | 248.745 | - | - | 2021-02-27 14:39 | 2 | 8 | RateD
5605 | 176276 | 7552 | -0.29142 | 0.61139 | 754.808 | 23.9512 | 0.269097 | 0.20214 | 249.554 | - | - | 2021-02-27 14:39 | 2 | 8 | RateD
5606 | 176306 | 7582 | -0.29142 | 0.61381 | 757.796 | 24.046 | 0.268787 | 0.20279 | 250.36 | - | - | 2021-02-27 14:40 | 2 | 8 | RateD
5607 | 176336 | 7612 | -0.29142 | 0.61625 | 760.8 | 24.1413 | 0.269717 | 0.20345 | 251.169 | - | - | 2021-02-27 14:40 | 2 | 8 | RateD
5608 | 176366 | 7642 | -0.29142 | 0.61867 | 763.792 | 24.2363 | 0.269097 | 0.2041 | 251.974 | - | - | 2021-02-27 14:41 | 2 | 8 | RateD
5609 | 176396 | 7672 | -0.29142 | 0.6211 | 766.79 | 24.3314 | 0.268167 | 0.20475 | 252.781 | - | - | 2021-02-27 14:41 | 2 | 8 | RateD
5610 | 176426 | 7702 | -0.29204 | 0.62354 | 769.803 | 24.427 | 0.267857 | 0.20541 | 253.589 | - | - | 2021-02-27 14:42 | 2 | 8 | RateD
5611 | 176456 | 7732 | -0.29142 | 0.62598 | 772.816 | 24.5226 | 0.267547 | 0.20606 | 254.397 | - | - | 2021-02-27 14:42 | 2 | 8 | RateD
5612 | 176486 | 7762 | -0.29204 | 0.62842 | 775.823 | 24.618 | 0.267547 | 0.20671 | 255.201 | - | - | 2021-02-27 14:43 | 2 | 8 | RateD
5613 | 176516 | 7792 | -0.29142 | 0.63085 | 778.831 | 24.7135 | 0.267547 | 0.20736 | 256.006 | - | - | 2021-02-27 14:43 | 2 | 8 | RateD
5614 | 176546 | 7822 | -0.29142 | 0.63328 | 781.832 | 24.8087 | 0.267237 | 0.20801 | 256.808 | - | - | 2021-02-27 14:44 | 2 | 8 | RateD
5615 | 176576 | 7853 | -0.29142 | 0.63573 | 784.854 | 24.9046 | 0.267237 | 0.20867 | 257.615 | - | - | 2021-02-27 14:44 | 2 | 8 | RateD
5616 | 176606 | 7883 | -0.29204 | 0.63816 | 787.851 | 24.9997 | 0.266617 | 0.20932 | 258.415 | - | - | 2021-02-27 14:45 | 2 | 8 | RateD
5617 | 176636 | 7913 | -0.29142 | 0.6406 | 790.862 | 25.0952 | 0.266617 | 0.20997 | 259.217 | - | - | 2021-02-27 14:45 | 2 | 8 | RateD
5618 | 176667 | 7943 | -0.29142 | 0.64304 | 793.872 | 25.1907 | 0.266307 | 0.21062 | 260.02 | - | - | 2021-02-27 14:46 | 2 | 8 | RateD
5619 | 176697 | 7973 | -0.29142 | 0.64548 | 796.885 | 25.2864 | 0.265997 | 0.21127 | 260.822 | - | - | 2021-02-27 14:46 | 2 | 8 | RateD
5620 | 176727 | 8003 | -0.29142 | 0.6479 | 799.878 | 25.3813 | 0.265997 | 0.21191 | 261.619 | - | - | 2021-02-27 14:47 | 2 | 8 | RateD
5621 | 176757 | 8033 | -0.29142 | 0.65034 | 802.886 | 25.4768 | 0.265687 | 0.21256 | 262.418 | - | - | 2021-02-27 14:47 | 2 | 8 | RateD
5622 | 176787 | 8063 | -0.29142 | 0.65276 | 805.874 | 25.5716 | 0.265377 | 0.2132 | 263.212 | - | - | 2021-02-27 14:48 | 2 | 8 | RateD
5623 | 176817 | 8093 | -0.29204 | 0.65518 | 808.869 | 25.6666 | 0.264757 | 0.21384 | 264.006 | - | - | 2021-02-27 14:48 | 2 | 8 | RateD
5624 | 176847 | 8123 | -0.29142 | 0.65761 | 811.866 | 25.7617 | 0.264757 | 0.21449 | 264.799 | - | - | 2021-02-27 14:49 | 2 | 8 | RateD
5625 | 176877 | 8153 | -0.29142 | 0.66005 | 814.878 | 25.8573 | 0.264447 | 0.21513 | 265.597 | - | - | 2021-02-27 14:49 | 2 | 8 | RateD
5626 | 176907 | 8183 | -0.29142 | 0.66249 | 817.884 | 25.9527 | 0.264757 | 0.21578 | 266.392 | - | - | 2021-02-27 14:50 | 2 | 8 | RateD
5627 | 176937 | 8213 | -0.29142 | 0.66493 | 820.898 | 26.0483 | 0.264447 | 0.21642 | 267.189 | - | - | 2021-02-27 14:50 | 2 | 8 | RateD
5628 | 176967 | 8243 | -0.29142 | 0.66737 | 823.91 | 26.1439 | 0.264137 | 0.21707 | 267.985 | - | - | 2021-02-27 14:51 | 2 | 8 | RateD
5629 | 176997 | 8273 | -0.29142 | 0.6698 | 826.912 | 26.2392 | 0.264447 | 0.21771 | 268.779 | - | - | 2021-02-27 14:51 | 2 | 8 | RateD
5630 | 177027 | 8303 | -0.29142 | 0.67223 | 829.914 | 26.3344 | 0.264137 | 0.21835 | 269.572 | - | - | 2021-02-27 14:52 | 2 | 8 | RateD
5631 | 177057 | 8333 | -0.29142 | 0.67467 | 832.924 | 26.4299 | 0.263827 | 0.219 | 270.367 | - | - | 2021-02-27 14:52 | 2 | 8 | RateD
5632 | 177087 | 8363 | -0.29142 | 0.67709 | 835.913 | 26.5248 | 0.263517 | 0.21964 | 271.155 | - | - | 2021-02-27 14:53 | 2 | 8 | RateD
5633 | 177117 | 8394 | -0.29142 | 0.67953 | 838.931 | 26.6206 | 0.262897 | 0.22028 | 271.95 | - | - | 2021-02-27 14:53 | 2 | 8 | RateD
5634 | 177148 | 8424 | -0.29142 | 0.68197 | 841.942 | 26.7161 | 0.263517 | 0.22092 | 272.743 | - | - | 2021-02-27 14:54 | 2 | 8 | RateD
5635 | 177177 | 8454 | -0.29142 | 0.6844 | 844.936 | 26.8111 | 0.262897 | 0.22156 | 273.532 | - | - | 2021-02-27 14:54 | 2 | 8 | RateD
5636 | 177208 | 8484 | -0.29142 | 0.68683 | 847.94 | 26.9064 | 0.262587 | 0.2222 | 274.321 | - | - | 2021-02-27 14:55 | 2 | 8 | RateD
5637 | 177238 | 8514 | -0.29142 | 0.68927 | 850.945 | 27.0018 | 0.262587 | 0.22284 | 275.11 | - | - | 2021-02-27 14:55 | 2 | 8 | RateD
5638 | 177268 | 8544 | -0.29142 | 0.6917 | 853.949 | 27.0971 | 0.262587 | 0.22348 | 275.898 | - | - | 2021-02-27 14:56 | 2 | 8 | RateD
5639 | 177298 | 8574 | -0.29142 | 0.69414 | 856.969 | 27.1929 | 0.262277 | 0.22412 | 276.689 | - | - | 2021-02-27 14:56 | 2 | 8 | RateD
5640 | 177328 | 8604 | -0.29204 | 0.69658 | 859.974 | 27.2883 | 0.261347 | 0.22476 | 277.476 | - | - | 2021-02-27 14:57 | 2 | 8 | RateD
5641 | 177358 | 8634 | -0.29142 | 0.69901 | 862.978 | 27.3836 | 0.261967 | 0.22539 | 278.262 | - | - | 2021-02-27 14:57 | 2 | 8 | RateD
5642 | 177388 | 8664 | -0.29142 | 0.70145 | 865.982 | 27.4789 | 0.261347 | 0.22603 | 279.048 | - | - | 2021-02-27 14:58 | 2 | 8 | RateD
5643 | 177418 | 8694 | -0.29142 | 0.70388 | 868.992 | 27.5744 | 0.261967 | 0.22667 | 279.835 | - | - | 2021-02-27 14:58 | 2 | 8 | RateD
5644 | 177448 | 8724 | -0.29142 | 0.70632 | 871.997 | 27.6698 | 0.261967 | 0.2273 | 280.621 | - | - | 2021-02-27 14:59 | 2 | 8 | RateD
5645 | 177478 | 8755 | -0.29142 | 0.70877 | 875.019 | 27.7657 | 0.260417 | 0.22794 | 281.41 | - | - | 2021-02-27 14:59 | 2 | 8 | RateD
5646 | 177509 | 8785 | -0.29142 | 0.7112 | 878.028 | 27.8612 | 0.260417 | 0.22858 | 282.195 | - | - | 2021-02-27 15:00 | 2 | 8 | RateD
5647 | 177539 | 8815 | -0.29142 | 0.71364 | 881.033 | 27.9565 | 0.260107 | 0.22921 | 282.977 | - | - | 2021-02-27 15:00 | 2 | 8 | RateD
5648 | 177569 | 8845 | -0.29142 | 0.71607 | 884.034 | 28.0517 | 0.259487 | 0.22984 | 283.758 | - | - | 2021-02-27 15:01 | 2 | 8 | RateD
5649 | 177599 | 8875 | -0.29142 | 0.7185 | 887.038 | 28.147 | 0.259177 | 0.23047 | 284.537 | - | - | 2021-02-27 15:01 | 2 | 8 | RateD
5650 | 177629 | 8905 | -0.29142 | 0.72093 | 890.04 | 28.2423 | 0.258867 | 0.23111 | 285.315 | - | - | 2021-02-27 15:02 | 2 | 8 | RateD
5651 | 177659 | 8935 | -0.29142 | 0.72337 | 893.044 | 28.3376 | 0.258557 | 0.23174 | 286.093 | - | - | 2021-02-27 15:02 | 2 | 8 | RateD
5652 | 177689 | 8965 | -0.29142 | 0.7258 | 896.053 | 28.4331 | 0.258867 | 0.23237 | 286.872 | - | - | 2021-02-27 15:03 | 2 | 8 | RateD
5653 | 177719 | 8995 | -0.29142 | 0.72824 | 899.06 | 28.5285 | 0.258557 | 0.233 | 287.65 | - | - | 2021-02-27 15:03 | 2 | 8 | RateD
5654 | 177749 | 9025 | -0.29142 | 0.73066 | 902.049 | 28.6234 | 0.258557 | 0.23362 | 288.423 | - | - | 2021-02-27 15:04 | 2 | 8 | RateD
5655 | 177779 | 9055 | -0.29142 | 0.73309 | 905.047 | 28.7185 | 0.257937 | 0.23425 | 289.196 | - | - | 2021-02-27 15:04 | 2 | 8 | RateD
5656 | 177809 | 9085 | -0.29142 | 0.73551 | 908.035 | 28.8133 | 0.257626 | 0.23487 | 289.966 | - | - | 2021-02-27 15:05 | 2 | 8 | RateD
5657 | 177839 | 9115 | -0.29142 | 0.73793 | 911.025 | 28.9082 | 0.257316 | 0.2355 | 290.736 | - | - | 2021-02-27 15:05 | 2 | 8 | RateD
5658 | 177869 | 9145 | -0.29142 | 0.74036 | 914.025 | 29.0034 | 0.257316 | 0.23612 | 291.507 | - | - | 2021-02-27 15:06 | 2 | 8 | RateD
5659 | 177899 | 9175 | -0.29142 | 0.74279 | 917.03 | 29.0987 | 0.257006 | 0.23675 | 292.28 | - | - | 2021-02-27 15:06 | 2 | 8 | RateD
5660 | 177929 | 9205 | -0.29142 | 0.74525 | 920.059 | 29.1949 | 0.256696 | 0.23738 | 293.058 | - | - | 2021-02-27 15:07 | 2 | 8 | RateD
5661 | 177959 | 9235 | -0.29142 | 0.74768 | 923.059 | 29.2901 | 0.257006 | 0.238 | 293.828 | - | - | 2021-02-27 15:07 | 2 | 8 | RateD
5662 | 177989 | 9265 | -0.29142 | 0.75011 | 926.062 | 29.3854 | 0.256696 | 0.23863 | 294.599 | - | - | 2021-02-27 15:08 | 2 | 8 | RateD
5663 | 178019 | 9295 | -0.29142 | 0.75255 | 929.076 | 29.481 | 0.256386 | 0.23925 | 295.371 | - | - | 2021-02-27 15:08 | 2 | 8 | RateD
5664 | 178049 | 9326 | -0.29142 | 0.75499 | 932.087 | 29.5765 | 0.255766 | 0.23987 | 296.141 | - | - | 2021-02-27 15:09 | 2 | 8 | RateD
5665 | 178080 | 9356 | -0.29142 | 0.75743 | 935.098 | 29.6721 | 0.255766 | 0.2405 | 296.911 | - | - | 2021-02-27 15:09 | 2 | 8 | RateD
5666 | 178109 | 9386 | -0.29142 | 0.75985 | 938.09 | 29.767 | 0.255766 | 0.24112 | 297.676 | - | - | 2021-02-27 15:10 | 2 | 8 | RateD
5667 | 178139 | 9416 | -0.29142 | 0.76228 | 941.087 | 29.8621 | 0.255766 | 0.24174 | 298.441 | - | - | 2021-02-27 15:10 | 2 | 8 | RateD
5668 | 178169 | 9446 | -0.29142 | 0.7647 | 944.075 | 29.9569 | 0.254836 | 0.24236 | 299.205 | - | - | 2021-02-27 15:11 | 2 | 8 | RateD
5669 | 178199 | 9475 | -0.29142 | 0.76712 | 947.068 | 30.0519 | 0.256076 | 0.24297 | 299.969 | - | - | 2021-02-27 15:11 | 2 | 8 | RateD
5670 | 178229 | 9505 | -0.29142 | 0.76955 | 950.061 | 30.1469 | 0.254526 | 0.24359 | 300.733 | - | - | 2021-02-27 15:12 | 2 | 8 | RateD
5671 | 178259 | 9535 | -0.29142 | 0.77198 | 953.066 | 30.2422 | 0.254216 | 0.24421 | 301.499 | - | - | 2021-02-27 15:12 | 2 | 8 | RateD
5672 | 178289 | 9565 | -0.29142 | 0.77441 | 956.058 | 30.3372 | 0.254216 | 0.24483 | 302.26 | - | - | 2021-02-27 15:13 | 2 | 8 | RateD
5673 | 178319 | 9595 | -0.29142 | 0.77683 | 959.055 | 30.4323 | 0.253906 | 0.24545 | 303.023 | - | - | 2021-02-27 15:13 | 2 | 8 | RateD
5674 | 178349 | 9625 | -0.29142 | 0.77927 | 962.058 | 30.5275 | 0.253906 | 0.24607 | 303.786 | - | - | 2021-02-27 15:14 | 2 | 8 | RateD
5675 | 178379 | 9655 | -0.29142 | 0.78169 | 965.047 | 30.6224 | 0.253906 | 0.24668 | 304.545 | - | - | 2021-02-27 15:14 | 2 | 8 | RateD
5676 | 178409 | 9685 | -0.29142 | 0.78411 | 968.037 | 30.7173 | 0.253286 | 0.2473 | 305.303 | - | - | 2021-02-27 15:15 | 2 | 8 | RateD
5677 | 178439 | 9715 | -0.29142 | 0.78654 | 971.036 | 30.8125 | 0.252666 | 0.24791 | 306.062 | - | - | 2021-02-27 15:15 | 2 | 8 | RateD
5678 | 178469 | 9745 | -0.29142 | 0.78898 | 974.044 | 30.9079 | 0.252976 | 0.24853 | 306.823 | - | - | 2021-02-27 15:16 | 2 | 8 | RateD
5679 | 178499 | 9776 | -0.29142 | 0.79142 | 977.065 | 31.0037 | 0.252976 | 0.24915 | 307.587 | - | - | 2021-02-27 15:16 | 2 | 8 | RateD
5680 | 178529 | 9806 | -0.29142 | 0.79385 | 980.062 | 31.0988 | 0.252666 | 0.24976 | 308.344 | - | - | 2021-02-27 15:17 | 2 | 8 | RateD
5681 | 178559 | 9836 | -0.29142 | 0.79628 | 983.058 | 31.1939 | 0.252356 | 0.25037 | 309.1 | - | - | 2021-02-27 15:17 | 2 | 8 | RateD
5682 | 178589 | 9865 | -0.29142 | 0.7987 | 986.054 | 31.289 | 0.252046 | 0.25098 | 309.856 | - | - | 2021-02-27 15:18 | 2 | 8 | RateD
5683 | 178619 | 9896 | -0.29142 | 0.80114 | 989.062 | 31.3844 | 0.251736 | 0.2516 | 310.613 | - | - | 2021-02-27 15:18 | 2 | 8 | RateD
5684 | 178649 | 9926 | -0.29142 | 0.80357 | 992.061 | 31.4796 | 0.251116 | 0.25221 | 311.367 | - | - | 2021-02-27 15:19 | 2 | 8 | RateD
5685 | 178680 | 9956 | -0.29142 | 0.80601 | 995.07 | 31.5751 | 0.251116 | 0.25282 | 312.123 | - | - | 2021-02-27 15:19 | 2 | 8 | RateD
5686 | 178710 | 9986 | -0.29142 | 0.80844 | 998.069 | 31.6702 | 0.251116 | 0.25343 | 312.876 | - | - | 2021-02-27 15:20 | 2 | 8 | RateD
5687 | 178740 | 10016 | -0.29142 | 0.81087 | 1001.072 | 31.7655 | 0.250806 | 0.25404 | 313.629 | - | - | 2021-02-27 15:20 | 2 | 8 | RateD
5688 | 178770 | 10046 | -0.29142 | 0.81329 | 1004.063 | 31.8604 | 0.250186 | 0.25465 | 314.379 | - | - | 2021-02-27 15:21 | 2 | 8 | RateD
5689 | 178800 | 10076 | -0.29142 | 0.81573 | 1007.076 | 31.956 | 0.250186 | 0.25526 | 315.133 | - | - | 2021-02-27 15:21 | 2 | 8 | RateD
5690 | 178830 | 10106 | -0.29142 | 0.81816 | 1010.07 | 32.0511 | 0.249876 | 0.25586 | 315.882 | - | - | 2021-02-27 15:22 | 2 | 8 | RateD
5691 | 178860 | 10136 | -0.29142 | 0.8206 | 1013.081 | 32.1466 | 0.249566 | 0.25647 | 316.634 | - | - | 2021-02-27 15:22 | 2 | 8 | RateD
5692 | 178890 | 10166 | -0.29204 | 0.82303 | 1016.091 | 32.2421 | 0.249566 | 0.25708 | 317.385 | - | - | 2021-02-27 15:23 | 2 | 8 | RateD
5693 | 178920 | 10196 | -0.29142 | 0.82546 | 1019.085 | 32.3371 | 0.249566 | 0.25769 | 318.132 | - | - | 2021-02-27 15:23 | 2 | 8 | RateD
5694 | 178950 | 10226 | -0.29204 | 0.82789 | 1022.085 | 32.4323 | 0.249256 | 0.25829 | 318.88 | - | - | 2021-02-27 15:24 | 2 | 8 | RateD
5695 | 178980 | 10256 | -0.29142 | 0.83033 | 1025.101 | 32.528 | 0.249256 | 0.2589 | 319.632 | - | - | 2021-02-27 15:24 | 2 | 8 | RateD
5696 | 179010 | 10286 | -0.29142 | 0.83277 | 1028.11 | 32.6235 | 0.249566 | 0.25951 | 320.382 | - | - | 2021-02-27 15:25 | 2 | 8 | RateD
5697 | 179040 | 10316 | -0.29142 | 0.83519 | 1031.099 | 32.7183 | 0.248946 | 0.26011 | 321.126 | - | - | 2021-02-27 15:25 | 2 | 8 | RateD
5698 | 179070 | 10346 | -0.29142 | 0.83761 | 1034.092 | 32.8133 | 0.248636 | 0.26072 | 321.871 | - | - | 2021-02-27 15:26 | 2 | 8 | RateD
5699 | 179100 | 10376 | -0.29142 | 0.84004 | 1037.082 | 32.9082 | 0.248636 | 0.26132 | 322.614 | - | - | 2021-02-27 15:26 | 2 | 8 | RateD
5700 | 179130 | 10406 | -0.29204 | 0.84246 | 1040.075 | 33.0031 | 0.248636 | 0.26192 | 323.357 | - | - | 2021-02-27 15:27 | 2 | 8 | RateD
5701 | 179160 | 10436 | -0.29142 | 0.8449 | 1043.082 | 33.0986 | 0.247396 | 0.26252 | 324.102 | - | - | 2021-02-27 15:27 | 2 | 8 | RateD
5702 | 179190 | 10466 | -0.29142 | 0.84734 | 1046.094 | 33.1941 | 0.247396 | 0.26313 | 324.847 | - | - | 2021-02-27 15:28 | 2 | 8 | RateD
5703 | 179220 | 10496 | -0.29142 | 0.84976 | 1049.089 | 33.2892 | 0.246776 | 0.26373 | 325.587 | - | - | 2021-02-27 15:28 | 2 | 8 | RateD
5704 | 179250 | 10526 | -0.29142 | 0.85219 | 1052.089 | 33.3844 | 0.246466 | 0.26433 | 326.328 | - | - | 2021-02-27 15:29 | 2 | 8 | RateD
5705 | 179280 | 10556 | -0.29142 | 0.85461 | 1055.078 | 33.4792 | 0.247086 | 0.26492 | 327.066 | - | - | 2021-02-27 15:29 | 2 | 8 | RateD
5706 | 179310 | 10586 | -0.29204 | 0.85704 | 1058.073 | 33.5742 | 0.245846 | 0.26552 | 327.804 | - | - | 2021-02-27 15:30 | 2 | 8 | RateD
5707 | 179340 | 10616 | -0.29142 | 0.85946 | 1061.062 | 33.6691 | 0.246156 | 0.26612 | 328.541 | - | - | 2021-02-27 15:30 | 2 | 8 | RateD
5708 | 179370 | 10646 | -0.29142 | 0.86189 | 1064.056 | 33.7641 | 0.246776 | 0.26672 | 329.278 | - | - | 2021-02-27 15:31 | 2 | 8 | RateD
5709 | 179400 | 10676 | -0.29204 | 0.86431 | 1067.049 | 33.8591 | 0.246466 | 0.26731 | 330.015 | - | - | 2021-02-27 15:31 | 2 | 8 | RateD
5710 | 179430 | 10706 | -0.29142 | 0.86675 | 1070.064 | 33.9548 | 0.246156 | 0.26791 | 330.756 | - | - | 2021-02-27 15:32 | 2 | 8 | RateD
5711 | 179460 | 10736 | -0.29142 | 0.86918 | 1073.057 | 34.0497 | 0.246156 | 0.26851 | 331.493 | - | - | 2021-02-27 15:32 | 2 | 8 | RateD
5712 | 179490 | 10766 | -0.29142 | 0.87161 | 1076.066 | 34.1452 | 0.245536 | 0.26911 | 332.232 | - | - | 2021-02-27 15:33 | 2 | 8 | RateD
5713 | 179520 | 10796 | -0.29142 | 0.87406 | 1079.082 | 34.2409 | 0.245846 | 0.26971 | 332.973 | - | - | 2021-02-27 15:33 | 2 | 8 | RateD
5714 | 179550 | 10826 | -0.29142 | 0.8765 | 1082.094 | 34.3365 | 0.244606 | 0.27031 | 333.712 | - | - | 2021-02-27 15:34 | 2 | 8 | RateD
5715 | 179580 | 10856 | -0.29142 | 0.87892 | 1085.09 | 34.4315 | 0.245536 | 0.2709 | 334.447 | - | - | 2021-02-27 15:34 | 2 | 8 | RateD
5716 | 179610 | 10886 | -0.29142 | 0.88134 | 1088.08 | 34.5264 | 0.245536 | 0.2715 | 335.181 | - | - | 2021-02-27 15:35 | 2 | 8 | RateD
5717 | 179640 | 10916 | -0.29142 | 0.88379 | 1091.096 | 34.6221 | 0.244296 | 0.27209 | 335.919 | - | - | 2021-02-27 15:35 | 2 | 8 | RateD
5718 | 179670 | 10946 | -0.29142 | 0.88621 | 1094.087 | 34.717 | 0.244296 | 0.27269 | 336.651 | - | - | 2021-02-27 15:36 | 2 | 8 | RateD
5719 | 179700 | 10976 | -0.29142 | 0.88864 | 1097.084 | 34.8121 | 0.244296 | 0.27328 | 337.384 | - | - | 2021-02-27 15:36 | 2 | 8 | RateD
5720 | 179730 | 11006 | -0.29142 | 0.89108 | 1100.095 | 34.9077 | 0.244296 | 0.27388 | 338.12 | - | - | 2021-02-27 15:37 | 2 | 8 | RateD
5721 | 179760 | 11036 | -0.29204 | 0.8935 | 1103.085 | 35.0026 | 0.244916 | 0.27447 | 338.85 | - | - | 2021-02-27 15:37 | 2 | 8 | RateD
5722 | 179790 | 11066 | -0.29204 | 0.89594 | 1106.102 | 35.0983 | 0.243366 | 0.27506 | 339.586 | - | - | 2021-02-27 15:38 | 2 | 8 | RateD
5723 | 179820 | 11096 | -0.29142 | 0.89836 | 1109.093 | 35.1932 | 0.243366 | 0.27566 | 340.315 | - | - | 2021-02-27 15:38 | 2 | 8 | RateD
5724 | 179850 | 11127 | -0.29142 | 0.9008 | 1112.104 | 35.2888 | 0.243056 | 0.27625 | 341.047 | - | - | 2021-02-27 15:39 | 2 | 8 | RateD
5725 | 179880 | 11157 | -0.29142 | 0.90323 | 1115.102 | 35.3839 | 0.243056 | 0.27684 | 341.775 | - | - | 2021-02-27 15:39 | 2 | 8 | RateD
5726 | 179910 | 11186 | -0.29142 | 0.90565 | 1118.091 | 35.4787 | 0.242436 | 0.27743 | 342.501 | - | - | 2021-02-27 15:40 | 2 | 8 | RateD
5727 | 179940 | 11217 | -0.29142 | 0.9081 | 1121.106 | 35.5744 | 0.242436 | 0.27802 | 343.232 | - | - | 2021-02-27 15:40 | 2 | 8 | RateD
5728 | 179971 | 11247 | -0.29142 | 0.91054 | 1124.127 | 35.6702 | 0.241815 | 0.27861 | 343.964 | - | - | 2021-02-27 15:41 | 2 | 8 | RateD
5729 | 180001 | 11277 | -0.29204 | 0.91298 | 1127.139 | 35.7658 | 0.241815 | 0.2792 | 344.693 | - | - | 2021-02-27 15:41 | 2 | 8 | RateD
5730 | 180031 | 11307 | -0.29142 | 0.91541 | 1130.14 | 35.861 | 0.241505 | 0.27979 | 345.418 | - | - | 2021-02-27 15:42 | 2 | 8 | RateD
5731 | 180061 | 11337 | -0.29142 | 0.91785 | 1133.146 | 35.9564 | 0.241195 | 0.28038 | 346.144 | - | - | 2021-02-27 15:42 | 2 | 8 | RateD
5732 | 180091 | 11367 | -0.29142 | 0.92028 | 1136.153 | 36.0519 | 0.240575 | 0.28096 | 346.868 | - | - | 2021-02-27 15:43 | 2 | 8 | RateD
5733 | 180121 | 11397 | -0.29142 | 0.92271 | 1139.151 | 36.147 | 0.240575 | 0.28155 | 347.589 | - | - | 2021-02-27 15:43 | 2 | 8 | RateD
5734 | 180151 | 11427 | -0.29142 | 0.92515 | 1142.156 | 36.2423 | 0.240265 | 0.28213 | 348.312 | - | - | 2021-02-27 15:44 | 2 | 8 | RateD
5735 | 180181 | 11457 | -0.29142 | 0.92759 | 1145.167 | 36.3379 | 0.240265 | 0.28272 | 349.036 | - | - | 2021-02-27 15:44 | 2 | 8 | RateD
5736 | 180211 | 11487 | -0.29142 | 0.93001 | 1148.156 | 36.4327 | 0.239955 | 0.2833 | 349.754 | - | - | 2021-02-27 15:45 | 2 | 8 | RateD
5737 | 180241 | 11517 | -0.29142 | 0.93244 | 1151.157 | 36.528 | 0.239955 | 0.28388 | 350.474 | - | - | 2021-02-27 15:45 | 2 | 8 | RateD
5738 | 180271 | 11548 | -0.29142 | 0.93489 | 1154.186 | 36.6241 | 0.239955 | 0.28447 | 351.201 | - | - | 2021-02-27 15:46 | 2 | 8 | RateD
5739 | 180301 | 11577 | -0.29142 | 0.93731 | 1157.177 | 36.719 | 0.239955 | 0.28505 | 351.919 | - | - | 2021-02-27 15:46 | 2 | 8 | RateD
5740 | 180331 | 11608 | -0.29142 | 0.93975 | 1160.188 | 36.8145 | 0.239955 | 0.28564 | 352.641 | - | - | 2021-02-27 15:47 | 2 | 8 | RateD
5741 | 180361 | 11637 | -0.29142 | 0.94217 | 1163.176 | 36.9093 | 0.239335 | 0.28622 | 353.357 | - | - | 2021-02-27 15:47 | 2 | 8 | RateD
5742 | 180391 | 11667 | -0.29142 | 0.9446 | 1166.171 | 37.0044 | 0.239955 | 0.2868 | 354.074 | - | - | 2021-02-27 15:48 | 2 | 8 | RateD
5743 | 180421 | 11697 | -0.29142 | 0.94703 | 1169.168 | 37.0995 | 0.239955 | 0.28738 | 354.792 | - | - | 2021-02-27 15:48 | 2 | 8 | RateD
5744 | 180451 | 11727 | -0.29142 | 0.94945 | 1172.164 | 37.1945 | 0.239645 | 0.28796 | 355.51 | - | - | 2021-02-27 15:49 | 2 | 8 | RateD
5745 | 180481 | 11757 | -0.29142 | 0.95188 | 1175.157 | 37.2895 | 0.239645 | 0.28854 | 356.225 | - | - | 2021-02-27 15:49 | 2 | 8 | RateD
5746 | 180511 | 11787 | -0.29142 | 0.9543 | 1178.147 | 37.3844 | 0.239025 | 0.28912 | 356.94 | - | - | 2021-02-27 15:50 | 2 | 8 | RateD
5747 | 180541 | 11817 | -0.29142 | 0.95673 | 1181.152 | 37.4797 | 0.238405 | 0.2897 | 357.657 | - | - | 2021-02-27 15:50 | 2 | 8 | RateD
5748 | 180571 | 11847 | -0.29142 | 0.95917 | 1184.156 | 37.5751 | 0.238095 | 0.29028 | 358.374 | - | - | 2021-02-27 15:51 | 2 | 8 | RateD
5749 | 180601 | 11877 | -0.29142 | 0.96159 | 1187.147 | 37.67 | 0.238095 | 0.29086 | 359.086 | - | - | 2021-02-27 15:51 | 2 | 8 | RateD
5750 | 180631 | 11907 | -0.29142 | 0.96402 | 1190.142 | 37.765 | 0.237785 | 0.29144 | 359.8 | - | - | 2021-02-27 15:52 | 2 | 8 | RateD
5751 | 180661 | 11937 | -0.29142 | 0.96644 | 1193.135 | 37.86 | 0.237475 | 0.29202 | 360.512 | - | - | 2021-02-27 15:52 | 2 | 8 | RateD
5752 | 180691 | 11967 | -0.29142 | 0.96888 | 1196.146 | 37.9555 | 0.237475 | 0.29259 | 361.228 | - | - | 2021-02-27 15:53 | 2 | 8 | RateD
5753 | 180721 | 11997 | -0.29142 | 0.9713 | 1199.137 | 38.0504 | 0.237475 | 0.29317 | 361.938 | - | - | 2021-02-27 15:53 | 2 | 8 | RateD
5754 | 180751 | 12027 | -0.29142 | 0.97374 | 1202.148 | 38.146 | 0.236855 | 0.29375 | 362.651 | - | - | 2021-02-27 15:54 | 2 | 8 | RateD
5755 | 180781 | 12057 | -0.29142 | 0.97618 | 1205.156 | 38.2414 | 0.236545 | 0.29432 | 363.364 | - | - | 2021-02-27 15:54 | 2 | 8 | RateD
5756 | 180812 | 12088 | -0.29142 | 0.97863 | 1208.186 | 38.3376 | 0.236545 | 0.29491 | 364.081 | - | - | 2021-02-27 15:55 | 2 | 8 | RateD
5757 | 180842 | 12118 | -0.29142 | 0.98107 | 1211.192 | 38.433 | 0.236545 | 0.29548 | 364.793 | - | - | 2021-02-27 15:55 | 2 | 8 | RateD
5758 | 180872 | 12148 | -0.29142 | 0.9835 | 1214.196 | 38.5283 | 0.236235 | 0.29606 | 365.503 | - | - | 2021-02-27 15:56 | 2 | 8 | RateD
5759 | 180902 | 12178 | -0.29142 | 0.98594 | 1217.21 | 38.6239 | 0.235925 | 0.29663 | 366.214 | - | - | 2021-02-27 15:56 | 2 | 8 | RateD
5760 | 180932 | 12208 | -0.29142 | 0.98838 | 1220.221 | 38.7195 | 0.235615 | 0.29721 | 366.923 | - | - | 2021-02-27 15:57 | 2 | 8 | RateD
5761 | 180962 | 12238 | -0.29142 | 0.99081 | 1223.216 | 38.8145 | 0.235615 | 0.29778 | 367.628 | - | - | 2021-02-27 15:57 | 2 | 8 | RateD
5762 | 180992 | 12268 | -0.29142 | 0.99324 | 1226.226 | 38.91 | 0.235305 | 0.29835 | 368.336 | - | - | 2021-02-27 15:58 | 2 | 8 | RateD
5763 | 181022 | 12298 | -0.29142 | 0.99568 | 1229.238 | 39.0056 | 0.234685 | 0.29892 | 369.043 | - | - | 2021-02-27 15:58 | 2 | 8 | RateD
5764 | 181053 | 12329 | -0.29142 | 0.99814 | 1232.269 | 39.1017 | 0.234685 | 0.2995 | 369.754 | - | - | 2021-02-27 15:59 | 2 | 8 | RateD
5765 | 181083 | 12359 | -0.29142 | 1.00058 | 1235.279 | 39.1973 | 0.234065 | 0.30007 | 370.459 | - | - | 2021-02-27 15:59 | 2 | 8 | RateD
5766 | 181113 | 12389 | -0.29142 | 1.00301 | 1238.284 | 39.2926 | 0.233755 | 0.30064 | 371.163 | - | - | 2021-02-27 16:00 | 2 | 8 | RateD
5767 | 181143 | 12419 | -0.29142 | 1.00543 | 1241.277 | 39.3876 | 0.233445 | 0.30121 | 371.862 | - | - | 2021-02-27 16:00 | 2 | 8 | RateD
5768 | 181173 | 12449 | -0.29142 | 1.00789 | 1244.307 | 39.4837 | 0.233445 | 0.30178 | 372.57 | - | - | 2021-02-27 16:01 | 2 | 8 | RateD
5769 | 181203 | 12479 | -0.29142 | 1.01031 | 1247.298 | 39.5787 | 0.232515 | 0.30235 | 373.267 | - | - | 2021-02-27 16:01 | 2 | 8 | RateD
5770 | 181233 | 12509 | -0.29142 | 1.01275 | 1250.307 | 39.6741 | 0.233135 | 0.30291 | 373.968 | - | - | 2021-02-27 16:02 | 2 | 8 | RateD
5771 | 181263 | 12539 | -0.29142 | 1.01517 | 1253.297 | 39.769 | 0.232825 | 0.30348 | 374.665 | - | - | 2021-02-27 16:02 | 2 | 8 | RateD
5772 | 181293 | 12569 | -0.29142 | 1.01759 | 1256.286 | 39.8639 | 0.232515 | 0.30404 | 375.36 | - | - | 2021-02-27 16:03 | 2 | 8 | RateD
5773 | 181323 | 12599 | -0.29142 | 1.02005 | 1259.315 | 39.96 | 0.232515 | 0.30461 | 376.063 | - | - | 2021-02-27 16:03 | 2 | 8 | RateD
5774 | 181353 | 12629 | -0.29142 | 1.02248 | 1262.319 | 40.0553 | 0.231895 | 0.30518 | 376.76 | - | - | 2021-02-27 16:04 | 2 | 8 | RateD
5775 | 181383 | 12660 | -0.29142 | 1.02492 | 1265.33 | 40.1508 | 0.231895 | 0.30574 | 377.458 | - | - | 2021-02-27 16:04 | 2 | 8 | RateD
5776 | 181413 | 12690 | -0.29142 | 1.02735 | 1268.335 | 40.2462 | 0.231275 | 0.3063 | 378.154 | - | - | 2021-02-27 16:05 | 2 | 8 | RateD
5777 | 181443 | 12720 | -0.29142 | 1.02979 | 1271.342 | 40.3416 | 0.231585 | 0.30687 | 378.849 | - | - | 2021-02-27 16:05 | 2 | 8 | RateD
5778 | 181474 | 12750 | -0.29142 | 1.03222 | 1274.35 | 40.437 | 0.230345 | 0.30743 | 379.544 | - | - | 2021-02-27 16:06 | 2 | 8 | RateD
5779 | 181504 | 12780 | -0.29142 | 1.03466 | 1277.357 | 40.5325 | 0.230345 | 0.30799 | 380.237 | - | - | 2021-02-27 16:06 | 2 | 8 | RateD
5780 | 181534 | 12810 | -0.29142 | 1.03708 | 1280.35 | 40.6274 | 0.230655 | 0.30855 | 380.927 | - | - | 2021-02-27 16:07 | 2 | 8 | RateD
5781 | 181564 | 12840 | -0.29142 | 1.03952 | 1283.355 | 40.7228 | 0.229725 | 0.30911 | 381.619 | - | - | 2021-02-27 16:07 | 2 | 8 | RateD
5782 | 181594 | 12870 | -0.29142 | 1.04195 | 1286.364 | 40.8183 | 0.230345 | 0.30967 | 382.31 | - | - | 2021-02-27 16:08 | 2 | 8 | RateD
5783 | 181624 | 12900 | -0.29142 | 1.04439 | 1289.372 | 40.9137 | 0.229105 | 0.31023 | 383.001 | - | - | 2021-02-27 16:08 | 2 | 8 | RateD
5784 | 181654 | 12930 | -0.29142 | 1.04684 | 1292.4 | 41.0098 | 0.229725 | 0.31079 | 383.696 | - | - | 2021-02-27 16:09 | 2 | 8 | RateD
5785 | 181684 | 12960 | -0.29142 | 1.04928 | 1295.411 | 41.1054 | 0.228795 | 0.31135 | 384.386 | - | - | 2021-02-27 16:09 | 2 | 8 | RateD
5786 | 181714 | 12991 | -0.29204 | 1.05172 | 1298.416 | 41.2007 | 0.229415 | 0.31191 | 385.075 | - | - | 2021-02-27 16:10 | 2 | 8 | RateD
5787 | 181744 | 13021 | -0.29142 | 1.05415 | 1301.426 | 41.2962 | 0.229725 | 0.31247 | 385.764 | - | - | 2021-02-27 16:10 | 2 | 8 | RateD
5788 | 181774 | 13051 | -0.29142 | 1.05658 | 1304.415 | 41.3911 | 0.228175 | 0.31302 | 386.448 | - | - | 2021-02-27 16:11 | 2 | 8 | RateD
5789 | 181804 | 13081 | -0.29142 | 1.05901 | 1307.419 | 41.4864 | 0.227865 | 0.31358 | 387.135 | - | - | 2021-02-27 16:11 | 2 | 8 | RateD
5790 | 181834 | 13111 | -0.29142 | 1.06144 | 1310.42 | 41.5816 | 0.228485 | 0.31413 | 387.821 | - | - | 2021-02-27 16:12 | 2 | 8 | RateD
5791 | 181864 | 13141 | -0.29142 | 1.06387 | 1313.419 | 41.6768 | 0.226935 | 0.31469 | 388.504 | - | - | 2021-02-27 16:12 | 2 | 8 | RateD
5792 | 181894 | 13171 | -0.29142 | 1.0663 | 1316.42 | 41.772 | 0.227555 | 0.31524 | 389.186 | - | - | 2021-02-27 16:13 | 2 | 8 | RateD
5793 | 181924 | 13201 | -0.29142 | 1.06873 | 1319.417 | 41.8671 | 0.226625 | 0.31579 | 389.867 | - | - | 2021-02-27 16:13 | 2 | 8 | RateD
5794 | 181955 | 13231 | -0.29142 | 1.07116 | 1322.421 | 41.9624 | 0.226625 | 0.31634 | 390.548 | - | - | 2021-02-27 16:14 | 2 | 8 | RateD
5795 | 181985 | 13261 | -0.29204 | 1.0736 | 1325.429 | 42.0579 | 0.226625 | 0.3169 | 391.229 | - | - | 2021-02-27 16:14 | 2 | 8 | RateD
5796 | 182015 | 13291 | -0.29142 | 1.07603 | 1328.436 | 42.1533 | 0.226314 | 0.31745 | 391.91 | - | - | 2021-02-27 16:15 | 2 | 8 | RateD
5797 | 182045 | 13321 | -0.29142 | 1.07846 | 1331.436 | 42.2485 | 0.225694 | 0.318 | 392.588 | - | - | 2021-02-27 16:15 | 2 | 8 | RateD
5798 | 182075 | 13351 | -0.29142 | 1.08089 | 1334.438 | 42.3437 | 0.225694 | 0.31855 | 393.267 | - | - | 2021-02-27 16:16 | 2 | 8 | RateD
5799 | 182105 | 13381 | -0.29142 | 1.08333 | 1337.45 | 42.4393 | 0.225074 | 0.3191 | 393.946 | - | - | 2021-02-27 16:16 | 2 | 8 | RateD
5800 | 182135 | 13411 | -0.29142 | 1.08577 | 1340.458 | 42.5348 | 0.224764 | 0.31964 | 394.623 | - | - | 2021-02-27 16:17 | 2 | 8 | RateD
5801 | 182165 | 13441 | -0.29142 | 1.08821 | 1343.468 | 42.6303 | 0.224144 | 0.32019 | 395.298 | - | - | 2021-02-27 16:17 | 2 | 8 | RateD
5802 | 182195 | 13471 | -0.29142 | 1.09063 | 1346.459 | 42.7252 | 0.224144 | 0.32073 | 395.969 | - | - | 2021-02-27 16:18 | 2 | 8 | RateD
5803 | 182225 | 13501 | -0.29142 | 1.09307 | 1349.472 | 42.8208 | 0.223834 | 0.32128 | 396.644 | - | - | 2021-02-27 16:18 | 2 | 8 | RateD
5804 | 182255 | 13531 | -0.29142 | 1.09551 | 1352.478 | 42.9162 | 0.223834 | 0.32183 | 397.317 | - | - | 2021-02-27 16:19 | 2 | 8 | RateD
5805 | 182285 | 13561 | -0.29142 | 1.09794 | 1355.481 | 43.0115 | 0.223834 | 0.32237 | 397.989 | - | - | 2021-02-27 16:19 | 2 | 8 | RateD
5806 | 182315 | 13591 | -0.29142 | 1.10036 | 1358.471 | 43.1063 | 0.223214 | 0.32291 | 398.657 | - | - | 2021-02-27 16:20 | 2 | 8 | RateD
5807 | 182345 | 13622 | -0.29142 | 1.10281 | 1361.49 | 43.2021 | 0.223524 | 0.32346 | 399.331 | - | - | 2021-02-27 16:20 | 2 | 8 | RateD
5808 | 182375 | 13652 | -0.29204 | 1.10524 | 1364.491 | 43.2973 | 0.222594 | 0.324 | 399.999 | - | - | 2021-02-27 16:21 | 2 | 8 | RateD
5809 | 182405 | 13682 | -0.29142 | 1.10767 | 1367.49 | 43.3925 | 0.222284 | 0.32454 | 400.667 | - | - | 2021-02-27 16:22 | 2 | 8 | RateD
5810 | 182435 | 13712 | -0.29142 | 1.11009 | 1370.481 | 43.4874 | 0.222904 | 0.32508 | 401.333 | - | - | 2021-02-27 16:22 | 2 | 8 | RateD
5811 | 182466 | 13742 | -0.29142 | 1.11254 | 1373.505 | 43.5834 | 0.222594 | 0.32562 | 402.004 | - | - | 2021-02-27 16:22 | 2 | 8 | RateD
5812 | 182496 | 13772 | -0.29142 | 1.11497 | 1376.511 | 43.6788 | 0.221664 | 0.32616 | 402.671 | - | - | 2021-02-27 16:23 | 2 | 8 | RateD
5813 | 182526 | 13802 | -0.29142 | 1.1174 | 1379.51 | 43.7739 | 0.220114 | 0.3267 | 403.333 | - | - | 2021-02-27 16:24 | 2 | 8 | RateD
5814 | 182556 | 13832 | -0.29142 | 1.11983 | 1382.501 | 43.8688 | 0.220424 | 0.32723 | 403.993 | - | - | 2021-02-27 16:24 | 2 | 8 | RateD
5815 | 182586 | 13862 | -0.29142 | 1.12225 | 1385.499 | 43.964 | 0.220424 | 0.32777 | 404.654 | - | - | 2021-02-27 16:24 | 2 | 8 | RateD
5816 | 182616 | 13892 | -0.29142 | 1.12468 | 1388.491 | 44.0589 | 0.220114 | 0.3283 | 405.313 | - | - | 2021-02-27 16:25 | 2 | 8 | RateD
5817 | 182646 | 13922 | -0.29142 | 1.12711 | 1391.491 | 44.1541 | 0.219494 | 0.32884 | 405.973 | - | - | 2021-02-27 16:25 | 2 | 8 | RateD
5818 | 182675 | 13952 | -0.29142 | 1.12953 | 1394.482 | 44.249 | 0.220114 | 0.32937 | 406.631 | - | - | 2021-02-27 16:26 | 2 | 8 | RateD
5819 | 182706 | 13982 | -0.29142 | 1.13196 | 1397.487 | 44.3444 | 0.220114 | 0.32991 | 407.291 | - | - | 2021-02-27 16:26 | 2 | 8 | RateD
5820 | 182736 | 14012 | -0.29142 | 1.1344 | 1400.499 | 44.44 | 0.218254 | 0.33044 | 407.951 | - | - | 2021-02-27 16:27 | 2 | 8 | RateD
5821 | 182766 | 14042 | -0.29142 | 1.13684 | 1403.505 | 44.5353 | 0.218564 | 0.33097 | 408.609 | - | - | 2021-02-27 16:28 | 2 | 8 | RateD
5822 | 182796 | 14072 | -0.29142 | 1.13928 | 1406.515 | 44.6308 | 0.218254 | 0.33151 | 409.266 | - | - | 2021-02-27 16:28 | 2 | 8 | RateD
5823 | 182826 | 14102 | -0.29142 | 1.14172 | 1409.526 | 44.7264 | 0.217944 | 0.33204 | 409.922 | - | - | 2021-02-27 16:28 | 2 | 8 | RateD
5824 | 182856 | 14132 | -0.29142 | 1.14415 | 1412.536 | 44.8219 | 0.217324 | 0.33257 | 410.578 | - | - | 2021-02-27 16:29 | 2 | 8 | RateD
5825 | 182886 | 14162 | -0.29142 | 1.14659 | 1415.544 | 44.9174 | 0.217324 | 0.3331 | 411.232 | - | - | 2021-02-27 16:30 | 2 | 8 | RateD
5826 | 182916 | 14192 | -0.29142 | 1.14902 | 1418.548 | 45.0127 | 0.216394 | 0.33362 | 411.883 | - | - | 2021-02-27 16:30 | 2 | 8 | RateD
5827 | 182947 | 14223 | -0.29142 | 1.15147 | 1421.573 | 45.1087 | 0.216394 | 0.33416 | 412.537 | - | - | 2021-02-27 16:31 | 2 | 8 | RateD
5828 | 182977 | 14253 | -0.29142 | 1.15391 | 1424.584 | 45.2042 | 0.215464 | 0.33468 | 413.188 | - | - | 2021-02-27 16:31 | 2 | 8 | RateD
5829 | 183007 | 14283 | -0.29142 | 1.15635 | 1427.596 | 45.2998 | 0.215774 | 0.33521 | 413.838 | - | - | 2021-02-27 16:32 | 2 | 8 | RateD
5830 | 183037 | 14313 | -0.29142 | 1.15878 | 1430.591 | 45.3948 | 0.215154 | 0.33573 | 414.483 | - | - | 2021-02-27 16:32 | 2 | 8 | RateD
5831 | 183067 | 14343 | -0.29142 | 1.1612 | 1433.582 | 45.4897 | 0.215154 | 0.33625 | 415.127 | - | - | 2021-02-27 16:33 | 2 | 8 | RateD
5832 | 183097 | 14373 | -0.29142 | 1.16364 | 1436.592 | 45.5852 | 0.214844 | 0.33678 | 415.774 | - | - | 2021-02-27 16:33 | 2 | 8 | RateD
5833 | 183127 | 14403 | -0.29142 | 1.16608 | 1439.6 | 45.6807 | 0.214844 | 0.3373 | 416.42 | - | - | 2021-02-27 16:34 | 2 | 8 | RateD
5834 | 183157 | 14433 | -0.29142 | 1.1685 | 1442.594 | 45.7757 | 0.214534 | 0.33782 | 417.063 | - | - | 2021-02-27 16:34 | 2 | 8 | RateD
5835 | 183187 | 14463 | -0.29142 | 1.17093 | 1445.588 | 45.8707 | 0.214224 | 0.33834 | 417.704 | - | - | 2021-02-27 16:35 | 2 | 8 | RateD
5836 | 183217 | 14493 | -0.29142 | 1.17336 | 1448.594 | 45.9661 | 0.213914 | 0.33886 | 418.348 | - | - | 2021-02-27 16:35 | 2 | 8 | RateD
5837 | 183247 | 14523 | -0.29142 | 1.1758 | 1451.606 | 46.0616 | 0.212984 | 0.33938 | 418.991 | - | - | 2021-02-27 16:36 | 2 | 8 | RateD
5838 | 183277 | 14553 | -0.29142 | 1.17823 | 1454.602 | 46.1567 | 0.212674 | 0.3399 | 419.629 | - | - | 2021-02-27 16:36 | 2 | 8 | RateD
5839 | 183307 | 14583 | -0.29142 | 1.18066 | 1457.611 | 46.2522 | 0.212674 | 0.34042 | 420.269 | - | - | 2021-02-27 16:37 | 2 | 8 | RateD
5840 | 183337 | 14613 | -0.29204 | 1.1831 | 1460.613 | 46.3475 | 0.212054 | 0.34093 | 420.907 | - | - | 2021-02-27 16:37 | 2 | 8 | RateD
5841 | 183367 | 14643 | -0.29142 | 1.18552 | 1463.603 | 46.4423 | 0.211744 | 0.34145 | 421.541 | - | - | 2021-02-27 16:38 | 2 | 8 | RateD
5842 | 183397 | 14673 | -0.29142 | 1.18795 | 1466.608 | 46.5377 | 0.211744 | 0.34196 | 422.178 | - | - | 2021-02-27 16:38 | 2 | 8 | RateD
5843 | 183427 | 14703 | -0.29142 | 1.19038 | 1469.61 | 46.633 | 0.211124 | 0.34248 | 422.813 | - | - | 2021-02-27 16:39 | 2 | 8 | RateD
5844 | 183457 | 14733 | -0.29204 | 1.19281 | 1472.599 | 46.7278 | 0.211744 | 0.34299 | 423.445 | - | - | 2021-02-27 16:39 | 2 | 8 | RateD
5845 | 183487 | 14763 | -0.29142 | 1.19524 | 1475.611 | 46.8234 | 0.210813 | 0.34351 | 424.081 | - | - | 2021-02-27 16:40 | 2 | 8 | RateD
5846 | 183517 | 14793 | -0.29142 | 1.19767 | 1478.61 | 46.9185 | 0.210503 | 0.34402 | 424.713 | - | - | 2021-02-27 16:40 | 2 | 8 | RateD
5847 | 183547 | 14823 | -0.29142 | 1.20011 | 1481.618 | 47.014 | 0.209883 | 0.34453 | 425.345 | - | - | 2021-02-27 16:41 | 2 | 8 | RateD
5848 | 183577 | 14853 | -0.29142 | 1.20254 | 1484.615 | 47.1091 | 0.209573 | 0.34504 | 425.974 | - | - | 2021-02-27 16:41 | 2 | 8 | RateD
5849 | 183607 | 14883 | -0.29142 | 1.20496 | 1487.611 | 47.2041 | 0.209263 | 0.34555 | 426.601 | - | - | 2021-02-27 16:42 | 2 | 8 | RateD
5850 | 183637 | 14913 | -0.29142 | 1.2074 | 1490.613 | 47.2994 | 0.208333 | 0.34605 | 427.228 | - | - | 2021-02-27 16:42 | 2 | 8 | RateD
5851 | 183667 | 14944 | -0.29142 | 1.20983 | 1493.616 | 47.3947 | 0.208333 | 0.34656 | 427.855 | - | - | 2021-02-27 16:43 | 2 | 8 | RateD
5852 | 183697 | 14974 | -0.29142 | 1.21227 | 1496.624 | 47.4901 | 0.208643 | 0.34707 | 428.482 | - | - | 2021-02-27 16:43 | 2 | 8 | RateD
5853 | 183728 | 15004 | -0.29142 | 1.21471 | 1499.645 | 47.586 | 0.207403 | 0.34758 | 429.109 | - | - | 2021-02-27 16:44 | 2 | 8 | RateD
5854 | 183758 | 15034 | -0.29142 | 1.21714 | 1502.64 | 47.681 | 0.207093 | 0.34808 | 429.731 | - | - | 2021-02-27 16:44 | 2 | 8 | RateD
5855 | 183788 | 15064 | -0.29142 | 1.21957 | 1505.64 | 47.7762 | 0.207093 | 0.34858 | 430.352 | - | - | 2021-02-27 16:45 | 2 | 8 | RateD
5856 | 183818 | 15094 | -0.29142 | 1.222 | 1508.643 | 47.8715 | 0.206473 | 0.34909 | 430.972 | - | - | 2021-02-27 16:45 | 2 | 8 | RateD
5857 | 183848 | 15124 | -0.29142 | 1.22443 | 1511.642 | 47.9667 | 0.205543 | 0.34959 | 431.59 | - | - | 2021-02-27 16:46 | 2 | 8 | RateD
5858 | 183878 | 15154 | -0.29142 | 1.22687 | 1514.652 | 48.0622 | 0.204923 | 0.35009 | 432.209 | - | - | 2021-02-27 16:46 | 2 | 8 | RateD
5859 | 183908 | 15184 | -0.29142 | 1.2293 | 1517.657 | 48.1575 | 0.204923 | 0.35059 | 432.826 | - | - | 2021-02-27 16:47 | 2 | 8 | RateD
5860 | 183938 | 15214 | -0.29142 | 1.23174 | 1520.666 | 48.253 | 0.204613 | 0.35109 | 433.443 | - | - | 2021-02-27 16:47 | 2 | 8 | RateD
5861 | 183968 | 15244 | -0.29142 | 1.23417 | 1523.665 | 48.3482 | 0.203993 | 0.35159 | 434.056 | - | - | 2021-02-27 16:48 | 2 | 8 | RateD
5862 | 183998 | 15274 | -0.29142 | 1.2366 | 1526.669 | 48.4435 | 0.203683 | 0.35208 | 434.67 | - | - | 2021-02-27 16:48 | 2 | 8 | RateD
5863 | 184028 | 15304 | -0.29142 | 1.23904 | 1529.674 | 48.5389 | 0.203683 | 0.35258 | 435.282 | - | - | 2021-02-27 16:49 | 2 | 8 | RateD
5864 | 184058 | 15334 | -0.29142 | 1.24146 | 1532.666 | 48.6338 | 0.202443 | 0.35307 | 435.891 | - | - | 2021-02-27 16:49 | 2 | 8 | RateD
5865 | 184088 | 15364 | -0.29142 | 1.24389 | 1535.666 | 48.729 | 0.202443 | 0.35356 | 436.5 | - | - | 2021-02-27 16:50 | 2 | 8 | RateD
5866 | 184118 | 15394 | -0.29142 | 1.24631 | 1538.657 | 48.8239 | 0.202133 | 0.35406 | 437.105 | - | - | 2021-02-27 16:50 | 2 | 8 | RateD
5867 | 184148 | 15424 | -0.29142 | 1.24875 | 1541.661 | 48.9193 | 0.201513 | 0.35455 | 437.713 | - | - | 2021-02-27 16:51 | 2 | 8 | RateD
5868 | 184178 | 15454 | -0.29142 | 1.25117 | 1544.651 | 49.0141 | 0.201823 | 0.35504 | 438.316 | - | - | 2021-02-27 16:51 | 2 | 8 | RateD
5869 | 184208 | 15484 | -0.29142 | 1.2536 | 1547.656 | 49.1095 | 0.201513 | 0.35553 | 438.922 | - | - | 2021-02-27 16:52 | 2 | 8 | RateD
5870 | 184238 | 15514 | -0.29142 | 1.25603 | 1550.659 | 49.2048 | 0.200893 | 0.35602 | 439.526 | - | - | 2021-02-27 16:52 | 2 | 8 | RateD
5871 | 184268 | 15544 | -0.29142 | 1.25847 | 1553.667 | 49.3002 | 0.199963 | 0.3565 | 440.129 | - | - | 2021-02-27 16:53 | 2 | 8 | RateD
5872 | 184298 | 15574 | -0.29142 | 1.2609 | 1556.67 | 49.3955 | 0.199343 | 0.35699 | 440.729 | - | - | 2021-02-27 16:53 | 2 | 8 | RateD
5873 | 184328 | 15605 | -0.29142 | 1.26335 | 1559.694 | 49.4914 | 0.198723 | 0.35748 | 441.332 | - | - | 2021-02-27 16:54 | 2 | 8 | RateD
5874 | 184359 | 15635 | -0.29142 | 1.26579 | 1562.699 | 49.5868 | 0.199653 | 0.35796 | 441.931 | - | - | 2021-02-27 16:54 | 2 | 8 | RateD
5875 | 184389 | 15665 | -0.29142 | 1.26822 | 1565.705 | 49.6822 | 0.198103 | 0.35845 | 442.528 | - | - | 2021-02-27 16:55 | 2 | 8 | RateD
5876 | 184419 | 15695 | -0.29142 | 1.27065 | 1568.708 | 49.7775 | 0.197793 | 0.35893 | 443.124 | - | - | 2021-02-27 16:55 | 2 | 8 | RateD
5877 | 184449 | 15725 | -0.29142 | 1.27309 | 1571.721 | 49.8731 | 0.198103 | 0.35941 | 443.721 | - | - | 2021-02-27 16:56 | 2 | 8 | RateD
5878 | 184479 | 15755 | -0.29142 | 1.27552 | 1574.72 | 49.9683 | 0.197483 | 0.35989 | 444.315 | - | - | 2021-02-27 16:56 | 2 | 8 | RateD
5879 | 184509 | 15785 | -0.29142 | 1.27794 | 1577.709 | 50.0631 | 0.198413 | 0.36037 | 444.906 | - | - | 2021-02-27 16:57 | 2 | 8 | RateD
5880 | 184539 | 15815 | -0.29142 | 1.28037 | 1580.703 | 50.1581 | 0.196863 | 0.36085 | 445.497 | - | - | 2021-02-27 16:57 | 2 | 8 | RateD
5881 | 184569 | 15845 | -0.29142 | 1.28279 | 1583.695 | 50.253 | 0.195933 | 0.36133 | 446.085 | - | - | 2021-02-27 16:58 | 2 | 8 | RateD
5882 | 184599 | 15875 | -0.29142 | 1.28523 | 1586.699 | 50.3484 | 0.196553 | 0.36181 | 446.675 | - | - | 2021-02-27 16:58 | 2 | 8 | RateD
5883 | 184629 | 15905 | -0.29142 | 1.28765 | 1589.689 | 50.4432 | 0.195313 | 0.36228 | 447.261 | - | - | 2021-02-27 16:59 | 2 | 8 | RateD
5884 | 184659 | 15935 | -0.29142 | 1.29008 | 1592.695 | 50.5386 | 0.195002 | 0.36276 | 447.848 | - | - | 2021-02-27 16:59 | 2 | 8 | RateD
5885 | 184689 | 15965 | -0.29142 | 1.29252 | 1595.702 | 50.634 | 0.195002 | 0.36323 | 448.435 | - | - | 2021-02-27 17:00 | 2 | 8 | RateD
5886 | 184719 | 15995 | -0.29142 | 1.29495 | 1598.71 | 50.7295 | 0.194692 | 0.36371 | 449.021 | - | - | 2021-02-27 17:00 | 2 | 8 | RateD
5887 | 184749 | 16025 | -0.29142 | 1.29739 | 1601.716 | 50.8249 | 0.194692 | 0.36418 | 449.605 | - | - | 2021-02-27 17:01 | 2 | 8 | RateD
5888 | 184779 | 16055 | -0.29142 | 1.29983 | 1604.729 | 50.9205 | 0.194382 | 0.36465 | 450.19 | - | - | 2021-02-27 17:01 | 2 | 8 | RateD
5889 | 184809 | 16085 | -0.29142 | 1.30226 | 1607.733 | 51.0158 | 0.194072 | 0.36513 | 450.772 | - | - | 2021-02-27 17:02 | 2 | 8 | RateD
5890 | 184839 | 16115 | -0.29142 | 1.3047 | 1610.745 | 51.1114 | 0.192522 | 0.3656 | 451.354 | - | - | 2021-02-27 17:02 | 2 | 8 | RateD
5891 | 184869 | 16145 | -0.29142 | 1.30713 | 1613.747 | 51.2066 | 0.191902 | 0.36607 | 451.934 | - | - | 2021-02-27 17:03 | 2 | 8 | RateD
5892 | 184899 | 16176 | -0.29142 | 1.30957 | 1616.756 | 51.3021 | 0.192522 | 0.36654 | 452.513 | - | - | 2021-02-27 17:03 | 2 | 8 | RateD
5893 | 184930 | 16206 | -0.29142 | 1.31201 | 1619.768 | 51.3977 | 0.191282 | 0.367 | 453.09 | - | - | 2021-02-27 17:04 | 2 | 8 | RateD
5894 | 184960 | 16236 | -0.29142 | 1.31447 | 1622.8 | 51.4939 | 0.190972 | 0.36747 | 453.67 | - | - | 2021-02-27 17:04 | 2 | 8 | RateD
5895 | 184990 | 16266 | -0.29142 | 1.3169 | 1625.807 | 51.5893 | 0.190662 | 0.36794 | 454.243 | - | - | 2021-02-27 17:05 | 2 | 8 | RateD
5896 | 185020 | 16296 | -0.29204 | 1.31934 | 1628.82 | 51.6849 | 0.190042 | 0.3684 | 454.816 | - | - | 2021-02-27 17:05 | 2 | 8 | RateD
5897 | 185050 | 16326 | -0.29142 | 1.32178 | 1631.825 | 51.7803 | 0.189422 | 0.36886 | 455.386 | - | - | 2021-02-27 17:06 | 2 | 8 | RateD
5898 | 185080 | 16356 | -0.29142 | 1.32422 | 1634.835 | 51.8758 | 0.188492 | 0.36932 | 455.956 | - | - | 2021-02-27 17:06 | 2 | 8 | RateD
5899 | 185110 | 16386 | -0.29142 | 1.32665 | 1637.842 | 51.9712 | 0.189112 | 0.36978 | 456.523 | - | - | 2021-02-27 17:07 | 2 | 8 | RateD
5900 | 185140 | 16416 | -0.29142 | 1.32908 | 1640.838 | 52.0663 | 0.189112 | 0.37024 | 457.088 | - | - | 2021-02-27 17:07 | 2 | 8 | RateD
5901 | 185170 | 16447 | -0.29142 | 1.33152 | 1643.851 | 52.1619 | 0.186942 | 0.3707 | 457.654 | - | - | 2021-02-27 17:08 | 2 | 8 | RateD
5902 | 185201 | 16477 | -0.29142 | 1.33395 | 1646.856 | 52.2572 | 0.186632 | 0.37116 | 458.217 | - | - | 2021-02-27 17:08 | 2 | 8 | RateD
5903 | 185231 | 16507 | -0.29142 | 1.33639 | 1649.861 | 52.3526 | 0.186012 | 0.37161 | 458.778 | - | - | 2021-02-27 17:09 | 2 | 8 | RateD
5904 | 185261 | 16537 | -0.29142 | 1.33882 | 1652.864 | 52.4479 | 0.186322 | 0.37206 | 459.337 | - | - | 2021-02-27 17:09 | 2 | 8 | RateD
5905 | 185291 | 16567 | -0.29142 | 1.34127 | 1655.889 | 52.5439 | 0.185702 | 0.37252 | 459.899 | - | - | 2021-02-27 17:10 | 2 | 8 | RateD
5906 | 185321 | 16597 | -0.29142 | 1.3437 | 1658.893 | 52.6392 | 0.185702 | 0.37297 | 460.457 | - | - | 2021-02-27 17:10 | 2 | 8 | RateD
5907 | 185351 | 16627 | -0.29204 | 1.34613 | 1661.885 | 52.7341 | 0.184462 | 0.37342 | 461.011 | - | - | 2021-02-27 17:11 | 2 | 8 | RateD
5908 | 185381 | 16657 | -0.29142 | 1.34856 | 1664.892 | 52.8295 | 0.184772 | 0.37387 | 461.566 | - | - | 2021-02-27 17:11 | 2 | 8 | RateD
5909 | 185411 | 16687 | -0.29142 | 1.351 | 1667.899 | 52.925 | 0.183842 | 0.37432 | 462.12 | - | - | 2021-02-27 17:12 | 2 | 8 | RateD
5910 | 185441 | 16717 | -0.29142 | 1.35343 | 1670.906 | 53.0204 | 0.183222 | 0.37476 | 462.672 | - | - | 2021-02-27 17:12 | 2 | 8 | RateD
5911 | 185471 | 16747 | -0.29142 | 1.35587 | 1673.912 | 53.1158 | 0.182602 | 0.37521 | 463.222 | - | - | 2021-02-27 17:13 | 2 | 8 | RateD
5912 | 185501 | 16777 | -0.29142 | 1.3583 | 1676.915 | 53.211 | 0.181982 | 0.37565 | 463.769 | - | - | 2021-02-27 17:13 | 2 | 8 | RateD
5913 | 185531 | 16807 | -0.29142 | 1.36074 | 1679.921 | 53.3064 | 0.181362 | 0.3761 | 464.315 | - | - | 2021-02-27 17:14 | 2 | 8 | RateD
5914 | 185561 | 16838 | -0.29142 | 1.36317 | 1682.932 | 53.402 | 0.181052 | 0.37654 | 464.863 | - | - | 2021-02-27 17:14 | 2 | 8 | RateD
5915 | 185592 | 16868 | -0.29142 | 1.36561 | 1685.941 | 53.4975 | 0.180742 | 0.37698 | 465.408 | - | - | 2021-02-27 17:15 | 2 | 8 | RateD
5916 | 185622 | 16898 | -0.29142 | 1.36805 | 1688.953 | 53.593 | 0.180122 | 0.37742 | 465.951 | - | - | 2021-02-27 17:15 | 2 | 8 | RateD
5917 | 185652 | 16928 | -0.29142 | 1.37049 | 1691.957 | 53.6884 | 0.179812 | 0.37786 | 466.492 | - | - | 2021-02-27 17:16 | 2 | 8 | RateD
5918 | 185682 | 16958 | -0.29142 | 1.37292 | 1694.964 | 53.7838 | 0.179191 | 0.3783 | 467.032 | - | - | 2021-02-27 17:16 | 2 | 8 | RateD
5919 | 185712 | 16988 | -0.29142 | 1.37535 | 1697.964 | 53.879 | 0.178881 | 0.37873 | 467.569 | - | - | 2021-02-27 17:17 | 2 | 8 | RateD
5920 | 185742 | 17018 | -0.29142 | 1.37778 | 1700.963 | 53.9741 | 0.178571 | 0.37917 | 468.105 | - | - | 2021-02-27 17:17 | 2 | 8 | RateD
5921 | 185772 | 17048 | -0.29142 | 1.38022 | 1703.975 | 54.0697 | 0.177951 | 0.3796 | 468.642 | - | - | 2021-02-27 17:18 | 2 | 8 | RateD
5922 | 185802 | 17078 | -0.29142 | 1.38266 | 1706.986 | 54.1653 | 0.178261 | 0.38003 | 469.178 | - | - | 2021-02-27 17:18 | 2 | 8 | RateD
5923 | 185832 | 17108 | -0.29142 | 1.38509 | 1709.992 | 54.2606 | 0.178261 | 0.38047 | 469.714 | - | - | 2021-02-27 17:19 | 2 | 8 | RateD
5924 | 185862 | 17138 | -0.29142 | 1.38752 | 1712.993 | 54.3559 | 0.176711 | 0.3809 | 470.246 | - | - | 2021-02-27 17:19 | 2 | 8 | RateD
5925 | 185892 | 17169 | -0.29142 | 1.38997 | 1716.011 | 54.4516 | 0.176401 | 0.38133 | 470.779 | - | - | 2021-02-27 17:20 | 2 | 8 | RateD
5926 | 185923 | 17199 | -0.29142 | 1.39241 | 1719.019 | 54.5471 | 0.175471 | 0.38176 | 471.308 | - | - | 2021-02-27 17:20 | 2 | 8 | RateD
5927 | 185953 | 17229 | -0.29142 | 1.39484 | 1722.026 | 54.6425 | 0.175471 | 0.38219 | 471.837 | - | - | 2021-02-27 17:21 | 2 | 8 | RateD
5928 | 185983 | 17259 | -0.29142 | 1.39728 | 1725.033 | 54.7379 | 0.175781 | 0.38261 | 472.364 | - | - | 2021-02-27 17:21 | 2 | 8 | RateD
5929 | 186013 | 17289 | -0.29142 | 1.3997 | 1728.022 | 54.8328 | 0.174541 | 0.38304 | 472.886 | - | - | 2021-02-27 17:22 | 2 | 8 | RateD
5930 | 186043 | 17319 | -0.29142 | 1.40213 | 1731.019 | 54.9279 | 0.174231 | 0.38346 | 473.408 | - | - | 2021-02-27 17:22 | 2 | 8 | RateD
5931 | 186073 | 17349 | -0.29142 | 1.40455 | 1734.013 | 55.0229 | 0.173921 | 0.38388 | 473.929 | - | - | 2021-02-27 17:23 | 2 | 8 | RateD
5932 | 186103 | 17379 | -0.29142 | 1.40698 | 1737.014 | 55.1181 | 0.173301 | 0.3843 | 474.449 | - | - | 2021-02-27 17:23 | 2 | 8 | RateD
5933 | 186133 | 17409 | -0.29142 | 1.40942 | 1740.028 | 55.2137 | 0.172991 | 0.38473 | 474.971 | - | - | 2021-02-27 17:24 | 2 | 8 | RateD
5934 | 186163 | 17439 | -0.29142 | 1.41184 | 1743.016 | 55.3085 | 0.173301 | 0.38515 | 475.49 | - | - | 2021-02-27 17:24 | 2 | 8 | RateD
5935 | 186193 | 17469 | -0.29204 | 1.4143 | 1746.044 | 55.4046 | 0.172991 | 0.38557 | 476.013 | - | - | 2021-02-27 17:25 | 2 | 8 | RateD
5936 | 186223 | 17499 | -0.29142 | 1.41672 | 1749.034 | 55.4995 | 0.171751 | 0.38599 | 476.528 | - | - | 2021-02-27 17:25 | 2 | 8 | RateD
5937 | 186253 | 17529 | -0.29142 | 1.41915 | 1752.038 | 55.5948 | 0.171441 | 0.38641 | 477.043 | - | - | 2021-02-27 17:26 | 2 | 8 | RateD
5938 | 186283 | 17559 | -0.29142 | 1.42158 | 1755.031 | 55.6898 | 0.170511 | 0.38682 | 477.555 | - | - | 2021-02-27 17:26 | 2 | 8 | RateD
5939 | 186313 | 17589 | -0.29142 | 1.42402 | 1758.044 | 55.7854 | 0.170201 | 0.38724 | 478.069 | - | - | 2021-02-27 17:27 | 2 | 8 | RateD
5940 | 186343 | 17619 | -0.29142 | 1.42646 | 1761.056 | 55.881 | 0.169891 | 0.38765 | 478.581 | - | - | 2021-02-27 17:27 | 2 | 8 | RateD
5941 | 186373 | 17649 | -0.29204 | 1.42889 | 1764.061 | 55.9763 | 0.169891 | 0.38806 | 479.091 | - | - | 2021-02-27 17:28 | 2 | 8 | RateD
5942 | 186403 | 17679 | -0.29142 | 1.43132 | 1767.066 | 56.0717 | 0.168341 | 0.38848 | 479.599 | - | - | 2021-02-27 17:28 | 2 | 8 | RateD
5943 | 186433 | 17709 | -0.29142 | 1.43376 | 1770.07 | 56.167 | 0.168031 | 0.38889 | 480.106 | - | - | 2021-02-27 17:29 | 2 | 8 | RateD
5944 | 186463 | 17740 | -0.29142 | 1.43619 | 1773.073 | 56.2623 | 0.167721 | 0.38929 | 480.61 | - | - | 2021-02-27 17:29 | 2 | 8 | RateD
5945 | 186493 | 17770 | -0.29142 | 1.43862 | 1776.076 | 56.3576 | 0.166791 | 0.3897 | 481.113 | - | - | 2021-02-27 17:30 | 2 | 8 | RateD
5946 | 186523 | 17799 | -0.29142 | 1.44104 | 1779.065 | 56.4524 | 0.166481 | 0.39011 | 481.612 | - | - | 2021-02-27 17:30 | 2 | 8 | RateD
5947 | 186553 | 17830 | -0.29142 | 1.44347 | 1782.068 | 56.5477 | 0.165861 | 0.39051 | 482.111 | - | - | 2021-02-27 17:31 | 2 | 8 | RateD
5948 | 186583 | 17860 | -0.29142 | 1.44591 | 1785.071 | 56.643 | 0.165551 | 0.39091 | 482.61 | - | - | 2021-02-27 17:31 | 2 | 8 | RateD
5949 | 186614 | 17890 | -0.29142 | 1.44834 | 1788.079 | 56.7384 | 0.165551 | 0.39132 | 483.108 | - | - | 2021-02-27 17:32 | 2 | 8 | RateD
5950 | 186644 | 17920 | -0.29142 | 1.45077 | 1791.08 | 56.8337 | 0.165241 | 0.39172 | 483.604 | - | - | 2021-02-27 17:32 | 2 | 8 | RateD
5951 | 186674 | 17950 | -0.29142 | 1.45321 | 1794.087 | 56.9291 | 0.164621 | 0.39212 | 484.1 | - | - | 2021-02-27 17:33 | 2 | 8 | RateD
5952 | 186704 | 17980 | -0.29142 | 1.45564 | 1797.089 | 57.0244 | 0.164311 | 0.39252 | 484.593 | - | - | 2021-02-27 17:33 | 2 | 8 | RateD
5953 | 186734 | 18010 | -0.29142 | 1.45809 | 1800.115 | 57.1204 | 0.164 | 0.39292 | 485.089 | - | - | 2021-02-27 17:34 | 2 | 8 | RateD
5954 | 186764 | 18040 | -0.29142 | 1.46053 | 1803.122 | 57.2158 | 0.16338 | 0.39332 | 485.581 | - | - | 2021-02-27 17:34 | 2 | 8 | RateD
5955 | 186794 | 18070 | -0.29142 | 1.46296 | 1806.126 | 57.3111 | 0.16276 | 0.39372 | 486.072 | - | - | 2021-02-27 17:35 | 2 | 8 | RateD
5956 | 186824 | 18100 | -0.29142 | 1.46539 | 1809.118 | 57.406 | 0.16183 | 0.39411 | 486.557 | - | - | 2021-02-27 17:35 | 2 | 8 | RateD
5957 | 186854 | 18130 | -0.29142 | 1.46781 | 1812.115 | 57.5012 | 0.16121 | 0.3945 | 487.042 | - | - | 2021-02-27 17:36 | 2 | 8 | RateD
5958 | 186884 | 18160 | -0.29142 | 1.47024 | 1815.109 | 57.5961 | 0.1609 | 0.39489 | 487.524 | - | - | 2021-02-27 17:36 | 2 | 8 | RateD
5959 | 186914 | 18190 | -0.29142 | 1.47266 | 1818.105 | 57.6912 | 0.16059 | 0.39528 | 488.006 | - | - | 2021-02-27 17:37 | 2 | 8 | RateD
5960 | 186944 | 18220 | -0.29142 | 1.4751 | 1821.116 | 57.7868 | 0.16059 | 0.39568 | 488.49 | - | - | 2021-02-27 17:37 | 2 | 8 | RateD
5961 | 186974 | 18250 | -0.29142 | 1.47754 | 1824.124 | 57.8822 | 0.16028 | 0.39607 | 488.972 | - | - | 2021-02-27 17:38 | 2 | 8 | RateD
5962 | 187004 | 18280 | -0.29142 | 1.47998 | 1827.131 | 57.9776 | 0.15966 | 0.39646 | 489.452 | - | - | 2021-02-27 17:38 | 2 | 8 | RateD
5963 | 187035 | 18311 | -0.29142 | 1.48242 | 1830.154 | 58.0736 | 0.15935 | 0.39685 | 489.934 | - | - | 2021-02-27 17:39 | 2 | 8 | RateD
5964 | 187065 | 18341 | -0.29142 | 1.48486 | 1833.162 | 58.169 | 0.15904 | 0.39723 | 490.413 | - | - | 2021-02-27 17:39 | 2 | 8 | RateD
5965 | 187095 | 18371 | -0.29142 | 1.48729 | 1836.166 | 58.2643 | 0.15935 | 0.39762 | 490.891 | - | - | 2021-02-27 17:40 | 2 | 8 | RateD
5966 | 187125 | 18401 | -0.29142 | 1.48972 | 1839.162 | 58.3594 | 0.15811 | 0.39801 | 491.366 | - | - | 2021-02-27 17:40 | 2 | 8 | RateD
5967 | 187155 | 18431 | -0.29142 | 1.49214 | 1842.152 | 58.4543 | 0.1578 | 0.39839 | 491.839 | - | - | 2021-02-27 17:41 | 2 | 8 | RateD
5968 | 187185 | 18461 | -0.29142 | 1.49458 | 1845.163 | 58.5498 | 0.15749 | 0.39878 | 492.316 | - | - | 2021-02-27 17:41 | 2 | 8 | RateD
5969 | 187215 | 18491 | -0.29142 | 1.49702 | 1848.175 | 58.6454 | 0.15718 | 0.39916 | 492.79 | - | - | 2021-02-27 17:42 | 2 | 8 | RateD
5970 | 187245 | 18521 | -0.29142 | 1.49944 | 1851.167 | 58.7403 | 0.15749 | 0.39954 | 493.26 | - | - | 2021-02-27 17:42 | 2 | 8 | RateD
5971 | 187275 | 18551 | -0.29142 | 1.50187 | 1854.159 | 58.8353 | 0.15625 | 0.39992 | 493.729 | - | - | 2021-02-27 17:43 | 2 | 8 | RateD
5972 | 187305 | 18581 | -0.29142 | 1.50431 | 1857.17 | 58.9308 | 0.15532 | 0.4003 | 494.198 | - | - | 2021-02-27 17:43 | 2 | 8 | RateD
5973 | 187335 | 18611 | -0.29142 | 1.50675 | 1860.181 | 59.0264 | 0.15532 | 0.40068 | 494.666 | - | - | 2021-02-27 17:44 | 2 | 8 | RateD
5974 | 187365 | 18641 | -0.29142 | 1.50917 | 1863.173 | 59.1213 | 0.15501 | 0.40106 | 495.131 | - | - | 2021-02-27 17:44 | 2 | 8 | RateD
5975 | 187395 | 18671 | -0.29142 | 1.51159 | 1866.164 | 59.2162 | 0.15439 | 0.40143 | 495.593 | - | - | 2021-02-27 17:45 | 2 | 8 | RateD
5976 | 187425 | 18701 | -0.29142 | 1.51402 | 1869.159 | 59.3112 | 0.15439 | 0.4018 | 496.055 | - | - | 2021-02-27 17:45 | 2 | 8 | RateD
5977 | 187455 | 18731 | -0.29142 | 1.51644 | 1872.153 | 59.4062 | 0.15408 | 0.40218 | 496.516 | - | - | 2021-02-27 17:46 | 2 | 8 | RateD
5978 | 187485 | 18761 | -0.29142 | 1.51888 | 1875.164 | 59.5018 | 0.15346 | 0.40255 | 496.979 | - | - | 2021-02-27 17:46 | 2 | 8 | RateD
5979 | 187515 | 18791 | -0.29142 | 1.52131 | 1878.154 | 59.5967 | 0.15284 | 0.40292 | 497.438 | - | - | 2021-02-27 17:47 | 2 | 8 | RateD
5980 | 187545 | 18821 | -0.29142 | 1.52373 | 1881.151 | 59.6918 | 0.15253 | 0.4033 | 497.897 | - | - | 2021-02-27 17:47 | 2 | 8 | RateD
5981 | 187575 | 18851 | -0.29142 | 1.52617 | 1884.158 | 59.7872 | 0.15253 | 0.40367 | 498.356 | - | - | 2021-02-27 17:48 | 2 | 8 | RateD
5982 | 187605 | 18881 | -0.29204 | 1.52861 | 1887.172 | 59.8828 | 0.15191 | 0.40404 | 498.815 | - | - | 2021-02-27 17:48 | 2 | 8 | RateD
5983 | 187635 | 18911 | -0.29142 | 1.53104 | 1890.179 | 59.9782 | 0.15129 | 0.40441 | 499.271 | - | - | 2021-02-27 17:49 | 2 | 8 | RateD
5984 | 187665 | 18941 | -0.29142 | 1.53349 | 1893.192 | 60.0738 | 0.15129 | 0.40478 | 499.726 | - | - | 2021-02-27 17:49 | 2 | 8 | RateD
5985 | 187695 | 18972 | -0.29142 | 1.53594 | 1896.221 | 60.1699 | 0.15036 | 0.40515 | 500.181 | - | - | 2021-02-27 17:50 | 2 | 8 | RateD
5986 | 187725 | 19002 | -0.29142 | 1.53837 | 1899.222 | 60.2652 | 0.14943 | 0.40551 | 500.631 | - | - | 2021-02-27 17:50 | 2 | 8 | RateD
5987 | 187755 | 19032 | -0.29142 | 1.5408 | 1902.217 | 60.3602 | 0.14943 | 0.40587 | 501.078 | - | - | 2021-02-27 17:51 | 2 | 8 | RateD
5988 | 187786 | 19062 | -0.29142 | 1.54323 | 1905.227 | 60.4557 | 0.14912 | 0.40624 | 501.527 | - | - | 2021-02-27 17:51 | 2 | 8 | RateD
5989 | 187816 | 19092 | -0.29142 | 1.54567 | 1908.236 | 60.5512 | 0.14881 | 0.4066 | 501.975 | - | - | 2021-02-27 17:52 | 2 | 8 | RateD
5990 | 187846 | 19122 | -0.29142 | 1.5481 | 1911.237 | 60.6464 | 0.1485 | 0.40696 | 502.421 | - | - | 2021-02-27 17:52 | 2 | 8 | RateD
5991 | 187876 | 19152 | -0.29142 | 1.55054 | 1914.246 | 60.7419 | 0.147879 | 0.40732 | 502.867 | - | - | 2021-02-27 17:53 | 2 | 8 | RateD
5992 | 187906 | 19182 | -0.29142 | 1.55298 | 1917.254 | 60.8374 | 0.147879 | 0.40768 | 503.312 | - | - | 2021-02-27 17:53 | 2 | 8 | RateD
5993 | 187936 | 19212 | -0.29142 | 1.55541 | 1920.256 | 60.9326 | 0.147569 | 0.40804 | 503.756 | - | - | 2021-02-27 17:54 | 2 | 8 | RateD
5994 | 187966 | 19242 | -0.29142 | 1.55785 | 1923.267 | 61.0282 | 0.146949 | 0.4084 | 504.2 | - | - | 2021-02-27 17:54 | 2 | 8 | RateD
5995 | 187996 | 19273 | -0.29142 | 1.5603 | 1926.296 | 61.1243 | 0.146639 | 0.40876 | 504.646 | - | - | 2021-02-27 17:55 | 2 | 8 | RateD
5996 | 188026 | 19303 | -0.29142 | 1.56274 | 1929.303 | 61.2197 | 0.146329 | 0.40912 | 505.087 | - | - | 2021-02-27 17:55 | 2 | 8 | RateD
5997 | 188057 | 19333 | -0.29142 | 1.56517 | 1932.308 | 61.315 | 0.146019 | 0.40948 | 505.527 | - | - | 2021-02-27 17:56 | 2 | 8 | RateD
5998 | 188087 | 19363 | -0.29142 | 1.5676 | 1935.306 | 61.4102 | 0.145399 | 0.40983 | 505.964 | - | - | 2021-02-27 17:56 | 2 | 8 | RateD
5999 | 188117 | 19393 | -0.29142 | 1.57003 | 1938.312 | 61.5056 | 0.145399 | 0.41018 | 506.401 | - | - | 2021-02-27 17:57 | 2 | 8 | RateD
6000 | 188147 | 19423 | -0.29142 | 1.57247 | 1941.316 | 61.6009 | 0.144779 | 0.41054 | 506.837 | - | - | 2021-02-27 17:57 | 2 | 8 | RateD
6001 | 188177 | 19453 | -0.29204 | 1.5749 | 1944.327 | 61.6964 | 0.144779 | 0.41089 | 507.272 | - | - | 2021-02-27 17:58 | 2 | 8 | RateD
6002 | 188207 | 19483 | -0.29142 | 1.57734 | 1947.339 | 61.792 | 0.144159 | 0.41124 | 507.707 | - | - | 2021-02-27 17:58 | 2 | 8 | RateD
6003 | 188237 | 19513 | -0.29204 | 1.57978 | 1950.342 | 61.8873 | 0.144469 | 0.41159 | 508.141 | - | - | 2021-02-27 17:59 | 2 | 8 | RateD
6004 | 188267 | 19543 | -0.29142 | 1.5822 | 1953.335 | 61.9823 | 0.143539 | 0.41194 | 508.572 | - | - | 2021-02-27 17:59 | 2 | 8 | RateD
6005 | 188297 | 19573 | -0.29142 | 1.58466 | 1956.367 | 62.0785 | 0.143229 | 0.4123 | 509.008 | - | - | 2021-02-27 18:00 | 2 | 8 | RateD
6006 | 188327 | 19603 | -0.29142 | 1.5871 | 1959.378 | 62.174 | 0.142919 | 0.41265 | 509.439 | - | - | 2021-02-27 18:00 | 2 | 8 | RateD
6007 | 188357 | 19634 | -0.29142 | 1.58953 | 1962.385 | 62.2694 | 0.142299 | 0.41299 | 509.868 | - | - | 2021-02-27 18:01 | 2 | 8 | RateD
6008 | 188387 | 19664 | -0.29142 | 1.59196 | 1965.385 | 62.3646 | 0.141989 | 0.41334 | 510.293 | - | - | 2021-02-27 18:01 | 2 | 8 | RateD
6009 | 188417 | 19694 | -0.29142 | 1.5944 | 1968.391 | 62.46 | 0.141059 | 0.41368 | 510.719 | - | - | 2021-02-27 18:02 | 2 | 8 | RateD
6010 | 188448 | 19724 | -0.29142 | 1.59684 | 1971.405 | 62.5556 | 0.141369 | 0.41403 | 511.144 | - | - | 2021-02-27 18:02 | 2 | 8 | RateD
6011 | 188478 | 19754 | -0.29142 | 1.59927 | 1974.409 | 62.651 | 0.140129 | 0.41437 | 511.567 | - | - | 2021-02-27 18:03 | 2 | 8 | RateD
6012 | 188508 | 19784 | -0.29142 | 1.6017 | 1977.412 | 62.7463 | 0.139509 | 0.41471 | 511.989 | - | - | 2021-02-27 18:03 | 2 | 8 | RateD
6013 | 188538 | 19814 | -0.29142 | 1.60414 | 1980.421 | 62.8418 | 0.139509 | 0.41505 | 512.411 | - | - | 2021-02-27 18:04 | 2 | 8 | RateD
6014 | 188568 | 19844 | -0.29142 | 1.60658 | 1983.427 | 62.9371 | 0.139199 | 0.41539 | 512.831 | - | - | 2021-02-27 18:04 | 2 | 8 | RateD
6015 | 188598 | 19874 | -0.29142 | 1.60901 | 1986.433 | 63.0325 | 0.138889 | 0.41573 | 513.249 | - | - | 2021-02-27 18:05 | 2 | 8 | RateD
6016 | 188628 | 19904 | -0.29142 | 1.61144 | 1989.428 | 63.1276 | 0.138579 | 0.41607 | 513.665 | - | - | 2021-02-27 18:05 | 2 | 8 | RateD
6017 | 188658 | 19934 | -0.29142 | 1.61389 | 1992.455 | 63.2236 | 0.138269 | 0.41641 | 514.085 | - | - | 2021-02-27 18:06 | 2 | 8 | RateD
6018 | 188688 | 19964 | -0.29142 | 1.61631 | 1995.45 | 63.3187 | 0.138889 | 0.41674 | 514.499 | - | - | 2021-02-27 18:06 | 2 | 8 | RateD
6019 | 188718 | 19994 | -0.29142 | 1.61874 | 1998.442 | 63.4136 | 0.137339 | 0.41708 | 514.911 | - | - | 2021-02-27 18:07 | 2 | 8 | RateD
6020 | 188748 | 20024 | -0.29142 | 1.62117 | 2001.444 | 63.5088 | 0.137339 | 0.41741 | 515.324 | - | - | 2021-02-27 18:07 | 2 | 8 | RateD
6021 | 188778 | 20054 | -0.29142 | 1.62361 | 2004.454 | 63.6044 | 0.137339 | 0.41775 | 515.737 | - | - | 2021-02-27 18:08 | 2 | 8 | RateD
6022 | 188808 | 20084 | -0.29142 | 1.62603 | 2007.443 | 63.6992 | 0.137029 | 0.41808 | 516.145 | - | - | 2021-02-27 18:08 | 2 | 8 | RateD
6023 | 188838 | 20114 | -0.29142 | 1.62847 | 2010.453 | 63.7947 | 0.136719 | 0.41841 | 516.557 | - | - | 2021-02-27 18:09 | 2 | 8 | RateD
6024 | 188868 | 20145 | -0.29142 | 1.63091 | 2013.468 | 63.8904 | 0.135479 | 0.41874 | 516.968 | - | - | 2021-02-27 18:09 | 2 | 8 | RateD
6025 | 188899 | 20175 | -0.29142 | 1.63336 | 2016.491 | 63.9863 | 0.135479 | 0.41908 | 517.378 | - | - | 2021-02-27 18:10 | 2 | 8 | RateD
6026 | 188929 | 20205 | -0.29142 | 1.6358 | 2019.504 | 64.0819 | 0.135169 | 0.41941 | 517.787 | - | - | 2021-02-27 18:10 | 2 | 8 | RateD
6027 | 188959 | 20235 | -0.29142 | 1.63823 | 2022.509 | 64.1773 | 0.135169 | 0.41974 | 518.193 | - | - | 2021-02-27 18:11 | 2 | 8 | RateD
6028 | 188989 | 20265 | -0.29142 | 1.64066 | 2025.503 | 64.2723 | 0.134549 | 0.42006 | 518.596 | - | - | 2021-02-27 18:11 | 2 | 8 | RateD
6029 | 189019 | 20295 | -0.29142 | 1.64309 | 2028.51 | 64.3677 | 0.134239 | 0.42039 | 519.001 | - | - | 2021-02-27 18:12 | 2 | 8 | RateD
6030 | 189049 | 20325 | -0.29142 | 1.64553 | 2031.519 | 64.4632 | 0.133929 | 0.42072 | 519.405 | - | - | 2021-02-27 18:12 | 2 | 8 | RateD
6031 | 189079 | 20355 | -0.29142 | 1.64797 | 2034.529 | 64.5587 | 0.133929 | 0.42105 | 519.809 | - | - | 2021-02-27 18:13 | 2 | 8 | RateD
6032 | 189109 | 20385 | -0.29142 | 1.65039 | 2037.518 | 64.6535 | 0.133619 | 0.42137 | 520.209 | - | - | 2021-02-27 18:13 | 2 | 8 | RateD
6033 | 189139 | 20415 | -0.29142 | 1.65283 | 2040.529 | 64.7491 | 0.132999 | 0.4217 | 520.612 | - | - | 2021-02-27 18:14 | 2 | 8 | RateD
6034 | 189169 | 20446 | -0.29142 | 1.65528 | 2043.553 | 64.845 | 0.133619 | 0.42202 | 521.015 | - | - | 2021-02-27 18:14 | 2 | 8 | RateD
6035 | 189199 | 20476 | -0.29142 | 1.65771 | 2046.555 | 64.9403 | 0.132999 | 0.42235 | 521.415 | - | - | 2021-02-27 18:15 | 2 | 8 | RateD
6036 | 189229 | 20506 | -0.29142 | 1.66013 | 2049.549 | 65.0353 | 0.132999 | 0.42267 | 521.812 | - | - | 2021-02-27 18:15 | 2 | 8 | RateD
6037 | 189260 | 20536 | -0.29142 | 1.66257 | 2052.554 | 65.1307 | 0.132688 | 0.42299 | 522.211 | - | - | 2021-02-27 18:16 | 2 | 8 | RateD
6038 | 189290 | 20566 | -0.29142 | 1.66501 | 2055.564 | 65.2262 | 0.132068 | 0.42331 | 522.609 | - | - | 2021-02-27 18:16 | 2 | 8 | RateD
6039 | 189320 | 20596 | -0.29142 | 1.66744 | 2058.57 | 65.3215 | 0.131138 | 0.42363 | 523.004 | - | - | 2021-02-27 18:17 | 2 | 8 | RateD
6040 | 189350 | 20626 | -0.29142 | 1.66988 | 2061.585 | 65.4172 | 0.130828 | 0.42395 | 523.4 | - | - | 2021-02-27 18:17 | 2 | 8 | RateD
6041 | 189380 | 20656 | -0.29142 | 1.67232 | 2064.593 | 65.5126 | 0.131138 | 0.42427 | 523.792 | - | - | 2021-02-27 18:18 | 2 | 8 | RateD
6042 | 189410 | 20686 | -0.29142 | 1.67475 | 2067.597 | 65.608 | 0.130518 | 0.42459 | 524.184 | - | - | 2021-02-27 18:18 | 2 | 8 | RateD
6043 | 189440 | 20716 | -0.29142 | 1.67719 | 2070.603 | 65.7034 | 0.129588 | 0.42491 | 524.576 | - | - | 2021-02-27 18:19 | 2 | 8 | RateD
6044 | 189470 | 20746 | -0.29142 | 1.67961 | 2073.593 | 65.7982 | 0.128968 | 0.42522 | 524.963 | - | - | 2021-02-27 18:19 | 2 | 8 | RateD
6045 | 189500 | 20776 | -0.29142 | 1.68204 | 2076.588 | 65.8933 | 0.128968 | 0.42553 | 525.35 | - | - | 2021-02-27 18:20 | 2 | 8 | RateD
6046 | 189530 | 20806 | -0.29142 | 1.68447 | 2079.593 | 65.9886 | 0.128968 | 0.42585 | 525.738 | - | - | 2021-02-27 18:20 | 2 | 8 | RateD
6047 | 189560 | 20836 | -0.29142 | 1.68692 | 2082.617 | 66.0846 | 0.128348 | 0.42616 | 526.128 | - | - | 2021-02-27 18:21 | 2 | 8 | RateD
6048 | 189590 | 20866 | -0.29142 | 1.68934 | 2085.607 | 66.1795 | 0.128348 | 0.42647 | 526.512 | - | - | 2021-02-27 18:21 | 2 | 8 | RateD
6049 | 189620 | 20896 | -0.29142 | 1.69177 | 2088.608 | 66.2747 | 0.127728 | 0.42679 | 526.896 | - | - | 2021-02-27 18:22 | 2 | 8 | RateD
6050 | 189650 | 20927 | -0.29142 | 1.69421 | 2091.618 | 66.3702 | 0.127728 | 0.4271 | 527.28 | - | - | 2021-02-27 18:22 | 2 | 8 | RateD
6051 | 189680 | 20957 | -0.29142 | 1.69664 | 2094.622 | 66.4655 | 0.127418 | 0.42741 | 527.663 | - | - | 2021-02-27 18:23 | 2 | 8 | RateD
6052 | 189711 | 20987 | -0.29142 | 1.69908 | 2097.632 | 66.561 | 0.126798 | 0.42772 | 528.046 | - | - | 2021-02-27 18:23 | 2 | 8 | RateD
6053 | 189741 | 21017 | -0.29142 | 1.70153 | 2100.656 | 66.657 | 0.126178 | 0.42803 | 528.429 | - | - | 2021-02-27 18:24 | 2 | 8 | RateD
6054 | 189771 | 21047 | -0.29142 | 1.70397 | 2103.667 | 66.7525 | 0.126488 | 0.42834 | 528.81 | - | - | 2021-02-27 18:24 | 2 | 8 | RateD
6055 | 189801 | 21077 | -0.29142 | 1.70641 | 2106.676 | 66.848 | 0.126178 | 0.42864 | 529.189 | - | - | 2021-02-27 18:25 | 2 | 8 | RateD
6056 | 189831 | 21107 | -0.29142 | 1.70883 | 2109.669 | 66.943 | 0.125868 | 0.42895 | 529.567 | - | - | 2021-02-27 18:25 | 2 | 8 | RateD
6057 | 189861 | 21137 | -0.29142 | 1.71127 | 2112.68 | 67.0385 | 0.125558 | 0.42926 | 529.946 | - | - | 2021-02-27 18:26 | 2 | 8 | RateD
6058 | 189891 | 21167 | -0.29142 | 1.71372 | 2115.7 | 67.1344 | 0.125248 | 0.42956 | 530.325 | - | - | 2021-02-27 18:26 | 2 | 8 | RateD
6059 | 189921 | 21198 | -0.29142 | 1.71615 | 2118.705 | 67.2297 | 0.125248 | 0.42987 | 530.702 | - | - | 2021-02-27 18:27 | 2 | 8 | RateD
6060 | 189951 | 21228 | -0.29142 | 1.71858 | 2121.706 | 67.3249 | 0.124938 | 0.43017 | 531.078 | - | - | 2021-02-27 18:27 | 2 | 8 | RateD
6061 | 189982 | 21258 | -0.29142 | 1.72102 | 2124.715 | 67.4204 | 0.124628 | 0.43048 | 531.453 | - | - | 2021-02-27 18:28 | 2 | 8 | RateD
6062 | 190012 | 21288 | -0.29142 | 1.72347 | 2127.746 | 67.5166 | 0.124628 | 0.43078 | 531.831 | - | - | 2021-02-27 18:28 | 2 | 8 | RateD
6063 | 190042 | 21318 | -0.29142 | 1.72591 | 2130.751 | 67.612 | 0.124318 | 0.43109 | 532.204 | - | - | 2021-02-27 18:29 | 2 | 8 | RateD
6064 | 190072 | 21348 | -0.29142 | 1.72834 | 2133.758 | 67.7074 | 0.124008 | 0.43139 | 532.577 | - | - | 2021-02-27 18:29 | 2 | 8 | RateD
6065 | 190102 | 21378 | -0.29142 | 1.73078 | 2136.764 | 67.8028 | 0.123698 | 0.43169 | 532.949 | - | - | 2021-02-27 18:30 | 2 | 8 | RateD
6066 | 190132 | 21408 | -0.29142 | 1.73321 | 2139.77 | 67.8981 | 0.123698 | 0.43199 | 533.321 | - | - | 2021-02-27 18:30 | 2 | 8 | RateD
6067 | 190162 | 21438 | -0.29204 | 1.73565 | 2142.775 | 67.9935 | 0.123698 | 0.43229 | 533.693 | - | - | 2021-02-27 18:31 | 2 | 8 | RateD
6068 | 190192 | 21468 | -0.29142 | 1.73808 | 2145.783 | 68.089 | 0.123388 | 0.43259 | 534.065 | - | - | 2021-02-27 18:31 | 2 | 8 | RateD
6069 | 190223 | 21499 | -0.29142 | 1.74053 | 2148.803 | 68.1848 | 0.123078 | 0.43289 | 534.436 | - | - | 2021-02-27 18:32 | 2 | 8 | RateD
6070 | 190253 | 21529 | -0.29142 | 1.74297 | 2151.815 | 68.2804 | 0.123078 | 0.43319 | 534.807 | - | - | 2021-02-27 18:32 | 2 | 8 | RateD
6071 | 190283 | 21559 | -0.29204 | 1.74539 | 2154.807 | 68.3753 | 0.123388 | 0.43349 | 535.175 | - | - | 2021-02-27 18:33 | 2 | 8 | RateD
6072 | 190313 | 21589 | -0.29142 | 1.74783 | 2157.811 | 68.4706 | 0.122768 | 0.43379 | 535.544 | - | - | 2021-02-27 18:33 | 2 | 8 | RateD
6073 | 190343 | 21619 | -0.29142 | 1.75026 | 2160.817 | 68.566 | 0.122458 | 0.43409 | 535.913 | - | - | 2021-02-27 18:34 | 2 | 8 | RateD
6074 | 190373 | 21649 | -0.29142 | 1.7527 | 2163.824 | 68.6614 | 0.122458 | 0.43439 | 536.281 | - | - | 2021-02-27 18:34 | 2 | 8 | RateD
6075 | 190403 | 21679 | -0.29142 | 1.75512 | 2166.819 | 68.7564 | 0.121528 | 0.43468 | 536.647 | - | - | 2021-02-27 18:35 | 2 | 8 | RateD
6076 | 190433 | 21709 | -0.29142 | 1.75757 | 2169.843 | 68.8524 | 0.120908 | 0.43498 | 537.014 | - | - | 2021-02-27 18:35 | 2 | 8 | RateD
6077 | 190463 | 21739 | -0.29142 | 1.76 | 2172.833 | 68.9473 | 0.120598 | 0.43527 | 537.375 | - | - | 2021-02-27 18:36 | 2 | 8 | RateD
6078 | 190493 | 21769 | -0.29204 | 1.76243 | 2175.843 | 69.0428 | 0.120288 | 0.43557 | 537.738 | - | - | 2021-02-27 18:36 | 2 | 8 | RateD
6079 | 190523 | 21799 | -0.29142 | 1.76487 | 2178.849 | 69.1382 | 0.119668 | 0.43586 | 538.099 | - | - | 2021-02-27 18:37 | 2 | 8 | RateD
6080 | 190553 | 21829 | -0.29142 | 1.7673 | 2181.849 | 69.2334 | 0.119978 | 0.43615 | 538.459 | - | - | 2021-02-27 18:37 | 2 | 8 | RateD
6081 | 190583 | 21859 | -0.29142 | 1.76973 | 2184.858 | 69.3288 | 0.120288 | 0.43644 | 538.819 | - | - | 2021-02-27 18:38 | 2 | 8 | RateD
6082 | 190613 | 21889 | -0.29142 | 1.77216 | 2187.847 | 69.4237 | 0.119358 | 0.43673 | 539.176 | - | - | 2021-02-27 18:38 | 2 | 8 | RateD
6083 | 190643 | 21919 | -0.29142 | 1.77458 | 2190.837 | 69.5186 | 0.119048 | 0.43702 | 539.531 | - | - | 2021-02-27 18:39 | 2 | 8 | RateD
6084 | 190673 | 21949 | -0.29142 | 1.77701 | 2193.846 | 69.614 | 0.119048 | 0.43731 | 539.889 | - | - | 2021-02-27 18:39 | 2 | 8 | RateD
6085 | 190703 | 21979 | -0.29142 | 1.77945 | 2196.851 | 69.7094 | 0.118118 | 0.4376 | 540.246 | - | - | 2021-02-27 18:40 | 2 | 8 | RateD
6086 | 190733 | 22009 | -0.29142 | 1.78189 | 2199.86 | 69.8049 | 0.118118 | 0.43789 | 540.602 | - | - | 2021-02-27 18:40 | 2 | 8 | RateD
6087 | 190763 | 22039 | -0.29142 | 1.78431 | 2202.852 | 69.8998 | 0.117498 | 0.43817 | 540.955 | - | - | 2021-02-27 18:41 | 2 | 8 | RateD
6088 | 190793 | 22069 | -0.29142 | 1.78674 | 2205.853 | 69.995 | 0.117498 | 0.43846 | 541.309 | - | - | 2021-02-27 18:41 | 2 | 8 | RateD
6089 | 190823 | 22100 | -0.29142 | 1.78918 | 2208.863 | 70.0906 | 0.117498 | 0.43875 | 541.663 | - | - | 2021-02-27 18:42 | 2 | 8 | RateD
6090 | 190853 | 22130 | -0.29142 | 1.79161 | 2211.861 | 70.1857 | 0.117188 | 0.43903 | 542.015 | - | - | 2021-02-27 18:42 | 2 | 8 | RateD
6091 | 190883 | 22160 | -0.29142 | 1.79405 | 2214.872 | 70.2812 | 0.117188 | 0.43932 | 542.368 | - | - | 2021-02-27 18:43 | 2 | 8 | RateD
6092 | 190914 | 22190 | -0.29142 | 1.79648 | 2217.88 | 70.3767 | 0.116567 | 0.4396 | 542.72 | - | - | 2021-02-27 18:43 | 2 | 8 | RateD
6093 | 190944 | 22220 | -0.29142 | 1.79892 | 2220.888 | 70.4721 | 0.116877 | 0.43989 | 543.071 | - | - | 2021-02-27 18:44 | 2 | 8 | RateD
6094 | 190974 | 22250 | -0.29142 | 1.80136 | 2223.896 | 70.5676 | 0.115947 | 0.44017 | 543.421 | - | - | 2021-02-27 18:44 | 2 | 8 | RateD
6095 | 191004 | 22280 | -0.29142 | 1.80378 | 2226.886 | 70.6624 | 0.116567 | 0.44045 | 543.769 | - | - | 2021-02-27 18:45 | 2 | 8 | RateD
6096 | 191034 | 22310 | -0.29142 | 1.80621 | 2229.89 | 70.7578 | 0.116257 | 0.44074 | 544.117 | - | - | 2021-02-27 18:45 | 2 | 8 | RateD
6097 | 191064 | 22340 | -0.29142 | 1.80865 | 2232.896 | 70.8532 | 0.115327 | 0.44102 | 544.465 | - | - | 2021-02-27 18:46 | 2 | 8 | RateD
6098 | 191094 | 22370 | -0.29142 | 1.81108 | 2235.905 | 70.9486 | 0.115327 | 0.4413 | 544.812 | - | - | 2021-02-27 18:46 | 2 | 8 | RateD
6099 | 191124 | 22400 | -0.29142 | 1.81352 | 2238.912 | 71.0441 | 0.115017 | 0.44158 | 545.158 | - | - | 2021-02-27 18:47 | 2 | 8 | RateD
6100 | 191154 | 22430 | -0.29204 | 1.81595 | 2241.915 | 71.1394 | 0.115017 | 0.44186 | 545.503 | - | - | 2021-02-27 18:47 | 2 | 8 | RateD
6101 | 191184 | 22460 | -0.29142 | 1.81839 | 2244.93 | 71.235 | 0.114087 | 0.44214 | 545.848 | - | - | 2021-02-27 18:48 | 2 | 8 | RateD
6102 | 191214 | 22490 | -0.29142 | 1.82082 | 2247.922 | 71.33 | 0.114087 | 0.44241 | 546.19 | - | - | 2021-02-27 18:48 | 2 | 8 | RateD
6103 | 191244 | 22520 | -0.29142 | 1.82325 | 2250.927 | 71.4253 | 0.113777 | 0.44269 | 546.533 | - | - | 2021-02-27 18:49 | 2 | 8 | RateD
6104 | 191274 | 22550 | -0.29142 | 1.82569 | 2253.933 | 71.5207 | 0.113777 | 0.44297 | 546.875 | - | - | 2021-02-27 18:49 | 2 | 8 | RateD
6105 | 191304 | 22581 | -0.29142 | 1.82812 | 2256.942 | 71.6162 | 0.113467 | 0.44325 | 547.217 | - | - | 2021-02-27 18:50 | 2 | 8 | RateD
6106 | 191334 | 22611 | -0.29142 | 1.83056 | 2259.951 | 71.7116 | 0.113157 | 0.44352 | 547.558 | - | - | 2021-02-27 18:50 | 2 | 8 | RateD
6107 | 191364 | 22641 | -0.29142 | 1.83298 | 2262.94 | 71.8065 | 0.112847 | 0.44379 | 547.895 | - | - | 2021-02-27 18:51 | 2 | 8 | RateD
6108 | 191395 | 22671 | -0.29142 | 1.83542 | 2265.952 | 71.9021 | 0.112227 | 0.44407 | 548.234 | - | - | 2021-02-27 18:51 | 2 | 8 | RateD
6109 | 191425 | 22701 | -0.29142 | 1.83788 | 2268.983 | 71.9982 | 0.112227 | 0.44435 | 548.574 | - | - | 2021-02-27 18:52 | 2 | 8 | RateD
6110 | 191455 | 22731 | -0.29142 | 1.84031 | 2271.992 | 72.0937 | 0.112227 | 0.44462 | 548.912 | - | - | 2021-02-27 18:52 | 2 | 8 | RateD
6111 | 191485 | 22761 | -0.29142 | 1.84275 | 2275 | 72.1892 | 0.111607 | 0.44489 | 549.25 | - | - | 2021-02-27 18:53 | 2 | 8 | RateD
6112 | 191515 | 22791 | -0.29142 | 1.84519 | 2278.013 | 72.2848 | 0.111607 | 0.44517 | 549.587 | - | - | 2021-02-27 18:53 | 2 | 8 | RateD
6113 | 191545 | 22821 | -0.29142 | 1.84762 | 2281.008 | 72.3798 | 0.111607 | 0.44544 | 549.922 | - | - | 2021-02-27 18:54 | 2 | 8 | RateD
6114 | 191575 | 22851 | -0.29142 | 1.85004 | 2284.003 | 72.4749 | 0.111917 | 0.44571 | 550.256 | - | - | 2021-02-27 18:54 | 2 | 8 | RateD
6115 | 191605 | 22881 | -0.29142 | 1.85248 | 2287.008 | 72.5702 | 0.111607 | 0.44598 | 550.591 | - | - | 2021-02-27 18:55 | 2 | 8 | RateD
6116 | 191635 | 22912 | -0.29142 | 1.85493 | 2290.038 | 72.6664 | 0.111297 | 0.44625 | 550.929 | - | - | 2021-02-27 18:55 | 2 | 8 | RateD
6117 | 191666 | 22942 | -0.29142 | 1.85737 | 2293.044 | 72.7617 | 0.110987 | 0.44652 | 551.264 | - | - | 2021-02-27 18:56 | 2 | 8 | RateD
6118 | 191696 | 22972 | -0.29142 | 1.8598 | 2296.047 | 72.857 | 0.110677 | 0.44679 | 551.598 | - | - | 2021-02-27 18:56 | 2 | 8 | RateD
6119 | 191726 | 23002 | -0.29142 | 1.86224 | 2299.061 | 72.9527 | 0.110677 | 0.44707 | 551.932 | - | - | 2021-02-27 18:57 | 2 | 8 | RateD
6120 | 191756 | 23032 | -0.29142 | 1.86466 | 2302.051 | 73.0476 | 0.111297 | 0.44733 | 552.264 | - | - | 2021-02-27 18:57 | 2 | 8 | RateD
6121 | 191786 | 23062 | -0.29142 | 1.86709 | 2305.049 | 73.1427 | 0.110677 | 0.4476 | 552.597 | - | - | 2021-02-27 18:58 | 2 | 8 | RateD
6122 | 191816 | 23092 | -0.29142 | 1.86952 | 2308.05 | 73.2379 | 0.110367 | 0.44787 | 552.929 | - | - | 2021-02-27 18:58 | 2 | 8 | RateD
6123 | 191846 | 23122 | -0.29142 | 1.87196 | 2311.06 | 73.3334 | 0.110367 | 0.44814 | 553.261 | - | - | 2021-02-27 18:59 | 2 | 8 | RateD
6124 | 191876 | 23152 | -0.29142 | 1.87439 | 2314.067 | 73.4288 | 0.110367 | 0.44841 | 553.592 | - | - | 2021-02-27 18:59 | 2 | 8 | RateD
6125 | 191906 | 23182 | -0.29142 | 1.87683 | 2317.07 | 73.5241 | 0.110057 | 0.44868 | 553.922 | - | - | 2021-02-27 19:00 | 2 | 8 | RateD
6126 | 191936 | 23212 | -0.29204 | 1.87926 | 2320.079 | 73.6196 | 0.110057 | 0.44895 | 554.253 | - | - | 2021-02-27 19:00 | 2 | 8 | RateD
6127 | 191966 | 23242 | -0.29142 | 1.8817 | 2323.087 | 73.7151 | 0.110057 | 0.44921 | 554.584 | - | - | 2021-02-27 19:01 | 2 | 8 | RateD
6128 | 191996 | 23272 | -0.29142 | 1.88414 | 2326.099 | 73.8106 | 0.109437 | 0.44948 | 554.914 | - | - | 2021-02-27 19:01 | 2 | 8 | RateD
6129 | 192026 | 23303 | -0.29142 | 1.88658 | 2329.108 | 73.9061 | 0.109437 | 0.44975 | 555.243 | - | - | 2021-02-27 19:02 | 2 | 8 | RateD
6130 | 192056 | 23333 | -0.29142 | 1.889 | 2332.103 | 74.0012 | 0.109437 | 0.45001 | 555.571 | - | - | 2021-02-27 19:02 | 2 | 8 | RateD
6131 | 192086 | 23363 | -0.29142 | 1.89143 | 2335.103 | 74.0963 | 0.109127 | 0.45028 | 555.899 | - | - | 2021-02-27 19:03 | 2 | 8 | RateD
6132 | 192116 | 23393 | -0.29204 | 1.89387 | 2338.114 | 74.1919 | 0.108507 | 0.45054 | 556.227 | - | - | 2021-02-27 19:03 | 2 | 8 | RateD
6133 | 192147 | 23423 | -0.29142 | 1.89631 | 2341.121 | 74.2873 | 0.108817 | 0.45081 | 556.554 | - | - | 2021-02-27 19:04 | 2 | 8 | RateD
6134 | 192177 | 23453 | -0.29142 | 1.89874 | 2344.123 | 74.3826 | 0.108197 | 0.45107 | 556.88 | - | - | 2021-02-27 19:04 | 2 | 8 | RateD
6135 | 192207 | 23483 | -0.29142 | 1.90117 | 2347.127 | 74.4779 | 0.108197 | 0.45134 | 557.205 | - | - | 2021-02-27 19:05 | 2 | 8 | RateD
6136 | 192237 | 23513 | -0.29204 | 1.90361 | 2350.132 | 74.5732 | 0.107267 | 0.4516 | 557.53 | - | - | 2021-02-27 19:05 | 2 | 8 | RateD
6137 | 192267 | 23543 | -0.29142 | 1.90604 | 2353.138 | 74.6686 | 0.106957 | 0.45186 | 557.853 | - | - | 2021-02-27 19:06 | 2 | 8 | RateD
6138 | 192297 | 23573 | -0.29142 | 1.90847 | 2356.141 | 74.7639 | 0.106647 | 0.45212 | 558.175 | - | - | 2021-02-27 19:06 | 2 | 8 | RateD
6139 | 192327 | 23603 | -0.29142 | 1.9109 | 2359.139 | 74.859 | 0.107887 | 0.45238 | 558.496 | - | - | 2021-02-27 19:07 | 2 | 8 | RateD
6140 | 192357 | 23633 | -0.29204 | 1.91335 | 2362.156 | 74.9548 | 0.107577 | 0.45264 | 558.819 | - | - | 2021-02-27 19:07 | 2 | 8 | RateD
6141 | 192387 | 23663 | -0.29142 | 1.91577 | 2365.15 | 75.0498 | 0.106337 | 0.4529 | 559.139 | - | - | 2021-02-27 19:08 | 2 | 8 | RateD
6142 | 192417 | 23693 | -0.29142 | 1.91821 | 2368.158 | 75.1452 | 0.106957 | 0.45316 | 559.459 | - | - | 2021-02-27 19:08 | 2 | 8 | RateD
6143 | 192447 | 23723 | -0.29142 | 1.92064 | 2371.162 | 75.2406 | 0.106027 | 0.45342 | 559.78 | - | - | 2021-02-27 19:09 | 2 | 8 | RateD
6144 | 192477 | 23753 | -0.29142 | 1.92308 | 2374.168 | 75.3359 | 0.107577 | 0.45368 | 560.101 | - | - | 2021-02-27 19:09 | 2 | 8 | RateD
6145 | 192507 | 23783 | -0.29142 | 1.92552 | 2377.18 | 75.4315 | 0.107267 | 0.45394 | 560.424 | - | - | 2021-02-27 19:10 | 2 | 8 | RateD
6146 | 192537 | 23814 | -0.29142 | 1.92795 | 2380.185 | 75.5268 | 0.106027 | 0.4542 | 560.744 | - | - | 2021-02-27 19:10 | 2 | 8 | RateD
6147 | 192567 | 23843 | -0.29142 | 1.93037 | 2383.177 | 75.6218 | 0.107267 | 0.45446 | 561.062 | - | - | 2021-02-27 19:11 | 2 | 8 | RateD
6148 | 192597 | 23873 | -0.29142 | 1.9328 | 2386.176 | 75.717 | 0.106957 | 0.45472 | 561.381 | - | - | 2021-02-27 19:11 | 2 | 8 | RateD
6149 | 192627 | 23903 | -0.29142 | 1.93523 | 2389.174 | 75.8121 | 0.106647 | 0.45498 | 561.7 | - | - | 2021-02-27 19:12 | 2 | 8 | RateD
6150 | 192657 | 23934 | -0.29142 | 1.93767 | 2392.18 | 75.9075 | 0.105407 | 0.45524 | 562.019 | - | - | 2021-02-27 19:12 | 2 | 8 | RateD
6151 | 192687 | 23964 | -0.29142 | 1.9401 | 2395.179 | 76.0027 | 0.105407 | 0.45549 | 562.337 | - | - | 2021-02-27 19:13 | 2 | 8 | RateD
6152 | 192717 | 23994 | -0.29142 | 1.94253 | 2398.183 | 76.098 | 0.105407 | 0.45575 | 562.655 | - | - | 2021-02-27 19:13 | 2 | 8 | RateD
6153 | 192748 | 24024 | -0.29204 | 1.94497 | 2401.197 | 76.1936 | 0.105097 | 0.45601 | 562.974 | - | - | 2021-02-27 19:14 | 2 | 8 | RateD
6154 | 192778 | 24054 | -0.29142 | 1.94741 | 2404.212 | 76.2893 | 0.105717 | 0.45627 | 563.292 | - | - | 2021-02-27 19:14 | 2 | 8 | RateD
6155 | 192808 | 24084 | -0.29142 | 1.94986 | 2407.233 | 76.3851 | 0.105717 | 0.45652 | 563.611 | - | - | 2021-02-27 19:15 | 2 | 8 | RateD
6156 | 192838 | 24114 | -0.29142 | 1.95229 | 2410.23 | 76.4802 | 0.105717 | 0.45678 | 563.927 | - | - | 2021-02-27 19:15 | 2 | 8 | RateD
6157 | 192868 | 24144 | -0.29142 | 1.95472 | 2413.235 | 76.5756 | 0.105097 | 0.45704 | 564.244 | - | - | 2021-02-27 19:16 | 2 | 8 | RateD
6158 | 192898 | 24174 | -0.29142 | 1.95715 | 2416.235 | 76.6708 | 0.105717 | 0.45729 | 564.56 | - | - | 2021-02-27 19:16 | 2 | 8 | RateD
6159 | 192928 | 24204 | -0.29142 | 1.95959 | 2419.246 | 76.7663 | 0.105097 | 0.45755 | 564.878 | - | - | 2021-02-27 19:17 | 2 | 8 | RateD
6160 | 192958 | 24234 | -0.29142 | 1.96202 | 2422.242 | 76.8614 | 0.105717 | 0.45781 | 565.194 | - | - | 2021-02-27 19:17 | 2 | 8 | RateD
6161 | 192988 | 24264 | -0.29142 | 1.96444 | 2425.233 | 76.9563 | 0.104787 | 0.45806 | 565.509 | - | - | 2021-02-27 19:18 | 2 | 8 | RateD
6162 | 193018 | 24294 | -0.29204 | 1.96686 | 2428.225 | 77.0513 | 0.105097 | 0.45832 | 565.822 | - | - | 2021-02-27 19:18 | 2 | 8 | RateD
6163 | 193048 | 24324 | -0.29142 | 1.96929 | 2431.216 | 77.1462 | 0.105097 | 0.45857 | 566.135 | - | - | 2021-02-27 19:19 | 2 | 8 | RateD
6164 | 193078 | 24354 | -0.29142 | 1.97171 | 2434.211 | 77.2412 | 0.104477 | 0.45882 | 566.448 | - | - | 2021-02-27 19:19 | 2 | 8 | RateD
6165 | 193108 | 24384 | -0.29142 | 1.97414 | 2437.214 | 77.3365 | 0.104167 | 0.45908 | 566.761 | - | - | 2021-02-27 19:20 | 2 | 8 | RateD
6166 | 193138 | 24414 | -0.29142 | 1.97658 | 2440.222 | 77.4319 | 0.103237 | 0.45933 | 567.073 | - | - | 2021-02-27 19:20 | 2 | 8 | RateD
6167 | 193168 | 24444 | -0.29142 | 1.979 | 2443.215 | 77.5269 | 0.103237 | 0.45958 | 567.383 | - | - | 2021-02-27 19:21 | 2 | 8 | RateD
6168 | 193198 | 24474 | -0.29204 | 1.98144 | 2446.224 | 77.6224 | 0.103237 | 0.45983 | 567.694 | - | - | 2021-02-27 19:21 | 2 | 8 | RateD
6169 | 193228 | 24504 | -0.29142 | 1.98388 | 2449.231 | 77.7178 | 0.103547 | 0.46008 | 568.005 | - | - | 2021-02-27 19:22 | 2 | 8 | RateD
6170 | 193258 | 24534 | -0.29142 | 1.9863 | 2452.225 | 77.8128 | 0.103237 | 0.46033 | 568.313 | - | - | 2021-02-27 19:22 | 2 | 8 | RateD
6171 | 193288 | 24564 | -0.29204 | 1.98873 | 2455.224 | 77.908 | 0.103237 | 0.46058 | 568.622 | - | - | 2021-02-27 19:23 | 2 | 8 | RateD
6172 | 193318 | 24594 | -0.29142 | 1.99117 | 2458.232 | 78.0034 | 0.102617 | 0.46083 | 568.932 | - | - | 2021-02-27 19:23 | 2 | 8 | RateD
6173 | 193348 | 24624 | -0.29142 | 1.9936 | 2461.237 | 78.0988 | 0.102617 | 0.46108 | 569.24 | - | - | 2021-02-27 19:24 | 2 | 8 | RateD
6174 | 193378 | 24654 | -0.29142 | 1.99604 | 2464.249 | 78.1943 | 0.102617 | 0.46133 | 569.548 | - | - | 2021-02-27 19:24 | 2 | 8 | RateD
6175 | 193408 | 24684 | -0.29142 | 1.99847 | 2467.243 | 78.2893 | 0.102617 | 0.46158 | 569.855 | - | - | 2021-02-27 19:25 | 2 | 8 | RateD
6176 | 193438 | 24714 | -0.29142 | 2.0009 | 2470.251 | 78.3848 | 0.102307 | 0.46183 | 570.163 | - | - | 2021-02-27 19:25 | 2 | 8 | RateD
6177 | 193468 | 24744 | -0.29142 | 2.00333 | 2473.249 | 78.4799 | 0.102307 | 0.46208 | 570.47 | - | - | 2021-02-27 19:26 | 2 | 8 | RateD
6178 | 193498 | 24775 | -0.29204 | 2.00577 | 2476.257 | 78.5754 | 0.102307 | 0.46233 | 570.777 | - | - | 2021-02-27 19:26 | 2 | 8 | RateD
6179 | 193528 | 24805 | -0.29142 | 2.0082 | 2479.256 | 78.6705 | 0.101997 | 0.46258 | 571.083 | - | - | 2021-02-27 19:27 | 2 | 8 | RateD
6180 | 193559 | 24835 | -0.29142 | 2.01065 | 2482.281 | 78.7665 | 0.101687 | 0.46283 | 571.391 | - | - | 2021-02-27 19:27 | 2 | 8 | RateD
6181 | 193589 | 24865 | -0.29142 | 2.01308 | 2485.279 | 78.8617 | 0.101066 | 0.46307 | 571.695 | - | - | 2021-02-27 19:28 | 2 | 8 | RateD
6182 | 193619 | 24895 | -0.29204 | 2.01551 | 2488.278 | 78.9568 | 0.101376 | 0.46332 | 571.998 | - | - | 2021-02-27 19:28 | 2 | 8 | RateD
6183 | 193649 | 24925 | -0.29204 | 2.01795 | 2491.292 | 79.0525 | 0.100756 | 0.46356 | 572.302 | - | - | 2021-02-27 19:29 | 2 | 8 | RateD
6184 | 193679 | 24955 | -0.29142 | 2.02038 | 2494.299 | 79.1479 | 0.100446 | 0.46381 | 572.605 | - | - | 2021-02-27 19:29 | 2 | 8 | RateD
6185 | 193709 | 24985 | -0.29142 | 2.02282 | 2497.31 | 79.2434 | 0.100446 | 0.46405 | 572.907 | - | - | 2021-02-27 19:30 | 2 | 8 | RateD
6186 | 193739 | 25015 | -0.29204 | 2.02526 | 2500.317 | 79.3388 | 0.099826 | 0.4643 | 573.208 | - | - | 2021-02-27 19:30 | 2 | 8 | RateD
6187 | 193769 | 25045 | -0.29142 | 2.02768 | 2503.306 | 79.4337 | 0.099826 | 0.46454 | 573.506 | - | - | 2021-02-27 19:31 | 2 | 8 | RateD
6188 | 193799 | 25075 | -0.29142 | 2.03011 | 2506.308 | 79.5289 | 0.099826 | 0.46478 | 573.805 | - | - | 2021-02-27 19:31 | 2 | 8 | RateD
6189 | 193829 | 25105 | -0.29142 | 2.03253 | 2509.3 | 79.6239 | 0.099826 | 0.46502 | 574.103 | - | - | 2021-02-27 19:32 | 2 | 8 | RateD
6190 | 193859 | 25135 | -0.29204 | 2.03496 | 2512.299 | 79.719 | 0.099826 | 0.46527 | 574.402 | - | - | 2021-02-27 19:32 | 2 | 8 | RateD
6191 | 193889 | 25165 | -0.29142 | 2.03742 | 2515.327 | 79.8151 | 0.099206 | 0.46551 | 574.703 | - | - | 2021-02-27 19:33 | 2 | 8 | RateD
6192 | 193919 | 25195 | -0.29204 | 2.03984 | 2518.326 | 79.9103 | 0.098896 | 0.46575 | 575 | - | - | 2021-02-27 19:33 | 2 | 8 | RateD
6193 | 193949 | 25225 | -0.29204 | 2.04227 | 2521.319 | 80.0053 | 0.099206 | 0.46599 | 575.296 | - | - | 2021-02-27 19:34 | 2 | 8 | RateD
6194 | 193979 | 25255 | -0.29142 | 2.04471 | 2524.332 | 80.1009 | 0.098896 | 0.46623 | 575.594 | - | - | 2021-02-27 19:34 | 2 | 8 | RateD
6195 | 194009 | 25286 | -0.29142 | 2.04715 | 2527.345 | 80.1965 | 0.098586 | 0.46647 | 575.891 | - | - | 2021-02-27 19:35 | 2 | 8 | RateD
6196 | 194039 | 25316 | -0.29142 | 2.04958 | 2530.347 | 80.2917 | 0.098586 | 0.46671 | 576.187 | - | - | 2021-02-27 19:35 | 2 | 8 | RateD
6197 | 194069 | 25346 | -0.29142 | 2.05201 | 2533.342 | 80.3868 | 0.098586 | 0.46695 | 576.482 | - | - | 2021-02-27 19:36 | 2 | 8 | RateD
6198 | 194099 | 25376 | -0.29142 | 2.05444 | 2536.349 | 80.4822 | 0.098276 | 0.46719 | 576.777 | - | - | 2021-02-27 19:36 | 2 | 8 | RateD
6199 | 194130 | 25406 | -0.29142 | 2.05688 | 2539.358 | 80.5777 | 0.097966 | 0.46743 | 577.073 | - | - | 2021-02-27 19:37 | 2 | 8 | RateD
6200 | 194160 | 25436 | -0.29142 | 2.05931 | 2542.363 | 80.673 | 0.098276 | 0.46767 | 577.368 | - | - | 2021-02-27 19:37 | 2 | 8 | RateD
6201 | 194190 | 25466 | -0.29142 | 2.06175 | 2545.37 | 80.7684 | 0.097656 | 0.46791 | 577.663 | - | - | 2021-02-27 19:38 | 2 | 8 | RateD
6202 | 194220 | 25496 | -0.29142 | 2.06418 | 2548.368 | 80.8636 | 0.097966 | 0.46814 | 577.957 | - | - | 2021-02-27 19:38 | 2 | 8 | RateD
6203 | 194250 | 25526 | -0.29142 | 2.06663 | 2551.391 | 80.9595 | 0.097966 | 0.46838 | 578.252 | - | - | 2021-02-27 19:39 | 2 | 8 | RateD
6204 | 194280 | 25556 | -0.29204 | 2.06906 | 2554.398 | 81.0549 | 0.097656 | 0.46862 | 578.546 | - | - | 2021-02-27 19:39 | 2 | 8 | RateD
6205 | 194310 | 25586 | -0.29142 | 2.0715 | 2557.411 | 81.1505 | 0.097346 | 0.46886 | 578.839 | - | - | 2021-02-27 19:40 | 2 | 8 | RateD
6206 | 194340 | 25616 | -0.29142 | 2.07392 | 2560.401 | 81.2454 | 0.096726 | 0.4691 | 579.13 | - | - | 2021-02-27 19:40 | 2 | 8 | RateD
6207 | 194370 | 25646 | -0.29142 | 2.07636 | 2563.409 | 81.3408 | 0.096726 | 0.46933 | 579.422 | - | - | 2021-02-27 19:41 | 2 | 8 | RateD
6208 | 194400 | 25676 | -0.29142 | 2.07879 | 2566.412 | 81.4361 | 0.096726 | 0.46957 | 579.713 | - | - | 2021-02-27 19:41 | 2 | 8 | RateD
6209 | 194430 | 25706 | -0.29142 | 2.08122 | 2569.411 | 81.5313 | 0.096726 | 0.4698 | 580.003 | - | - | 2021-02-27 19:42 | 2 | 8 | RateD
6210 | 194460 | 25736 | -0.29142 | 2.08364 | 2572.4 | 81.6261 | 0.096416 | 0.47004 | 580.292 | - | - | 2021-02-27 19:42 | 2 | 8 | RateD
6211 | 194490 | 25766 | -0.29142 | 2.08606 | 2575.389 | 81.721 | 0.096106 | 0.47027 | 580.581 | - | - | 2021-02-27 19:43 | 2 | 8 | RateD
6212 | 194520 | 25796 | -0.29142 | 2.0885 | 2578.392 | 81.8163 | 0.096416 | 0.4705 | 580.87 | - | - | 2021-02-27 19:43 | 2 | 8 | RateD
6213 | 194550 | 25826 | -0.29142 | 2.09093 | 2581.398 | 81.9117 | 0.095796 | 0.47074 | 581.159 | - | - | 2021-02-27 19:44 | 2 | 8 | RateD
6214 | 194580 | 25856 | -0.29142 | 2.09337 | 2584.405 | 82.0071 | 0.095486 | 0.47097 | 581.447 | - | - | 2021-02-27 19:44 | 2 | 8 | RateD
6215 | 194611 | 25887 | -0.29142 | 2.09582 | 2587.435 | 82.1032 | 0.095176 | 0.47121 | 581.736 | - | - | 2021-02-27 19:45 | 2 | 8 | RateD
6216 | 194641 | 25917 | -0.29204 | 2.09826 | 2590.445 | 82.1987 | 0.095176 | 0.47144 | 582.023 | - | - | 2021-02-27 19:45 | 2 | 8 | RateD
6217 | 194671 | 25947 | -0.29204 | 2.10069 | 2593.447 | 82.294 | 0.094556 | 0.47167 | 582.308 | - | - | 2021-02-27 19:46 | 2 | 8 | RateD
6218 | 194701 | 25977 | -0.29142 | 2.10313 | 2596.457 | 82.3895 | 0.094866 | 0.4719 | 582.593 | - | - | 2021-02-27 19:46 | 2 | 8 | RateD
6219 | 194731 | 26007 | -0.29142 | 2.10558 | 2599.484 | 82.4856 | 0.094866 | 0.47213 | 582.879 | - | - | 2021-02-27 19:47 | 2 | 8 | RateD
6220 | 194761 | 26037 | -0.29142 | 2.10802 | 2602.497 | 82.5812 | 0.094246 | 0.47236 | 583.164 | - | - | 2021-02-27 19:47 | 2 | 8 | RateD
6221 | 194791 | 26067 | -0.29142 | 2.11045 | 2605.49 | 82.6761 | 0.094866 | 0.47259 | 583.447 | - | - | 2021-02-27 19:48 | 2 | 8 | RateD
6222 | 194821 | 26097 | -0.29142 | 2.11288 | 2608.496 | 82.7715 | 0.094556 | 0.47282 | 583.731 | - | - | 2021-02-27 19:48 | 2 | 8 | RateD
6223 | 194851 | 26128 | -0.29142 | 2.11532 | 2611.5 | 82.8669 | 0.093936 | 0.47305 | 584.014 | - | - | 2021-02-27 19:49 | 2 | 8 | RateD
6224 | 194881 | 26158 | -0.29142 | 2.11775 | 2614.504 | 82.9622 | 0.093626 | 0.47328 | 584.296 | - | - | 2021-02-27 19:49 | 2 | 8 | RateD
6225 | 194911 | 26188 | -0.29142 | 2.12017 | 2617.493 | 83.057 | 0.093626 | 0.47351 | 584.575 | - | - | 2021-02-27 19:50 | 2 | 8 | RateD
6226 | 194941 | 26218 | -0.29142 | 2.12261 | 2620.502 | 83.1525 | 0.093006 | 0.47373 | 584.856 | - | - | 2021-02-27 19:50 | 2 | 8 | RateD
6227 | 194971 | 26248 | -0.29142 | 2.12504 | 2623.505 | 83.2478 | 0.093626 | 0.47396 | 585.137 | - | - | 2021-02-27 19:51 | 2 | 8 | RateD
6228 | 195002 | 26278 | -0.29142 | 2.12747 | 2626.511 | 83.3432 | 0.093006 | 0.47419 | 585.417 | - | - | 2021-02-27 19:51 | 2 | 8 | RateD
6229 | 195032 | 26308 | -0.29142 | 2.12993 | 2629.537 | 83.4392 | 0.093626 | 0.47442 | 585.7 | - | - | 2021-02-27 19:52 | 2 | 8 | RateD
6230 | 195062 | 26338 | -0.29142 | 2.13236 | 2632.548 | 83.5347 | 0.093626 | 0.47464 | 585.98 | - | - | 2021-02-27 19:52 | 2 | 8 | RateD
6231 | 195092 | 26368 | -0.29142 | 2.1348 | 2635.559 | 83.6303 | 0.092696 | 0.47487 | 586.261 | - | - | 2021-02-27 19:53 | 2 | 8 | RateD
6232 | 195122 | 26398 | -0.29142 | 2.13724 | 2638.566 | 83.7257 | 0.092696 | 0.4751 | 586.541 | - | - | 2021-02-27 19:53 | 2 | 8 | RateD
6233 | 195152 | 26428 | -0.29142 | 2.13967 | 2641.57 | 83.821 | 0.093626 | 0.47532 | 586.821 | - | - | 2021-02-27 19:54 | 2 | 8 | RateD
6234 | 195182 | 26458 | -0.29142 | 2.14211 | 2644.577 | 83.9164 | 0.093006 | 0.47555 | 587.101 | - | - | 2021-02-27 19:54 | 2 | 8 | RateD
6235 | 195212 | 26489 | -0.29142 | 2.14454 | 2647.58 | 84.0117 | 0.093006 | 0.47578 | 587.378 | - | - | 2021-02-27 19:55 | 2 | 8 | RateD
6236 | 195243 | 26519 | -0.29142 | 2.14698 | 2650.592 | 84.1073 | 0.092696 | 0.476 | 587.657 | - | - | 2021-02-27 19:55 | 2 | 8 | RateD
6237 | 195273 | 26549 | -0.29142 | 2.14942 | 2653.603 | 84.2028 | 0.092076 | 0.47623 | 587.935 | - | - | 2021-02-27 19:56 | 2 | 8 | RateD
6238 | 195303 | 26579 | -0.29142 | 2.15185 | 2656.605 | 84.2981 | 0.092386 | 0.47645 | 588.212 | - | - | 2021-02-27 19:56 | 2 | 8 | RateD
6239 | 195333 | 26609 | -0.29204 | 2.1543 | 2659.633 | 84.3942 | 0.091766 | 0.47668 | 588.49 | - | - | 2021-02-27 19:57 | 2 | 8 | RateD
6240 | 195363 | 26639 | -0.29204 | 2.15673 | 2662.631 | 84.4893 | 0.091766 | 0.4769 | 588.766 | - | - | 2021-02-27 19:57 | 2 | 8 | RateD
6241 | 195393 | 26669 | -0.29142 | 2.15917 | 2665.64 | 84.5848 | 0.091456 | 0.47712 | 589.042 | - | - | 2021-02-27 19:58 | 2 | 8 | RateD
6242 | 195423 | 26699 | -0.29142 | 2.1616 | 2668.643 | 84.6801 | 0.091456 | 0.47735 | 589.317 | - | - | 2021-02-27 19:58 | 2 | 8 | RateD
6243 | 195453 | 26729 | -0.29142 | 2.16404 | 2671.654 | 84.7756 | 0.091146 | 0.47757 | 589.592 | - | - | 2021-02-27 19:59 | 2 | 8 | RateD
6244 | 195483 | 26759 | -0.29204 | 2.16647 | 2674.659 | 84.871 | 0.090526 | 0.47779 | 589.865 | - | - | 2021-02-27 19:59 | 2 | 8 | RateD
6245 | 195514 | 26790 | -0.29142 | 2.16893 | 2677.69 | 84.9672 | 0.090526 | 0.47801 | 590.141 | - | - | 2021-02-27 20:00 | 2 | 8 | RateD
6246 | 195544 | 26820 | -0.29142 | 2.17137 | 2680.7 | 85.0626 | 0.090526 | 0.47823 | 590.413 | - | - | 2021-02-27 20:00 | 2 | 8 | RateD
6247 | 195574 | 26850 | -0.29142 | 2.17381 | 2683.711 | 85.1582 | 0.089906 | 0.47845 | 590.685 | - | - | 2021-02-27 20:01 | 2 | 8 | RateD
6248 | 195604 | 26880 | -0.29142 | 2.17625 | 2686.722 | 85.2538 | 0.089596 | 0.47867 | 590.956 | - | - | 2021-02-27 20:01 | 2 | 8 | RateD
6249 | 195634 | 26910 | -0.29142 | 2.17868 | 2689.733 | 85.3493 | 0.089906 | 0.47889 | 591.227 | - | - | 2021-02-27 20:02 | 2 | 8 | RateD
6250 | 195664 | 26940 | -0.29142 | 2.18112 | 2692.738 | 85.4447 | 0.090216 | 0.47911 | 591.498 | - | - | 2021-02-27 20:02 | 2 | 8 | RateD
6251 | 195694 | 26970 | -0.29142 | 2.18354 | 2695.73 | 85.5396 | 0.089596 | 0.47933 | 591.766 | - | - | 2021-02-27 20:03 | 2 | 8 | RateD
6252 | 195724 | 27000 | -0.29142 | 2.18597 | 2698.728 | 85.6347 | 0.089596 | 0.47955 | 592.036 | - | - | 2021-02-27 20:03 | 2 | 8 | RateD
6253 | 195754 | 27030 | -0.29142 | 2.1884 | 2701.729 | 85.7299 | 0.089596 | 0.47977 | 592.305 | - | - | 2021-02-27 20:04 | 2 | 8 | RateD
6254 | 195784 | 27060 | -0.29142 | 2.19084 | 2704.74 | 85.8255 | 0.089596 | 0.47999 | 592.574 | - | - | 2021-02-27 20:04 | 2 | 8 | RateD
6255 | 195814 | 27090 | -0.29142 | 2.19328 | 2707.751 | 85.921 | 0.089286 | 0.4802 | 592.843 | - | - | 2021-02-27 20:05 | 2 | 8 | RateD
6256 | 195844 | 27120 | -0.29142 | 2.1957 | 2710.743 | 86.016 | 0.089286 | 0.48042 | 593.11 | - | - | 2021-02-27 20:05 | 2 | 8 | RateD
6257 | 195874 | 27150 | -0.29142 | 2.19813 | 2713.744 | 86.1112 | 0.088976 | 0.48064 | 593.377 | - | - | 2021-02-27 20:06 | 2 | 8 | RateD
6258 | 195904 | 27180 | -0.29142 | 2.20056 | 2716.742 | 86.2063 | 0.088976 | 0.48085 | 593.644 | - | - | 2021-02-27 20:06 | 2 | 8 | RateD
6259 | 195934 | 27210 | -0.29142 | 2.20299 | 2719.747 | 86.3017 | 0.088356 | 0.48107 | 593.91 | - | - | 2021-02-27 20:07 | 2 | 8 | RateD
6260 | 195964 | 27241 | -0.29142 | 2.20543 | 2722.759 | 86.3972 | 0.088356 | 0.48128 | 594.175 | - | - | 2021-02-27 20:07 | 2 | 8 | RateD
6261 | 195994 | 27271 | -0.29142 | 2.20786 | 2725.753 | 86.4923 | 0.087426 | 0.4815 | 594.438 | - | - | 2021-02-27 20:08 | 2 | 8 | RateD
6262 | 196025 | 27301 | -0.29142 | 2.2103 | 2728.765 | 86.5878 | 0.087736 | 0.48171 | 594.703 | - | - | 2021-02-27 20:08 | 2 | 8 | RateD
6263 | 196054 | 27331 | -0.29142 | 2.21272 | 2731.757 | 86.6828 | 0.087426 | 0.48192 | 594.965 | - | - | 2021-02-27 20:09 | 2 | 8 | RateD
6264 | 196085 | 27361 | -0.29142 | 2.21516 | 2734.769 | 86.7784 | 0.087116 | 0.48214 | 595.229 | - | - | 2021-02-27 20:09 | 2 | 8 | RateD
6265 | 196115 | 27391 | -0.29142 | 2.2176 | 2737.78 | 86.8739 | 0.087116 | 0.48235 | 595.492 | - | - | 2021-02-27 20:10 | 2 | 8 | RateD
6266 | 196145 | 27421 | -0.29142 | 2.22003 | 2740.773 | 86.9689 | 0.087426 | 0.48256 | 595.753 | - | - | 2021-02-27 20:10 | 2 | 8 | RateD
6267 | 196175 | 27451 | -0.29142 | 2.22245 | 2743.771 | 87.064 | 0.087426 | 0.48277 | 596.015 | - | - | 2021-02-27 20:11 | 2 | 8 | RateD
6268 | 196205 | 27481 | -0.29142 | 2.22488 | 2746.765 | 87.159 | 0.087426 | 0.48298 | 596.276 | - | - | 2021-02-27 20:11 | 2 | 8 | RateD
6269 | 196235 | 27511 | -0.29142 | 2.22732 | 2749.775 | 87.2545 | 0.086496 | 0.4832 | 596.538 | - | - | 2021-02-27 20:12 | 2 | 8 | RateD
6270 | 196265 | 27541 | -0.29142 | 2.22975 | 2752.783 | 87.35 | 0.086806 | 0.48341 | 596.799 | - | - | 2021-02-27 20:12 | 2 | 8 | RateD
6271 | 196295 | 27571 | -0.29142 | 2.23219 | 2755.791 | 87.4454 | 0.086806 | 0.48362 | 597.06 | - | - | 2021-02-27 20:13 | 2 | 8 | RateD
6272 | 196325 | 27601 | -0.29142 | 2.23463 | 2758.798 | 87.5408 | 0.086806 | 0.48383 | 597.322 | - | - | 2021-02-27 20:13 | 2 | 8 | RateD
6273 | 196355 | 27631 | -0.29142 | 2.23706 | 2761.805 | 87.6362 | 0.086496 | 0.48404 | 597.582 | - | - | 2021-02-27 20:14 | 2 | 8 | RateD
6274 | 196385 | 27661 | -0.29142 | 2.2395 | 2764.811 | 87.7316 | 0.085565 | 0.48425 | 597.84 | - | - | 2021-02-27 20:14 | 2 | 8 | RateD
6275 | 196415 | 27692 | -0.29142 | 2.24194 | 2767.832 | 87.8275 | 0.086186 | 0.48446 | 598.1 | - | - | 2021-02-27 20:15 | 2 | 8 | RateD
6276 | 196445 | 27722 | -0.29142 | 2.24438 | 2770.842 | 87.923 | 0.085875 | 0.48467 | 598.359 | - | - | 2021-02-27 20:16 | 2 | 8 | RateD
6277 | 196476 | 27752 | -0.29142 | 2.24681 | 2773.846 | 88.0183 | 0.086186 | 0.48488 | 598.617 | - | - | 2021-02-27 20:16 | 2 | 8 | RateD
6278 | 196506 | 27782 | -0.29142 | 2.24925 | 2776.856 | 88.1138 | 0.085875 | 0.48509 | 598.875 | - | - | 2021-02-27 20:17 | 2 | 8 | RateD
6279 | 196536 | 27812 | -0.29142 | 2.25168 | 2779.856 | 88.209 | 0.085875 | 0.4853 | 599.132 | - | - | 2021-02-27 20:17 | 2 | 8 | RateD
6280 | 196566 | 27842 | -0.29142 | 2.25414 | 2782.885 | 88.3051 | 0.085565 | 0.48551 | 599.39 | - | - | 2021-02-27 20:18 | 2 | 8 | RateD
6281 | 196596 | 27872 | -0.29142 | 2.25656 | 2785.875 | 88.4 | 0.084635 | 0.48571 | 599.645 | - | - | 2021-02-27 20:18 | 2 | 8 | RateD
6282 | 196626 | 27902 | -0.29142 | 2.259 | 2788.888 | 88.4956 | 0.084635 | 0.48592 | 599.901 | - | - | 2021-02-27 20:18 | 2 | 8 | RateD
6283 | 196656 | 27932 | -0.29142 | 2.26144 | 2791.895 | 88.591 | 0.084635 | 0.48613 | 600.156 | - | - | 2021-02-27 20:19 | 2 | 8 | RateD
6284 | 196686 | 27962 | -0.29142 | 2.26387 | 2794.903 | 88.6865 | 0.084635 | 0.48633 | 600.411 | - | - | 2021-02-27 20:20 | 2 | 8 | RateD
6285 | 196716 | 27992 | -0.29142 | 2.2663 | 2797.903 | 88.7817 | 0.084945 | 0.48654 | 600.664 | - | - | 2021-02-27 20:20 | 2 | 8 | RateD
6286 | 196747 | 28023 | -0.29142 | 2.26875 | 2800.925 | 88.8776 | 0.084635 | 0.48675 | 600.92 | - | - | 2021-02-27 20:21 | 2 | 8 | RateD
6287 | 196777 | 28053 | -0.29142 | 2.27118 | 2803.932 | 88.973 | 0.084325 | 0.48695 | 601.174 | - | - | 2021-02-27 20:21 | 2 | 8 | RateD
6288 | 196807 | 28083 | -0.29142 | 2.27362 | 2806.942 | 89.0685 | 0.084015 | 0.48716 | 601.428 | - | - | 2021-02-27 20:22 | 2 | 8 | RateD
6289 | 196837 | 28113 | -0.29142 | 2.27606 | 2809.949 | 89.1639 | 0.084325 | 0.48736 | 601.681 | - | - | 2021-02-27 20:22 | 2 | 8 | RateD
6290 | 196867 | 28143 | -0.29142 | 2.27849 | 2812.954 | 89.2593 | 0.084325 | 0.48757 | 601.934 | - | - | 2021-02-27 20:23 | 2 | 8 | RateD
6291 | 196897 | 28173 | -0.29142 | 2.28093 | 2815.959 | 89.3546 | 0.084015 | 0.48777 | 602.186 | - | - | 2021-02-27 20:23 | 2 | 8 | RateD
6292 | 196927 | 28203 | -0.29142 | 2.28338 | 2818.982 | 89.4506 | 0.084015 | 0.48798 | 602.439 | - | - | 2021-02-27 20:24 | 2 | 8 | RateD
6293 | 196957 | 28233 | -0.29142 | 2.28581 | 2821.983 | 89.5458 | 0.083395 | 0.48818 | 602.69 | - | - | 2021-02-27 20:24 | 2 | 8 | RateD
6294 | 196987 | 28263 | -0.29204 | 2.28824 | 2824.993 | 89.6413 | 0.082775 | 0.48838 | 602.94 | - | - | 2021-02-27 20:25 | 2 | 8 | RateD
6295 | 197017 | 28293 | -0.29142 | 2.29067 | 2827.989 | 89.7364 | 0.082775 | 0.48858 | 603.189 | - | - | 2021-02-27 20:25 | 2 | 8 | RateD
6296 | 197047 | 28323 | -0.29142 | 2.29311 | 2830.995 | 89.8317 | 0.083085 | 0.48879 | 603.438 | - | - | 2021-02-27 20:26 | 2 | 8 | RateD
6297 | 197077 | 28354 | -0.29142 | 2.29554 | 2834 | 89.9271 | 0.082775 | 0.48899 | 603.688 | - | - | 2021-02-27 20:26 | 2 | 8 | RateD
6298 | 197108 | 28384 | -0.29142 | 2.29799 | 2837.025 | 90.0231 | 0.082775 | 0.48919 | 603.938 | - | - | 2021-02-27 20:27 | 2 | 8 | RateD
6299 | 197138 | 28414 | -0.29142 | 2.30042 | 2840.019 | 90.1181 | 0.082155 | 0.48939 | 604.185 | - | - | 2021-02-27 20:27 | 2 | 8 | RateD
6300 | 197168 | 28444 | -0.29142 | 2.30285 | 2843.026 | 90.2135 | 0.082155 | 0.48959 | 604.432 | - | - | 2021-02-27 20:28 | 2 | 8 | RateD
6301 | 197198 | 28474 | -0.29142 | 2.30528 | 2846.025 | 90.3087 | 0.081845 | 0.48979 | 604.677 | - | - | 2021-02-27 20:28 | 2 | 8 | RateD
6302 | 197228 | 28504 | -0.29204 | 2.30771 | 2849.02 | 90.4037 | 0.081535 | 0.48999 | 604.922 | - | - | 2021-02-27 20:29 | 2 | 8 | RateD
6303 | 197258 | 28534 | -0.29142 | 2.31014 | 2852.027 | 90.4991 | 0.081535 | 0.49019 | 605.167 | - | - | 2021-02-27 20:29 | 2 | 8 | RateD
6304 | 197288 | 28564 | -0.29142 | 2.31258 | 2855.034 | 90.5946 | 0.081225 | 0.49038 | 605.411 | - | - | 2021-02-27 20:30 | 2 | 8 | RateD
6305 | 197318 | 28594 | -0.29142 | 2.31502 | 2858.044 | 90.6901 | 0.080915 | 0.49058 | 605.655 | - | - | 2021-02-27 20:30 | 2 | 8 | RateD
6306 | 197348 | 28624 | -0.29142 | 2.31746 | 2861.066 | 90.786 | 0.080915 | 0.49078 | 605.899 | - | - | 2021-02-27 20:31 | 2 | 8 | RateD
6307 | 197378 | 28654 | -0.29142 | 2.3199 | 2864.069 | 90.8812 | 0.080915 | 0.49097 | 606.141 | - | - | 2021-02-27 20:31 | 2 | 8 | RateD
6308 | 197408 | 28685 | -0.29142 | 2.32233 | 2867.076 | 90.9767 | 0.079985 | 0.49117 | 606.383 | - | - | 2021-02-27 20:32 | 2 | 8 | RateD
6309 | 197438 | 28714 | -0.29142 | 2.32476 | 2870.073 | 91.0717 | 0.079985 | 0.49136 | 606.623 | - | - | 2021-02-27 20:32 | 2 | 8 | RateD
6310 | 197468 | 28744 | -0.29142 | 2.32718 | 2873.061 | 91.1666 | 0.080295 | 0.49156 | 606.863 | - | - | 2021-02-27 20:33 | 2 | 8 | RateD
6311 | 197498 | 28774 | -0.29142 | 2.3296 | 2876.052 | 91.2615 | 0.079675 | 0.49175 | 607.102 | - | - | 2021-02-27 20:33 | 2 | 8 | RateD
6312 | 197528 | 28804 | -0.29142 | 2.33204 | 2879.062 | 91.357 | 0.079365 | 0.49195 | 607.342 | - | - | 2021-02-27 20:34 | 2 | 8 | RateD
6313 | 197558 | 28835 | -0.29142 | 2.33448 | 2882.072 | 91.4525 | 0.079365 | 0.49214 | 607.582 | - | - | 2021-02-27 20:34 | 2 | 8 | RateD
6314 | 197588 | 28865 | -0.29142 | 2.33691 | 2885.072 | 91.5477 | 0.079365 | 0.49233 | 607.821 | - | - | 2021-02-27 20:35 | 2 | 8 | RateD
6315 | 197618 | 28895 | -0.29142 | 2.33934 | 2888.075 | 91.643 | 0.079675 | 0.49253 | 608.059 | - | - | 2021-02-27 20:35 | 2 | 8 | RateD
6316 | 197649 | 28925 | -0.29204 | 2.34178 | 2891.089 | 91.7386 | 0.079055 | 0.49272 | 608.298 | - | - | 2021-02-27 20:36 | 2 | 8 | RateD
6317 | 197679 | 28955 | -0.29142 | 2.34422 | 2894.093 | 91.8339 | 0.079365 | 0.49291 | 608.536 | - | - | 2021-02-27 20:36 | 2 | 8 | RateD
6318 | 197709 | 28985 | -0.29142 | 2.34664 | 2897.084 | 91.9289 | 0.079365 | 0.49311 | 608.773 | - | - | 2021-02-27 20:37 | 2 | 8 | RateD
6319 | 197739 | 29015 | -0.29142 | 2.34907 | 2900.09 | 92.0242 | 0.078745 | 0.4933 | 609.01 | - | - | 2021-02-27 20:37 | 2 | 8 | RateD
6320 | 197769 | 29045 | -0.29142 | 2.35151 | 2903.097 | 92.1197 | 0.078125 | 0.49349 | 609.247 | - | - | 2021-02-27 20:38 | 2 | 8 | RateD
6321 | 197799 | 29075 | -0.29142 | 2.35394 | 2906.102 | 92.215 | 0.077815 | 0.49368 | 609.482 | - | - | 2021-02-27 20:38 | 2 | 8 | RateD
6322 | 197829 | 29105 | -0.29142 | 2.35638 | 2909.111 | 92.3105 | 0.078125 | 0.49387 | 609.717 | - | - | 2021-02-27 20:39 | 2 | 8 | RateD
6323 | 197859 | 29135 | -0.29142 | 2.35882 | 2912.12 | 92.406 | 0.078125 | 0.49406 | 609.952 | - | - | 2021-02-27 20:39 | 2 | 8 | RateD
6324 | 197889 | 29165 | -0.29142 | 2.36124 | 2915.11 | 92.5008 | 0.077505 | 0.49425 | 610.184 | - | - | 2021-02-27 20:40 | 2 | 8 | RateD
6325 | 197919 | 29195 | -0.29142 | 2.36368 | 2918.12 | 92.5964 | 0.078125 | 0.49444 | 610.418 | - | - | 2021-02-27 20:40 | 2 | 8 | RateD
6326 | 197949 | 29225 | -0.29142 | 2.36611 | 2921.126 | 92.6917 | 0.078125 | 0.49463 | 610.651 | - | - | 2021-02-27 20:41 | 2 | 8 | RateD
6327 | 197979 | 29255 | -0.29142 | 2.36854 | 2924.121 | 92.7868 | 0.077505 | 0.49482 | 610.883 | - | - | 2021-02-27 20:41 | 2 | 8 | RateD
6328 | 198009 | 29285 | -0.29142 | 2.37096 | 2927.113 | 92.8817 | 0.075955 | 0.495 | 611.113 | - | - | 2021-02-27 20:42 | 2 | 8 | RateD
6329 | 198039 | 29315 | -0.29142 | 2.37339 | 2930.107 | 92.9767 | 0.076575 | 0.49519 | 611.341 | - | - | 2021-02-27 20:42 | 2 | 8 | RateD
6330 | 198069 | 29345 | -0.29142 | 2.37581 | 2933.098 | 93.0716 | 0.075955 | 0.49537 | 611.568 | - | - | 2021-02-27 20:43 | 2 | 8 | RateD
6331 | 198099 | 29375 | -0.29142 | 2.37824 | 2936.103 | 93.167 | 0.076265 | 0.49556 | 611.797 | - | - | 2021-02-27 20:43 | 2 | 8 | RateD
6332 | 198129 | 29405 | -0.29142 | 2.38067 | 2939.103 | 93.2622 | 0.075335 | 0.49574 | 612.023 | - | - | 2021-02-27 20:44 | 2 | 8 | RateD
6333 | 198159 | 29435 | -0.29204 | 2.38311 | 2942.114 | 93.3577 | 0.075025 | 0.49592 | 612.25 | - | - | 2021-02-27 20:44 | 2 | 8 | RateD
6334 | 198189 | 29465 | -0.29142 | 2.38554 | 2945.113 | 93.4529 | 0.075025 | 0.4961 | 612.475 | - | - | 2021-02-27 20:45 | 2 | 8 | RateD
6335 | 198219 | 29495 | -0.29142 | 2.38798 | 2948.125 | 93.5484 | 0.075025 | 0.49629 | 612.701 | - | - | 2021-02-27 20:45 | 2 | 8 | RateD
6336 | 198249 | 29526 | -0.29142 | 2.39042 | 2951.134 | 93.6439 | 0.075025 | 0.49647 | 612.925 | - | - | 2021-02-27 20:46 | 2 | 8 | RateD
6337 | 198279 | 29556 | -0.29142 | 2.39285 | 2954.133 | 93.7391 | 0.074095 | 0.49665 | 613.148 | - | - | 2021-02-27 20:46 | 2 | 8 | RateD
6338 | 198309 | 29586 | -0.29142 | 2.39528 | 2957.134 | 93.8343 | 0.074405 | 0.49683 | 613.371 | - | - | 2021-02-27 20:47 | 2 | 8 | RateD
6339 | 198339 | 29616 | -0.29142 | 2.39771 | 2960.141 | 93.9297 | 0.074095 | 0.49701 | 613.594 | - | - | 2021-02-27 20:47 | 2 | 8 | RateD
6340 | 198370 | 29646 | -0.29142 | 2.40015 | 2963.151 | 94.0253 | 0.074095 | 0.49719 | 613.817 | - | - | 2021-02-27 20:48 | 2 | 8 | RateD
6341 | 198400 | 29676 | -0.29142 | 2.40261 | 2966.182 | 94.1214 | 0.073475 | 0.49737 | 614.041 | - | - | 2021-02-27 20:48 | 2 | 8 | RateD
6342 | 198430 | 29706 | -0.29142 | 2.40504 | 2969.186 | 94.2168 | 0.073475 | 0.49755 | 614.262 | - | - | 2021-02-27 20:49 | 2 | 8 | RateD
6343 | 198460 | 29736 | -0.29142 | 2.40747 | 2972.185 | 94.3119 | 0.073165 | 0.49773 | 614.482 | - | - | 2021-02-27 20:49 | 2 | 8 | RateD
6344 | 198490 | 29766 | -0.29142 | 2.40989 | 2975.178 | 94.4069 | 0.072855 | 0.49791 | 614.7 | - | - | 2021-02-27 20:50 | 2 | 8 | RateD
6345 | 198520 | 29796 | -0.29204 | 2.41233 | 2978.182 | 94.5022 | 0.072545 | 0.49808 | 614.919 | - | - | 2021-02-27 20:50 | 2 | 8 | RateD
6346 | 198550 | 29826 | -0.29142 | 2.41478 | 2981.212 | 94.5984 | 0.071925 | 0.49826 | 615.139 | - | - | 2021-02-27 20:51 | 2 | 8 | RateD
6347 | 198580 | 29857 | -0.29142 | 2.41722 | 2984.221 | 94.6938 | 0.072235 | 0.49844 | 615.356 | - | - | 2021-02-27 20:51 | 2 | 8 | RateD
6348 | 198611 | 29887 | -0.29142 | 2.41966 | 2987.229 | 94.7893 | 0.071925 | 0.49861 | 615.573 | - | - | 2021-02-27 20:52 | 2 | 8 | RateD
6349 | 198641 | 29917 | -0.29142 | 2.42209 | 2990.233 | 94.8846 | 0.072235 | 0.49879 | 615.789 | - | - | 2021-02-27 20:52 | 2 | 8 | RateD
6350 | 198671 | 29947 | -0.29142 | 2.42452 | 2993.24 | 94.98 | 0.071925 | 0.49896 | 616.004 | - | - | 2021-02-27 20:53 | 2 | 8 | RateD
6351 | 198701 | 29977 | -0.29142 | 2.42696 | 2996.248 | 95.0755 | 0.070995 | 0.49914 | 616.219 | - | - | 2021-02-27 20:53 | 2 | 8 | RateD
6352 | 198731 | 30007 | -0.29142 | 2.4294 | 2999.254 | 95.1709 | 0.070375 | 0.49931 | 616.433 | - | - | 2021-02-27 20:54 | 2 | 8 | RateD
6353 | 198761 | 30037 | -0.29142 | 2.43185 | 3002.28 | 95.2669 | 0.070995 | 0.49948 | 616.648 | - | - | 2021-02-27 20:54 | 2 | 8 | RateD
6354 | 198791 | 30067 | -0.29142 | 2.43428 | 3005.283 | 95.3622 | 0.070995 | 0.49966 | 616.86 | - | - | 2021-02-27 20:55 | 2 | 8 | RateD
6355 | 198821 | 30097 | -0.29142 | 2.43671 | 3008.287 | 95.4575 | 0.070375 | 0.49983 | 617.072 | - | - | 2021-02-27 20:55 | 2 | 8 | RateD
6356 | 198851 | 30127 | -0.29142 | 2.43915 | 3011.297 | 95.553 | 0.070064 | 0.5 | 617.283 | - | - | 2021-02-27 20:56 | 2 | 8 | RateD
6357 | 198881 | 30158 | -0.29142 | 2.44158 | 3014.302 | 95.6483 | 0.069754 | 0.50017 | 617.493 | - | - | 2021-02-27 20:56 | 2 | 8 | RateD
6358 | 198911 | 30188 | -0.29142 | 2.44402 | 3017.307 | 95.7437 | 0.069444 | 0.50034 | 617.701 | - | - | 2021-02-27 20:57 | 2 | 8 | RateD
6359 | 198942 | 30218 | -0.29142 | 2.44645 | 3020.309 | 95.839 | 0.069134 | 0.50051 | 617.909 | - | - | 2021-02-27 20:57 | 2 | 8 | RateD
6360 | 198972 | 30248 | -0.29142 | 2.44888 | 3023.31 | 95.9342 | 0.069134 | 0.50067 | 618.116 | - | - | 2021-02-27 20:58 | 2 | 8 | RateD
6361 | 199001 | 30278 | -0.29142 | 2.45131 | 3026.303 | 96.0292 | 0.068514 | 0.50084 | 618.321 | - | - | 2021-02-27 20:58 | 2 | 8 | RateD
6362 | 199031 | 30308 | -0.29142 | 2.45373 | 3029.296 | 96.1242 | 0.068204 | 0.50101 | 618.526 | - | - | 2021-02-27 20:59 | 2 | 8 | RateD
6363 | 199061 | 30338 | -0.29142 | 2.45616 | 3032.299 | 96.2194 | 0.068204 | 0.50117 | 618.731 | - | - | 2021-02-27 20:59 | 2 | 8 | RateD
6364 | 199091 | 30368 | -0.29142 | 2.45859 | 3035.296 | 96.3145 | 0.067584 | 0.50134 | 618.935 | - | - | 2021-02-27 21:00 | 2 | 8 | RateD
6365 | 199122 | 30398 | -0.29142 | 2.46103 | 3038.304 | 96.41 | 0.067274 | 0.5015 | 619.139 | - | - | 2021-02-27 21:00 | 2 | 8 | RateD
6366 | 199152 | 30428 | -0.29142 | 2.46348 | 3041.329 | 96.506 | 0.066964 | 0.50167 | 619.342 | - | - | 2021-02-27 21:01 | 2 | 8 | RateD
6367 | 199182 | 30458 | -0.29142 | 2.46591 | 3044.332 | 96.6013 | 0.066964 | 0.50183 | 619.542 | - | - | 2021-02-27 21:01 | 2 | 8 | RateD
6368 | 199212 | 30488 | -0.29142 | 2.46834 | 3047.329 | 96.6964 | 0.066344 | 0.50199 | 619.742 | - | - | 2021-02-27 21:02 | 2 | 8 | RateD
6369 | 199242 | 30518 | -0.29142 | 2.47077 | 3050.333 | 96.7917 | 0.066034 | 0.50215 | 619.939 | - | - | 2021-02-27 21:02 | 2 | 8 | RateD
6370 | 199272 | 30548 | -0.29142 | 2.47319 | 3053.325 | 96.8866 | 0.065414 | 0.50231 | 620.135 | - | - | 2021-02-27 21:03 | 2 | 8 | RateD
6371 | 199302 | 30578 | -0.29142 | 2.47562 | 3056.319 | 96.9816 | 0.064794 | 0.50247 | 620.33 | - | - | 2021-02-27 21:03 | 2 | 8 | RateD
6372 | 199332 | 30608 | -0.29142 | 2.47805 | 3059.318 | 97.0768 | 0.064794 | 0.50263 | 620.525 | - | - | 2021-02-27 21:04 | 2 | 8 | RateD
6373 | 199362 | 30638 | -0.29142 | 2.48048 | 3062.326 | 97.1722 | 0.064794 | 0.50278 | 620.72 | - | - | 2021-02-27 21:04 | 2 | 8 | RateD
6374 | 199392 | 30668 | -0.29204 | 2.48291 | 3065.325 | 97.2674 | 0.064484 | 0.50294 | 620.913 | - | - | 2021-02-27 21:05 | 2 | 8 | RateD
6375 | 199422 | 30698 | -0.29142 | 2.48535 | 3068.334 | 97.3629 | 0.064174 | 0.5031 | 621.106 | - | - | 2021-02-27 21:05 | 2 | 8 | RateD
6376 | 199452 | 30728 | -0.29142 | 2.48779 | 3071.342 | 97.4583 | 0.063864 | 0.50325 | 621.299 | - | - | 2021-02-27 21:06 | 2 | 8 | RateD
6377 | 199482 | 30758 | -0.29142 | 2.49022 | 3074.342 | 97.5535 | 0.063554 | 0.50341 | 621.49 | - | - | 2021-02-27 21:06 | 2 | 8 | RateD
6378 | 199512 | 30788 | -0.29142 | 2.49265 | 3077.345 | 97.6488 | 0.063554 | 0.50356 | 621.681 | - | - | 2021-02-27 21:07 | 2 | 8 | RateD
6379 | 199542 | 30818 | -0.29142 | 2.49508 | 3080.345 | 97.744 | 0.063244 | 0.50372 | 621.871 | - | - | 2021-02-27 21:07 | 2 | 8 | RateD
6380 | 199572 | 30848 | -0.29142 | 2.4975 | 3083.338 | 97.839 | 0.062624 | 0.50387 | 622.059 | - | - | 2021-02-27 21:08 | 2 | 8 | RateD
6381 | 199602 | 30878 | -0.29142 | 2.49994 | 3086.345 | 97.9344 | 0.062624 | 0.50402 | 622.247 | - | - | 2021-02-27 21:08 | 2 | 8 | RateD
6382 | 199632 | 30909 | -0.29142 | 2.50238 | 3089.354 | 98.0299 | 0.062314 | 0.50417 | 622.435 | - | - | 2021-02-27 21:09 | 2 | 8 | RateD
6383 | 199663 | 30939 | -0.29142 | 2.50483 | 3092.379 | 98.1258 | 0.061384 | 0.50432 | 622.622 | - | - | 2021-02-27 21:09 | 2 | 8 | RateD
6384 | 199693 | 30969 | -0.29142 | 2.50725 | 3095.367 | 98.2207 | 0.061694 | 0.50447 | 622.806 | - | - | 2021-02-27 21:10 | 2 | 8 | RateD
6385 | 199723 | 30999 | -0.29142 | 2.50969 | 3098.38 | 98.3163 | 0.060144 | 0.50462 | 622.989 | - | - | 2021-02-27 21:10 | 2 | 8 | RateD
6386 | 199753 | 31029 | -0.29142 | 2.51212 | 3101.388 | 98.4117 | 0.059524 | 0.50477 | 623.17 | - | - | 2021-02-27 21:11 | 2 | 8 | RateD
6387 | 199783 | 31059 | -0.29142 | 2.51455 | 3104.379 | 98.5066 | 0.059214 | 0.50491 | 623.348 | - | - | 2021-02-27 21:11 | 2 | 8 | RateD
6388 | 199813 | 31089 | -0.29142 | 2.51698 | 3107.377 | 98.6018 | 0.058904 | 0.50506 | 623.526 | - | - | 2021-02-27 21:12 | 2 | 8 | RateD
6389 | 199843 | 31119 | -0.29142 | 2.51941 | 3110.384 | 98.6972 | 0.058284 | 0.5052 | 623.703 | - | - | 2021-02-27 21:12 | 2 | 8 | RateD
6390 | 199873 | 31149 | -0.29142 | 2.52184 | 3113.385 | 98.7924 | 0.057664 | 0.50534 | 623.878 | - | - | 2021-02-27 21:13 | 2 | 8 | RateD
6391 | 199903 | 31179 | -0.29142 | 2.52428 | 3116.396 | 98.8879 | 0.057044 | 0.50548 | 624.051 | - | - | 2021-02-27 21:13 | 2 | 8 | RateD
6392 | 199933 | 31209 | -0.29204 | 2.52671 | 3119.399 | 98.9832 | 0.057044 | 0.50562 | 624.223 | - | - | 2021-02-27 21:14 | 2 | 8 | RateD
6393 | 199963 | 31239 | -0.29142 | 2.52915 | 3122.41 | 99.0788 | 0.057354 | 0.50576 | 624.395 | - | - | 2021-02-27 21:14 | 2 | 8 | RateD
6394 | 199993 | 31269 | -0.29142 | 2.53159 | 3125.414 | 99.1741 | 0.056424 | 0.5059 | 624.565 | - | - | 2021-02-27 21:15 | 2 | 8 | RateD
6395 | 200023 | 31300 | -0.29142 | 2.53404 | 3128.438 | 99.2701 | 0.055494 | 0.50604 | 624.735 | - | - | 2021-02-27 21:15 | 2 | 8 | RateD
6396 | 200054 | 31330 | -0.29142 | 2.53647 | 3131.445 | 99.3655 | 0.054874 | 0.50617 | 624.901 | - | - | 2021-02-27 21:16 | 2 | 8 | RateD
6397 | 200084 | 31360 | -0.29142 | 2.53891 | 3134.456 | 99.461 | 0.054563 | 0.5063 | 625.066 | - | - | 2021-02-27 21:16 | 2 | 8 | RateD
6398 | 200114 | 31390 | -0.29142 | 2.54135 | 3137.47 | 99.5567 | 0.054563 | 0.50644 | 625.23 | - | - | 2021-02-27 21:17 | 2 | 8 | RateD
6399 | 200144 | 31420 | -0.29142 | 2.54379 | 3140.482 | 99.6522 | 0.053633 | 0.50657 | 625.392 | - | - | 2021-02-27 21:17 | 2 | 8 | RateD
6400 | 200174 | 31450 | -0.29142 | 2.54624 | 3143.503 | 99.7481 | 0.053323 | 0.5067 | 625.553 | - | - | 2021-02-27 21:18 | 2 | 8 | RateD
6401 | 200204 | 31480 | -0.29142 | 2.54868 | 3146.513 | 99.8436 | 0.051773 | 0.50683 | 625.711 | - | - | 2021-02-27 21:18 | 2 | 8 | RateD
6402 | 200234 | 31510 | -0.29142 | 2.5511 | 3149.508 | 99.9386 | 0.050843 | 0.50695 | 625.864 | - | - | 2021-02-27 21:19 | 2 | 8 | RateD
6403 | 200254 | 31530 | -0.29142 | 2.55267 | 3151.441 | 100 | 0.049913 | 0.50703 | 625.961 | - | - | 2021-02-27 21:19 | 2 | 8 | RateD
6404 | 200254 | 0 | 0 | 2.55267 | 3151.441 | 100 | 0.079675 | 0.50703 | 625.961 | - | - | 2021-02-27 21:19 | 2 | 9 | R
6405 | 200264 | 10 | 0 | 2.55267 | 3151.441 | 100 | 0.080605 | 0.50703 | 625.961 | - | - | 2021-02-27 21:19 | 2 | 9 | R
6406 | 200273 | 20 | 0 | 2.55267 | 3151.441 | 100 | 0.084325 | 0.50703 | 625.961 | - | - | 2021-02-27 21:19 | 2 | 9 | R
6407 | 200284 | 30 | 0 | 2.55267 | 3151.441 | 100 | 0.086496 | 0.50703 | 625.961 | - | - | 2021-02-27 21:19 | 2 | 9 | R
6408 | 200284 | 0 | 0.29142 | 0 | 0 | 0 | 0.115017 | 0 | 0 | - | - | 2021-02-27 21:19 | 2 | 10 | RateC
6409 | 200314 | 30 | 0.29142 | 0.00243 | 2.997 | 0.1015 | 0.124318 | 0.00029 | 0.356 | - | - | 2021-02-27 21:20 | 2 | 10 | RateC
6410 | 200344 | 60 | 0.29142 | 0.00486 | 6.001 | 0.2031 | 0.132068 | 0.0006 | 0.741 | - | - | 2021-02-27 21:20 | 2 | 10 | RateC
6411 | 200374 | 90 | 0.29142 | 0.00729 | 9.003 | 0.3048 | 0.136719 | 0.00093 | 1.145 | - | - | 2021-02-27 21:21 | 2 | 10 | RateC
6412 | 200404 | 120 | 0.29142 | 0.00973 | 12.013 | 0.4067 | 0.141369 | 0.00127 | 1.564 | - | - | 2021-02-27 21:21 | 2 | 10 | RateC
6413 | 200434 | 150 | 0.29142 | 0.01217 | 15.023 | 0.5085 | 0.145709 | 0.00162 | 1.997 | - | - | 2021-02-27 21:22 | 2 | 10 | RateC
6414 | 200464 | 180 | 0.29142 | 0.0146 | 18.03 | 0.6103 | 0.14881 | 0.00198 | 2.442 | - | - | 2021-02-27 21:22 | 2 | 10 | RateC
6415 | 200494 | 210 | 0.29142 | 0.01704 | 21.033 | 0.712 | 0.15346 | 0.00235 | 2.898 | - | - | 2021-02-27 21:23 | 2 | 10 | RateC
6416 | 200524 | 240 | 0.29142 | 0.01947 | 24.04 | 0.8138 | 0.15749 | 0.00273 | 3.364 | - | - | 2021-02-27 21:23 | 2 | 10 | RateC
6417 | 200554 | 271 | 0.29142 | 0.02191 | 27.048 | 0.9156 | 0.15997 | 0.00311 | 3.841 | - | - | 2021-02-27 21:24 | 2 | 10 | RateC
6418 | 200584 | 300 | 0.29142 | 0.02433 | 30.036 | 1.0168 | 0.16152 | 0.0035 | 4.32 | - | - | 2021-02-27 21:24 | 2 | 10 | RateC
6419 | 200614 | 330 | 0.29142 | 0.02676 | 33.031 | 1.1182 | 0.164621 | 0.0039 | 4.809 | - | - | 2021-02-27 21:25 | 2 | 10 | RateC
6420 | 200644 | 360 | 0.29142 | 0.02918 | 36.023 | 1.2194 | 0.165861 | 0.0043 | 5.303 | - | - | 2021-02-27 21:25 | 2 | 10 | RateC
6421 | 200674 | 390 | 0.29142 | 0.03161 | 39.023 | 1.321 | 0.168031 | 0.0047 | 5.804 | - | - | 2021-02-27 21:26 | 2 | 10 | RateC
6422 | 200704 | 420 | 0.29142 | 0.03403 | 42.014 | 1.4222 | 0.169891 | 0.00511 | 6.309 | - | - | 2021-02-27 21:26 | 2 | 10 | RateC
6423 | 200734 | 450 | 0.29142 | 0.03645 | 45.003 | 1.5234 | 0.171131 | 0.00552 | 6.818 | - | - | 2021-02-27 21:27 | 2 | 10 | RateC
6424 | 200764 | 480 | 0.29142 | 0.03889 | 48.011 | 1.6252 | 0.172681 | 0.00594 | 7.335 | - | - | 2021-02-27 21:27 | 2 | 10 | RateC
6425 | 200794 | 510 | 0.29142 | 0.04133 | 51.022 | 1.7272 | 0.173921 | 0.00636 | 7.857 | - | - | 2021-02-27 21:28 | 2 | 10 | RateC
6426 | 200824 | 541 | 0.29142 | 0.04376 | 54.026 | 1.8288 | 0.174851 | 0.00679 | 8.382 | - | - | 2021-02-27 21:28 | 2 | 10 | RateC
6427 | 200854 | 570 | 0.29142 | 0.04619 | 57.019 | 1.9302 | 0.177331 | 0.00722 | 8.91 | - | - | 2021-02-27 21:29 | 2 | 10 | RateC
6428 | 200884 | 601 | 0.29142 | 0.04862 | 60.024 | 2.0319 | 0.177951 | 0.00765 | 9.443 | - | - | 2021-02-27 21:29 | 2 | 10 | RateC
6429 | 200914 | 630 | 0.29142 | 0.05104 | 63.018 | 2.1332 | 0.179812 | 0.00808 | 9.98 | - | - | 2021-02-27 21:30 | 2 | 10 | RateC
6430 | 200944 | 661 | 0.29142 | 0.05348 | 66.028 | 2.2351 | 0.181982 | 0.00853 | 10.525 | - | - | 2021-02-27 21:30 | 2 | 10 | RateC
6431 | 200975 | 691 | 0.29142 | 0.05594 | 69.058 | 2.3377 | 0.184152 | 0.00898 | 11.08 | - | - | 2021-02-27 21:31 | 2 | 10 | RateC
6432 | 201005 | 721 | 0.29142 | 0.05837 | 72.064 | 2.4394 | 0.186012 | 0.00943 | 11.636 | - | - | 2021-02-27 21:31 | 2 | 10 | RateC
6433 | 201035 | 751 | 0.29142 | 0.06081 | 75.069 | 2.5412 | 0.186942 | 0.00988 | 12.198 | - | - | 2021-02-27 21:32 | 2 | 10 | RateC
6434 | 201065 | 781 | 0.29142 | 0.06324 | 78.074 | 2.6429 | 0.189422 | 0.01034 | 12.764 | - | - | 2021-02-27 21:32 | 2 | 10 | RateC
6435 | 201095 | 811 | 0.29142 | 0.06567 | 81.069 | 2.7443 | 0.190972 | 0.0108 | 13.334 | - | - | 2021-02-27 21:33 | 2 | 10 | RateC
6436 | 201125 | 841 | 0.29142 | 0.0681 | 84.072 | 2.8459 | 0.192832 | 0.01127 | 13.912 | - | - | 2021-02-27 21:33 | 2 | 10 | RateC
6437 | 201155 | 871 | 0.29142 | 0.07053 | 87.07 | 2.9474 | 0.194382 | 0.01174 | 14.493 | - | - | 2021-02-27 21:34 | 2 | 10 | RateC
6438 | 201185 | 901 | 0.29142 | 0.07296 | 90.07 | 3.049 | 0.195313 | 0.01221 | 15.077 | - | - | 2021-02-27 21:34 | 2 | 10 | RateC
6439 | 201215 | 931 | 0.29142 | 0.07539 | 93.072 | 3.1506 | 0.196863 | 0.01269 | 15.665 | - | - | 2021-02-27 21:35 | 2 | 10 | RateC
6440 | 201245 | 961 | 0.29142 | 0.07784 | 96.095 | 3.2529 | 0.197793 | 0.01317 | 16.262 | - | - | 2021-02-27 21:35 | 2 | 10 | RateC
6441 | 201275 | 992 | 0.29142 | 0.08027 | 99.104 | 3.3548 | 0.199033 | 0.01366 | 16.859 | - | - | 2021-02-27 21:36 | 2 | 10 | RateC
6442 | 201305 | 1021 | 0.29142 | 0.0827 | 102.098 | 3.4561 | 0.199963 | 0.01414 | 17.456 | - | - | 2021-02-27 21:36 | 2 | 10 | RateC
6443 | 201335 | 1051 | 0.29142 | 0.08513 | 105.098 | 3.5577 | 0.201823 | 0.01463 | 18.058 | - | - | 2021-02-27 21:37 | 2 | 10 | RateC
6444 | 201365 | 1081 | 0.29142 | 0.08755 | 108.087 | 3.6589 | 0.202753 | 0.01512 | 18.662 | - | - | 2021-02-27 21:37 | 2 | 10 | RateC
6445 | 201395 | 1112 | 0.29142 | 0.09 | 111.11 | 3.7612 | 0.203993 | 0.01561 | 19.276 | - | - | 2021-02-27 21:38 | 2 | 10 | RateC
6446 | 201426 | 1142 | 0.29142 | 0.09244 | 114.123 | 3.8632 | 0.204613 | 0.01611 | 19.892 | - | - | 2021-02-27 21:38 | 2 | 10 | RateC
6447 | 201456 | 1172 | 0.29142 | 0.09487 | 117.129 | 3.9649 | 0.205543 | 0.01661 | 20.508 | - | - | 2021-02-27 21:39 | 2 | 10 | RateC
6448 | 201486 | 1202 | 0.29142 | 0.09731 | 120.138 | 4.0668 | 0.206473 | 0.01711 | 21.129 | - | - | 2021-02-27 21:40 | 2 | 10 | RateC
6449 | 201516 | 1232 | 0.29142 | 0.09974 | 123.14 | 4.1684 | 0.207713 | 0.01762 | 21.752 | - | - | 2021-02-27 21:40 | 2 | 10 | RateC
6450 | 201546 | 1262 | 0.29142 | 0.10218 | 126.147 | 4.2702 | 0.208643 | 0.01813 | 22.379 | - | - | 2021-02-27 21:40 | 2 | 10 | RateC
6451 | 201576 | 1292 | 0.29142 | 0.10461 | 129.145 | 4.3717 | 0.209573 | 0.01863 | 23.006 | - | - | 2021-02-27 21:41 | 2 | 10 | RateC
6452 | 201606 | 1322 | 0.29142 | 0.10706 | 132.17 | 4.4741 | 0.211124 | 0.01915 | 23.642 | - | - | 2021-02-27 21:42 | 2 | 10 | RateC
6453 | 201636 | 1352 | 0.29142 | 0.10949 | 135.179 | 4.576 | 0.211124 | 0.01966 | 24.277 | - | - | 2021-02-27 21:42 | 2 | 10 | RateC
6454 | 201666 | 1383 | 0.29142 | 0.11193 | 138.182 | 4.6776 | 0.212364 | 0.02018 | 24.913 | - | - | 2021-02-27 21:43 | 2 | 10 | RateC
6455 | 201696 | 1413 | 0.29142 | 0.11437 | 141.193 | 4.7795 | 0.212984 | 0.0207 | 25.554 | - | - | 2021-02-27 21:43 | 2 | 10 | RateC
6456 | 201727 | 1443 | 0.29142 | 0.1168 | 144.199 | 4.8813 | 0.213914 | 0.02122 | 26.196 | - | - | 2021-02-27 21:44 | 2 | 10 | RateC
6457 | 201757 | 1473 | 0.29142 | 0.11924 | 147.211 | 4.9833 | 0.214844 | 0.02174 | 26.843 | - | - | 2021-02-27 21:44 | 2 | 10 | RateC
6458 | 201787 | 1503 | 0.29142 | 0.12167 | 150.215 | 5.085 | 0.214844 | 0.02227 | 27.488 | - | - | 2021-02-27 21:45 | 2 | 10 | RateC
6459 | 201817 | 1533 | 0.29142 | 0.12411 | 153.216 | 5.1865 | 0.215774 | 0.02279 | 28.135 | - | - | 2021-02-27 21:45 | 2 | 10 | RateC
6460 | 201847 | 1563 | 0.29142 | 0.12654 | 156.224 | 5.2883 | 0.216704 | 0.02332 | 28.786 | - | - | 2021-02-27 21:46 | 2 | 10 | RateC
6461 | 201877 | 1593 | 0.29204 | 0.12898 | 159.234 | 5.3902 | 0.217634 | 0.02385 | 29.439 | - | - | 2021-02-27 21:46 | 2 | 10 | RateC
6462 | 201907 | 1623 | 0.29142 | 0.13142 | 162.244 | 5.4921 | 0.218254 | 0.02438 | 30.096 | - | - | 2021-02-27 21:47 | 2 | 10 | RateC
6463 | 201937 | 1653 | 0.29142 | 0.13384 | 165.236 | 5.5934 | 0.218874 | 0.02491 | 30.75 | - | - | 2021-02-27 21:47 | 2 | 10 | RateC
6464 | 201967 | 1683 | 0.29142 | 0.13628 | 168.245 | 5.6953 | 0.219804 | 0.02544 | 31.41 | - | - | 2021-02-27 21:48 | 2 | 10 | RateC
6465 | 201997 | 1713 | 0.29142 | 0.13871 | 171.25 | 5.797 | 0.220114 | 0.02598 | 32.071 | - | - | 2021-02-27 21:48 | 2 | 10 | RateC
6466 | 202027 | 1743 | 0.29142 | 0.14115 | 174.256 | 5.8988 | 0.221044 | 0.02651 | 32.734 | - | - | 2021-02-27 21:49 | 2 | 10 | RateC
6467 | 202057 | 1774 | 0.29142 | 0.14358 | 177.264 | 6.0006 | 0.222284 | 0.02705 | 33.401 | - | - | 2021-02-27 21:49 | 2 | 10 | RateC
6468 | 202087 | 1804 | 0.29142 | 0.14601 | 180.265 | 6.1022 | 0.222284 | 0.0276 | 34.069 | - | - | 2021-02-27 21:50 | 2 | 10 | RateC
6469 | 202118 | 1834 | 0.29142 | 0.14845 | 183.273 | 6.204 | 0.223214 | 0.02814 | 34.739 | - | - | 2021-02-27 21:50 | 2 | 10 | RateC
6470 | 202148 | 1864 | 0.29142 | 0.15088 | 186.27 | 6.3055 | 0.223834 | 0.02868 | 35.408 | - | - | 2021-02-27 21:51 | 2 | 10 | RateC
6471 | 202178 | 1894 | 0.29142 | 0.15331 | 189.269 | 6.407 | 0.224144 | 0.02922 | 36.079 | - | - | 2021-02-27 21:51 | 2 | 10 | RateC
6472 | 202208 | 1924 | 0.29142 | 0.15574 | 192.268 | 6.5085 | 0.224454 | 0.02977 | 36.752 | - | - | 2021-02-27 21:52 | 2 | 10 | RateC
6473 | 202238 | 1954 | 0.29142 | 0.15817 | 195.278 | 6.6104 | 0.225694 | 0.03032 | 37.43 | - | - | 2021-02-27 21:52 | 2 | 10 | RateC
6474 | 202268 | 1984 | 0.29142 | 0.16061 | 198.285 | 6.7122 | 0.226004 | 0.03087 | 38.11 | - | - | 2021-02-27 21:53 | 2 | 10 | RateC
6475 | 202298 | 2014 | 0.29142 | 0.16305 | 201.291 | 6.8139 | 0.226935 | 0.03142 | 38.79 | - | - | 2021-02-27 21:53 | 2 | 10 | RateC
6476 | 202328 | 2044 | 0.29142 | 0.1655 | 204.317 | 6.9163 | 0.227245 | 0.03198 | 39.477 | - | - | 2021-02-27 21:54 | 2 | 10 | RateC
6477 | 202358 | 2074 | 0.29142 | 0.16792 | 207.305 | 7.0175 | 0.228175 | 0.03253 | 40.158 | - | - | 2021-02-27 21:54 | 2 | 10 | RateC
6478 | 202388 | 2104 | 0.29142 | 0.17036 | 210.316 | 7.1194 | 0.228485 | 0.03309 | 40.847 | - | - | 2021-02-27 21:55 | 2 | 10 | RateC
6479 | 202418 | 2134 | 0.29142 | 0.17279 | 213.324 | 7.2213 | 0.229415 | 0.03364 | 41.535 | - | - | 2021-02-27 21:55 | 2 | 10 | RateC
6480 | 202448 | 2165 | 0.29142 | 0.17523 | 216.333 | 7.3231 | 0.229415 | 0.0342 | 42.224 | - | - | 2021-02-27 21:56 | 2 | 10 | RateC
6481 | 202479 | 2195 | 0.29142 | 0.17768 | 219.356 | 7.4255 | 0.229725 | 0.03476 | 42.918 | - | - | 2021-02-27 21:56 | 2 | 10 | RateC
6482 | 202509 | 2225 | 0.29142 | 0.18012 | 222.368 | 7.5274 | 0.229725 | 0.03532 | 43.61 | - | - | 2021-02-27 21:57 | 2 | 10 | RateC
6483 | 202539 | 2255 | 0.29142 | 0.18255 | 225.376 | 7.6292 | 0.230655 | 0.03589 | 44.303 | - | - | 2021-02-27 21:57 | 2 | 10 | RateC
6484 | 202569 | 2285 | 0.29142 | 0.18498 | 228.366 | 7.7304 | 0.231275 | 0.03645 | 44.994 | - | - | 2021-02-27 21:58 | 2 | 10 | RateC
6485 | 202599 | 2315 | 0.29142 | 0.18741 | 231.368 | 7.8321 | 0.231585 | 0.03701 | 45.689 | - | - | 2021-02-27 21:58 | 2 | 10 | RateC
6486 | 202629 | 2345 | 0.29142 | 0.18983 | 234.362 | 7.9334 | 0.232515 | 0.03757 | 46.382 | - | - | 2021-02-27 21:59 | 2 | 10 | RateC
6487 | 202659 | 2375 | 0.29142 | 0.19228 | 237.384 | 8.0357 | 0.232515 | 0.03814 | 47.085 | - | - | 2021-02-27 21:59 | 2 | 10 | RateC
6488 | 202689 | 2405 | 0.29142 | 0.19472 | 240.392 | 8.1375 | 0.232515 | 0.03871 | 47.785 | - | - | 2021-02-27 22:00 | 2 | 10 | RateC
6489 | 202719 | 2435 | 0.29142 | 0.19716 | 243.403 | 8.2395 | 0.233445 | 0.03927 | 48.487 | - | - | 2021-02-27 22:00 | 2 | 10 | RateC
6490 | 202749 | 2465 | 0.29142 | 0.19959 | 246.412 | 8.3413 | 0.234065 | 0.03984 | 49.19 | - | - | 2021-02-27 22:01 | 2 | 10 | RateC
6491 | 202779 | 2496 | 0.29142 | 0.20203 | 249.418 | 8.4431 | 0.234375 | 0.04041 | 49.894 | - | - | 2021-02-27 22:01 | 2 | 10 | RateC
6492 | 202809 | 2526 | 0.29142 | 0.20446 | 252.421 | 8.5447 | 0.234685 | 0.04098 | 50.598 | - | - | 2021-02-27 22:02 | 2 | 10 | RateC
6493 | 202839 | 2556 | 0.29142 | 0.20689 | 255.421 | 8.6463 | 0.235305 | 0.04156 | 51.303 | - | - | 2021-02-27 22:02 | 2 | 10 | RateC
6494 | 202870 | 2586 | 0.29142 | 0.20933 | 258.429 | 8.7481 | 0.235305 | 0.04213 | 52.011 | - | - | 2021-02-27 22:03 | 2 | 10 | RateC
6495 | 202900 | 2616 | 0.29142 | 0.21176 | 261.431 | 8.8497 | 0.236235 | 0.0427 | 52.719 | - | - | 2021-02-27 22:03 | 2 | 10 | RateC
6496 | 202930 | 2646 | 0.29142 | 0.21419 | 264.437 | 8.9515 | 0.236545 | 0.04328 | 53.429 | - | - | 2021-02-27 22:04 | 2 | 10 | RateC
6497 | 202960 | 2676 | 0.29142 | 0.21663 | 267.443 | 9.0532 | 0.237165 | 0.04385 | 54.141 | - | - | 2021-02-27 22:04 | 2 | 10 | RateC
6498 | 202990 | 2706 | 0.29142 | 0.21906 | 270.44 | 9.1547 | 0.237165 | 0.04443 | 54.852 | - | - | 2021-02-27 22:05 | 2 | 10 | RateC
6499 | 203020 | 2736 | 0.29142 | 0.22149 | 273.441 | 9.2563 | 0.237475 | 0.04501 | 55.565 | - | - | 2021-02-27 22:05 | 2 | 10 | RateC
6500 | 203050 | 2766 | 0.29142 | 0.22392 | 276.449 | 9.3581 | 0.238095 | 0.04559 | 56.28 | - | - | 2021-02-27 22:06 | 2 | 10 | RateC
6501 | 203080 | 2796 | 0.29142 | 0.22636 | 279.452 | 9.4598 | 0.239025 | 0.04617 | 56.997 | - | - | 2021-02-27 22:06 | 2 | 10 | RateC
6502 | 203110 | 2826 | 0.29142 | 0.22879 | 282.456 | 9.5614 | 0.238715 | 0.04675 | 57.713 | - | - | 2021-02-27 22:07 | 2 | 10 | RateC
6503 | 203140 | 2856 | 0.29142 | 0.23121 | 285.449 | 9.6628 | 0.239025 | 0.04733 | 58.427 | - | - | 2021-02-27 22:07 | 2 | 10 | RateC
6504 | 203170 | 2886 | 0.29142 | 0.23365 | 288.456 | 9.7646 | 0.239645 | 0.04791 | 59.147 | - | - | 2021-02-27 22:08 | 2 | 10 | RateC
6505 | 203200 | 2916 | 0.29142 | 0.2361 | 291.484 | 9.8671 | 0.239335 | 0.0485 | 59.872 | - | - | 2021-02-27 22:08 | 2 | 10 | RateC
6506 | 203230 | 2947 | 0.29142 | 0.23854 | 294.491 | 9.9689 | 0.239335 | 0.04908 | 60.592 | - | - | 2021-02-27 22:09 | 2 | 10 | RateC
6507 | 203260 | 2977 | 0.29142 | 0.24097 | 297.498 | 10.0706 | 0.239955 | 0.04966 | 61.313 | - | - | 2021-02-27 22:09 | 2 | 10 | RateC
6508 | 203291 | 3007 | 0.29142 | 0.24341 | 300.508 | 10.1725 | 0.239955 | 0.05025 | 62.035 | - | - | 2021-02-27 22:10 | 2 | 10 | RateC
6509 | 203321 | 3037 | 0.29142 | 0.24584 | 303.51 | 10.2742 | 0.239955 | 0.05083 | 62.756 | - | - | 2021-02-27 22:10 | 2 | 10 | RateC
6510 | 203351 | 3067 | 0.29142 | 0.24829 | 306.531 | 10.3764 | 0.239955 | 0.05142 | 63.48 | - | - | 2021-02-27 22:11 | 2 | 10 | RateC
6511 | 203381 | 3097 | 0.29142 | 0.25072 | 309.535 | 10.4781 | 0.240885 | 0.052 | 64.203 | - | - | 2021-02-27 22:11 | 2 | 10 | RateC
6512 | 203411 | 3127 | 0.29142 | 0.25315 | 312.533 | 10.5796 | 0.241815 | 0.05259 | 64.926 | - | - | 2021-02-27 22:12 | 2 | 10 | RateC
6513 | 203441 | 3157 | 0.29142 | 0.25559 | 315.54 | 10.6814 | 0.241815 | 0.05318 | 65.654 | - | - | 2021-02-27 22:12 | 2 | 10 | RateC
6514 | 203471 | 3187 | 0.29142 | 0.25802 | 318.546 | 10.7831 | 0.241815 | 0.05377 | 66.381 | - | - | 2021-02-27 22:13 | 2 | 10 | RateC
6515 | 203501 | 3217 | 0.29204 | 0.26045 | 321.549 | 10.8848 | 0.243056 | 0.05436 | 67.109 | - | - | 2021-02-27 22:13 | 2 | 10 | RateC
6516 | 203531 | 3247 | 0.29142 | 0.26289 | 324.555 | 10.9866 | 0.243676 | 0.05495 | 67.84 | - | - | 2021-02-27 22:14 | 2 | 10 | RateC
6517 | 203561 | 3277 | 0.29142 | 0.26533 | 327.564 | 11.0884 | 0.243986 | 0.05554 | 68.573 | - | - | 2021-02-27 22:14 | 2 | 10 | RateC
6518 | 203591 | 3307 | 0.29142 | 0.26776 | 330.563 | 11.1899 | 0.243986 | 0.05614 | 69.304 | - | - | 2021-02-27 22:15 | 2 | 10 | RateC
6519 | 203621 | 3338 | 0.29142 | 0.2702 | 333.576 | 11.2919 | 0.244606 | 0.05673 | 70.039 | - | - | 2021-02-27 22:15 | 2 | 10 | RateC
6520 | 203651 | 3368 | 0.29142 | 0.27263 | 336.58 | 11.3936 | 0.244916 | 0.05733 | 70.774 | - | - | 2021-02-27 22:16 | 2 | 10 | RateC
6521 | 203681 | 3398 | 0.29142 | 0.27506 | 339.576 | 11.495 | 0.244606 | 0.05792 | 71.508 | - | - | 2021-02-27 22:16 | 2 | 10 | RateC
6522 | 203711 | 3428 | 0.29142 | 0.27748 | 342.572 | 11.5964 | 0.244606 | 0.05852 | 72.243 | - | - | 2021-02-27 22:17 | 2 | 10 | RateC
6523 | 203741 | 3458 | 0.29142 | 0.27991 | 345.572 | 11.698 | 0.245226 | 0.05911 | 72.978 | - | - | 2021-02-27 22:17 | 2 | 10 | RateC
6524 | 203771 | 3488 | 0.29142 | 0.28235 | 348.576 | 11.7997 | 0.245846 | 0.05971 | 73.716 | - | - | 2021-02-27 22:18 | 2 | 10 | RateC
6525 | 203801 | 3518 | 0.29142 | 0.28477 | 351.569 | 11.901 | 0.246156 | 0.06031 | 74.451 | - | - | 2021-02-27 22:18 | 2 | 10 | RateC
6526 | 203832 | 3548 | 0.29142 | 0.28721 | 354.581 | 12.0029 | 0.246156 | 0.06091 | 75.192 | - | - | 2021-02-27 22:19 | 2 | 10 | RateC
6527 | 203862 | 3578 | 0.29142 | 0.28965 | 357.592 | 12.1049 | 0.246776 | 0.06151 | 75.934 | - | - | 2021-02-27 22:19 | 2 | 10 | RateC
6528 | 203892 | 3608 | 0.29142 | 0.2921 | 360.62 | 12.2074 | 0.246466 | 0.06211 | 76.682 | - | - | 2021-02-27 22:20 | 2 | 10 | RateC
6529 | 203922 | 3638 | 0.29142 | 0.29452 | 363.608 | 12.3085 | 0.247086 | 0.06271 | 77.419 | - | - | 2021-02-27 22:20 | 2 | 10 | RateC
6530 | 203952 | 3668 | 0.29142 | 0.29696 | 366.616 | 12.4104 | 0.247706 | 0.06331 | 78.163 | - | - | 2021-02-27 22:21 | 2 | 10 | RateC
6531 | 203982 | 3698 | 0.29142 | 0.2994 | 369.627 | 12.5123 | 0.248326 | 0.06392 | 78.909 | - | - | 2021-02-27 22:21 | 2 | 10 | RateC
6532 | 204012 | 3728 | 0.29142 | 0.30182 | 372.621 | 12.6136 | 0.248326 | 0.06452 | 79.653 | - | - | 2021-02-27 22:22 | 2 | 10 | RateC
6533 | 204042 | 3758 | 0.29142 | 0.30425 | 375.615 | 12.715 | 0.248326 | 0.06512 | 80.397 | - | - | 2021-02-27 22:22 | 2 | 10 | RateC
6534 | 204072 | 3788 | 0.29142 | 0.3067 | 378.639 | 12.8173 | 0.248946 | 0.06573 | 81.149 | - | - | 2021-02-27 22:23 | 2 | 10 | RateC
6535 | 204102 | 3818 | 0.29142 | 0.30913 | 381.648 | 12.9192 | 0.249256 | 0.06634 | 81.899 | - | - | 2021-02-27 22:23 | 2 | 10 | RateC
6536 | 204132 | 3849 | 0.29204 | 0.31157 | 384.654 | 13.021 | 0.249256 | 0.06695 | 82.649 | - | - | 2021-02-27 22:24 | 2 | 10 | RateC
6537 | 204163 | 3879 | 0.29142 | 0.31401 | 387.668 | 13.123 | 0.249256 | 0.06755 | 83.4 | - | - | 2021-02-27 22:24 | 2 | 10 | RateC
6538 | 204192 | 3909 | 0.29142 | 0.31643 | 390.658 | 13.2242 | 0.250186 | 0.06816 | 84.147 | - | - | 2021-02-27 22:25 | 2 | 10 | RateC
6539 | 204223 | 3939 | 0.29142 | 0.31888 | 393.677 | 13.3264 | 0.250186 | 0.06877 | 84.902 | - | - | 2021-02-27 22:25 | 2 | 10 | RateC
6540 | 204253 | 3969 | 0.29142 | 0.32131 | 396.676 | 13.4279 | 0.250186 | 0.06938 | 85.653 | - | - | 2021-02-27 22:26 | 2 | 10 | RateC
6541 | 204283 | 3999 | 0.29142 | 0.32373 | 399.666 | 13.5291 | 0.250806 | 0.06999 | 86.403 | - | - | 2021-02-27 22:26 | 2 | 10 | RateC
6542 | 204313 | 4029 | 0.29142 | 0.32616 | 402.671 | 13.6309 | 0.251116 | 0.0706 | 87.156 | - | - | 2021-02-27 22:27 | 2 | 10 | RateC
6543 | 204343 | 4059 | 0.29142 | 0.32859 | 405.665 | 13.7322 | 0.251116 | 0.07121 | 87.908 | - | - | 2021-02-27 22:27 | 2 | 10 | RateC
6544 | 204373 | 4089 | 0.29142 | 0.33102 | 408.671 | 13.834 | 0.252046 | 0.07182 | 88.666 | - | - | 2021-02-27 22:28 | 2 | 10 | RateC
6545 | 204403 | 4119 | 0.29142 | 0.33345 | 411.661 | 13.9352 | 0.252046 | 0.07243 | 89.419 | - | - | 2021-02-27 22:28 | 2 | 10 | RateC
6546 | 204433 | 4149 | 0.29142 | 0.33588 | 414.666 | 14.0369 | 0.252666 | 0.07304 | 90.177 | - | - | 2021-02-27 22:29 | 2 | 10 | RateC
6547 | 204463 | 4179 | 0.29142 | 0.33831 | 417.664 | 14.1384 | 0.252976 | 0.07366 | 90.935 | - | - | 2021-02-27 22:29 | 2 | 10 | RateC
6548 | 204493 | 4209 | 0.29142 | 0.34075 | 420.675 | 14.2403 | 0.252976 | 0.07427 | 91.697 | - | - | 2021-02-27 22:30 | 2 | 10 | RateC
6549 | 204523 | 4239 | 0.29142 | 0.34318 | 423.678 | 14.342 | 0.253596 | 0.07489 | 92.457 | - | - | 2021-02-27 22:30 | 2 | 10 | RateC
6550 | 204553 | 4269 | 0.29142 | 0.34564 | 426.711 | 14.4446 | 0.253906 | 0.07551 | 93.226 | - | - | 2021-02-27 22:31 | 2 | 10 | RateC
6551 | 204583 | 4299 | 0.29142 | 0.34807 | 429.711 | 14.5462 | 0.253906 | 0.07613 | 93.988 | - | - | 2021-02-27 22:31 | 2 | 10 | RateC
6552 | 204613 | 4329 | 0.29142 | 0.3505 | 432.716 | 14.6479 | 0.254526 | 0.07675 | 94.752 | - | - | 2021-02-27 22:32 | 2 | 10 | RateC
6553 | 204643 | 4359 | 0.29142 | 0.35293 | 435.719 | 14.7496 | 0.254836 | 0.07737 | 95.516 | - | - | 2021-02-27 22:32 | 2 | 10 | RateC
6554 | 204673 | 4390 | 0.29142 | 0.35537 | 438.723 | 14.8513 | 0.255146 | 0.07799 | 96.282 | - | - | 2021-02-27 22:33 | 2 | 10 | RateC
6555 | 204703 | 4420 | 0.29142 | 0.3578 | 441.734 | 14.9532 | 0.255766 | 0.07861 | 97.05 | - | - | 2021-02-27 22:33 | 2 | 10 | RateC
6556 | 204734 | 4450 | 0.29142 | 0.36024 | 444.739 | 15.0549 | 0.255146 | 0.07923 | 97.817 | - | - | 2021-02-27 22:34 | 2 | 10 | RateC
6557 | 204764 | 4480 | 0.29142 | 0.36269 | 447.763 | 15.1573 | 0.255766 | 0.07986 | 98.59 | - | - | 2021-02-27 22:34 | 2 | 10 | RateC
6558 | 204794 | 4510 | 0.29142 | 0.36511 | 450.753 | 15.2585 | 0.255766 | 0.08048 | 99.355 | - | - | 2021-02-27 22:35 | 2 | 10 | RateC
6559 | 204824 | 4540 | 0.29142 | 0.36755 | 453.76 | 15.3603 | 0.256696 | 0.0811 | 100.125 | - | - | 2021-02-27 22:35 | 2 | 10 | RateC
6560 | 204854 | 4570 | 0.29142 | 0.36998 | 456.768 | 15.4621 | 0.256696 | 0.08173 | 100.897 | - | - | 2021-02-27 22:36 | 2 | 10 | RateC
6561 | 204884 | 4600 | 0.29142 | 0.37241 | 459.769 | 15.5637 | 0.256696 | 0.08235 | 101.667 | - | - | 2021-02-27 22:36 | 2 | 10 | RateC
6562 | 204914 | 4630 | 0.29142 | 0.37483 | 462.758 | 15.6649 | 0.256696 | 0.08297 | 102.434 | - | - | 2021-02-27 22:37 | 2 | 10 | RateC
6563 | 204944 | 4660 | 0.29142 | 0.37727 | 465.764 | 15.7666 | 0.256696 | 0.0836 | 103.206 | - | - | 2021-02-27 22:37 | 2 | 10 | RateC
6564 | 204974 | 4690 | 0.29142 | 0.37971 | 468.772 | 15.8685 | 0.256696 | 0.08422 | 103.978 | - | - | 2021-02-27 22:38 | 2 | 10 | RateC
6565 | 205004 | 4720 | 0.29142 | 0.38214 | 471.783 | 15.9704 | 0.257626 | 0.08485 | 104.753 | - | - | 2021-02-27 22:38 | 2 | 10 | RateC
6566 | 205034 | 4750 | 0.29204 | 0.38458 | 474.795 | 16.0723 | 0.258557 | 0.08548 | 105.53 | - | - | 2021-02-27 22:39 | 2 | 10 | RateC
6567 | 205064 | 4781 | 0.29142 | 0.38702 | 477.803 | 16.1742 | 0.258557 | 0.08611 | 106.308 | - | - | 2021-02-27 22:39 | 2 | 10 | RateC
6568 | 205094 | 4811 | 0.29142 | 0.38945 | 480.801 | 16.2757 | 0.258557 | 0.08674 | 107.083 | - | - | 2021-02-27 22:40 | 2 | 10 | RateC
6569 | 205124 | 4841 | 0.29142 | 0.39188 | 483.803 | 16.3773 | 0.258867 | 0.08737 | 107.859 | - | - | 2021-02-27 22:40 | 2 | 10 | RateC
6570 | 205155 | 4871 | 0.29142 | 0.39432 | 486.814 | 16.4792 | 0.259177 | 0.088 | 108.64 | - | - | 2021-02-27 22:41 | 2 | 10 | RateC
6571 | 205184 | 4901 | 0.29142 | 0.39674 | 489.804 | 16.5804 | 0.260107 | 0.08863 | 109.417 | - | - | 2021-02-27 22:41 | 2 | 10 | RateC
6572 | 205214 | 4931 | 0.29142 | 0.39917 | 492.801 | 16.6819 | 0.259797 | 0.08926 | 110.195 | - | - | 2021-02-27 22:42 | 2 | 10 | RateC
6573 | 205244 | 4961 | 0.29142 | 0.4016 | 495.801 | 16.7834 | 0.260417 | 0.08989 | 110.976 | - | - | 2021-02-27 22:42 | 2 | 10 | RateC
6574 | 205274 | 4991 | 0.29204 | 0.40402 | 498.791 | 16.8846 | 0.260727 | 0.09052 | 111.756 | - | - | 2021-02-27 22:43 | 2 | 10 | RateC
6575 | 205304 | 5021 | 0.29142 | 0.40646 | 501.802 | 16.9866 | 0.260727 | 0.09116 | 112.542 | - | - | 2021-02-27 22:43 | 2 | 10 | RateC
6576 | 205334 | 5051 | 0.29142 | 0.40889 | 504.803 | 17.0882 | 0.261347 | 0.09179 | 113.324 | - | - | 2021-02-27 22:44 | 2 | 10 | RateC
6577 | 205365 | 5081 | 0.29142 | 0.41132 | 507.807 | 17.1898 | 0.261347 | 0.09243 | 114.109 | - | - | 2021-02-27 22:44 | 2 | 10 | RateC
6578 | 205395 | 5111 | 0.29142 | 0.41376 | 510.818 | 17.2918 | 0.261657 | 0.09307 | 114.898 | - | - | 2021-02-27 22:45 | 2 | 10 | RateC
6579 | 205425 | 5141 | 0.29142 | 0.4162 | 513.824 | 17.3935 | 0.262277 | 0.09371 | 115.685 | - | - | 2021-02-27 22:45 | 2 | 10 | RateC
6580 | 205455 | 5171 | 0.29142 | 0.41863 | 516.833 | 17.4954 | 0.262277 | 0.09434 | 116.474 | - | - | 2021-02-27 22:46 | 2 | 10 | RateC
6581 | 205485 | 5201 | 0.29142 | 0.42107 | 519.839 | 17.5971 | 0.262587 | 0.09498 | 117.263 | - | - | 2021-02-27 22:46 | 2 | 10 | RateC
6582 | 205515 | 5231 | 0.29142 | 0.4235 | 522.839 | 17.6987 | 0.262897 | 0.09562 | 118.05 | - | - | 2021-02-27 22:47 | 2 | 10 | RateC
6583 | 205545 | 5261 | 0.29142 | 0.42595 | 525.859 | 17.8009 | 0.263207 | 0.09626 | 118.844 | - | - | 2021-02-27 22:47 | 2 | 10 | RateC
6584 | 205575 | 5291 | 0.29142 | 0.42837 | 528.847 | 17.9021 | 0.263517 | 0.0969 | 119.631 | - | - | 2021-02-27 22:48 | 2 | 10 | RateC
6585 | 205605 | 5321 | 0.29142 | 0.43079 | 531.839 | 18.0034 | 0.263207 | 0.09754 | 120.419 | - | - | 2021-02-27 22:48 | 2 | 10 | RateC
6586 | 205635 | 5351 | 0.29142 | 0.43323 | 534.849 | 18.1052 | 0.264137 | 0.09818 | 121.213 | - | - | 2021-02-27 22:49 | 2 | 10 | RateC
6587 | 205665 | 5381 | 0.29142 | 0.43566 | 537.847 | 18.2067 | 0.264137 | 0.09882 | 122.005 | - | - | 2021-02-27 22:49 | 2 | 10 | RateC
6588 | 205695 | 5411 | 0.29142 | 0.43809 | 540.857 | 18.3086 | 0.264137 | 0.09947 | 122.8 | - | - | 2021-02-27 22:50 | 2 | 10 | RateC
6589 | 205725 | 5441 | 0.29142 | 0.44053 | 543.86 | 18.4103 | 0.264447 | 0.10011 | 123.593 | - | - | 2021-02-27 22:50 | 2 | 10 | RateC
6590 | 205755 | 5471 | 0.29142 | 0.44296 | 546.862 | 18.5119 | 0.264447 | 0.10075 | 124.387 | - | - | 2021-02-27 22:51 | 2 | 10 | RateC
6591 | 205785 | 5501 | 0.29142 | 0.44538 | 549.851 | 18.6131 | 0.264757 | 0.10139 | 125.177 | - | - | 2021-02-27 22:51 | 2 | 10 | RateC
6592 | 205815 | 5531 | 0.29142 | 0.44781 | 552.849 | 18.7146 | 0.265067 | 0.10204 | 125.972 | - | - | 2021-02-27 22:52 | 2 | 10 | RateC
6593 | 205845 | 5561 | 0.29142 | 0.45023 | 555.841 | 18.8158 | 0.265687 | 0.10268 | 126.765 | - | - | 2021-02-27 22:52 | 2 | 10 | RateC
6594 | 205875 | 5592 | 0.29142 | 0.45268 | 558.87 | 18.9184 | 0.265997 | 0.10333 | 127.571 | - | - | 2021-02-27 22:53 | 2 | 10 | RateC
6595 | 205906 | 5622 | 0.29142 | 0.45512 | 561.877 | 19.0202 | 0.266307 | 0.10398 | 128.371 | - | - | 2021-02-27 22:53 | 2 | 10 | RateC
6596 | 205936 | 5652 | 0.29142 | 0.45755 | 564.876 | 19.1217 | 0.265997 | 0.10463 | 129.17 | - | - | 2021-02-27 22:54 | 2 | 10 | RateC
6597 | 205966 | 5682 | 0.29142 | 0.45999 | 567.89 | 19.2237 | 0.266927 | 0.10528 | 129.973 | - | - | 2021-02-27 22:54 | 2 | 10 | RateC
6598 | 205996 | 5712 | 0.29142 | 0.46242 | 570.888 | 19.3252 | 0.266927 | 0.10593 | 130.772 | - | - | 2021-02-27 22:55 | 2 | 10 | RateC
6599 | 206026 | 5742 | 0.29142 | 0.46486 | 573.901 | 19.4272 | 0.266927 | 0.10658 | 131.577 | - | - | 2021-02-27 22:55 | 2 | 10 | RateC
6600 | 206056 | 5772 | 0.29142 | 0.4673 | 576.91 | 19.529 | 0.267237 | 0.10723 | 132.381 | - | - | 2021-02-27 22:56 | 2 | 10 | RateC
6601 | 206086 | 5802 | 0.29142 | 0.46973 | 579.916 | 19.6308 | 0.267237 | 0.10788 | 133.184 | - | - | 2021-02-27 22:56 | 2 | 10 | RateC
6602 | 206116 | 5832 | 0.29142 | 0.47217 | 582.925 | 19.7327 | 0.267857 | 0.10853 | 133.989 | - | - | 2021-02-27 22:57 | 2 | 10 | RateC
6603 | 206146 | 5862 | 0.29142 | 0.47459 | 585.918 | 19.834 | 0.268477 | 0.10918 | 134.792 | - | - | 2021-02-27 22:57 | 2 | 10 | RateC
6604 | 206176 | 5892 | 0.29142 | 0.47703 | 588.928 | 19.9359 | 0.268787 | 0.10984 | 135.601 | - | - | 2021-02-27 22:58 | 2 | 10 | RateC
6605 | 206206 | 5922 | 0.29142 | 0.47947 | 591.938 | 20.0378 | 0.269407 | 0.11049 | 136.41 | - | - | 2021-02-27 22:58 | 2 | 10 | RateC
6606 | 206236 | 5953 | 0.29142 | 0.4819 | 594.94 | 20.1394 | 0.269407 | 0.11115 | 137.219 | - | - | 2021-02-27 22:59 | 2 | 10 | RateC
6607 | 206267 | 5983 | 0.29142 | 0.48434 | 597.952 | 20.2413 | 0.268787 | 0.1118 | 138.029 | - | - | 2021-02-27 22:59 | 2 | 10 | RateC
6608 | 206297 | 6013 | 0.29142 | 0.48678 | 600.964 | 20.3433 | 0.270647 | 0.11246 | 138.842 | - | - | 2021-02-27 23:00 | 2 | 10 | RateC
6609 | 206327 | 6043 | 0.29142 | 0.48922 | 603.97 | 20.4451 | 0.270337 | 0.11312 | 139.654 | - | - | 2021-02-27 23:00 | 2 | 10 | RateC
6610 | 206357 | 6073 | 0.29204 | 0.49165 | 606.98 | 20.547 | 0.270647 | 0.11378 | 140.469 | - | - | 2021-02-27 23:01 | 2 | 10 | RateC
6611 | 206387 | 6103 | 0.29142 | 0.49408 | 609.97 | 20.6482 | 0.271267 | 0.11444 | 141.279 | - | - | 2021-02-27 23:01 | 2 | 10 | RateC
6612 | 206417 | 6133 | 0.29142 | 0.49651 | 612.977 | 20.7499 | 0.270957 | 0.1151 | 142.094 | - | - | 2021-02-27 23:02 | 2 | 10 | RateC
6613 | 206447 | 6163 | 0.29142 | 0.49895 | 615.985 | 20.8518 | 0.271267 | 0.11576 | 142.909 | - | - | 2021-02-27 23:02 | 2 | 10 | RateC
6614 | 206477 | 6193 | 0.29142 | 0.50138 | 618.991 | 20.9535 | 0.271577 | 0.11642 | 143.725 | - | - | 2021-02-27 23:03 | 2 | 10 | RateC
6615 | 206507 | 6223 | 0.29142 | 0.50381 | 621.994 | 21.0552 | 0.271577 | 0.11708 | 144.54 | - | - | 2021-02-27 23:03 | 2 | 10 | RateC
6616 | 206537 | 6253 | 0.29142 | 0.50625 | 625.003 | 21.1571 | 0.271577 | 0.11774 | 145.357 | - | - | 2021-02-27 23:04 | 2 | 10 | RateC
6617 | 206567 | 6283 | 0.29142 | 0.50869 | 628.009 | 21.2588 | 0.271887 | 0.1184 | 146.174 | - | - | 2021-02-27 23:04 | 2 | 10 | RateC
6618 | 206597 | 6313 | 0.29142 | 0.51113 | 631.023 | 21.3608 | 0.272197 | 0.11906 | 146.993 | - | - | 2021-02-27 23:05 | 2 | 10 | RateC
6619 | 206627 | 6343 | 0.29142 | 0.51355 | 634.011 | 21.462 | 0.272507 | 0.11972 | 147.807 | - | - | 2021-02-27 23:05 | 2 | 10 | RateC
6620 | 206657 | 6373 | 0.29204 | 0.51598 | 637.014 | 21.5636 | 0.273438 | 0.12039 | 148.628 | - | - | 2021-02-27 23:06 | 2 | 10 | RateC
6621 | 206687 | 6403 | 0.29142 | 0.51841 | 640.017 | 21.6653 | 0.273748 | 0.12105 | 149.45 | - | - | 2021-02-27 23:06 | 2 | 10 | RateC
6622 | 206717 | 6434 | 0.29142 | 0.52085 | 643.027 | 21.7672 | 0.274368 | 0.12172 | 150.274 | - | - | 2021-02-27 23:07 | 2 | 10 | RateC
6623 | 206747 | 6464 | 0.29142 | 0.52329 | 646.032 | 21.8689 | 0.274368 | 0.12239 | 151.099 | - | - | 2021-02-27 23:07 | 2 | 10 | RateC
6624 | 206777 | 6494 | 0.29142 | 0.52572 | 649.033 | 21.9705 | 0.274678 | 0.12306 | 151.923 | - | - | 2021-02-27 23:08 | 2 | 10 | RateC
6625 | 206808 | 6524 | 0.29142 | 0.52816 | 652.044 | 22.0724 | 0.275298 | 0.12373 | 152.75 | - | - | 2021-02-27 23:08 | 2 | 10 | RateC
6626 | 206838 | 6554 | 0.29142 | 0.53059 | 655.052 | 22.1742 | 0.275298 | 0.1244 | 153.578 | - | - | 2021-02-27 23:09 | 2 | 10 | RateC
6627 | 206868 | 6584 | 0.29204 | 0.53302 | 658.048 | 22.2757 | 0.275298 | 0.12507 | 154.403 | - | - | 2021-02-27 23:09 | 2 | 10 | RateC
6628 | 206898 | 6614 | 0.29142 | 0.53545 | 661.055 | 22.3775 | 0.275298 | 0.12574 | 155.231 | - | - | 2021-02-27 23:10 | 2 | 10 | RateC
6629 | 206928 | 6644 | 0.29142 | 0.53789 | 664.066 | 22.4794 | 0.275918 | 0.12641 | 156.06 | - | - | 2021-02-27 23:10 | 2 | 10 | RateC
6630 | 206958 | 6674 | 0.29142 | 0.54033 | 667.076 | 22.5813 | 0.275918 | 0.12708 | 156.891 | - | - | 2021-02-27 23:11 | 2 | 10 | RateC
6631 | 206988 | 6704 | 0.29142 | 0.54276 | 670.079 | 22.6829 | 0.276228 | 0.12775 | 157.72 | - | - | 2021-02-27 23:11 | 2 | 10 | RateC
6632 | 207018 | 6734 | 0.29142 | 0.54519 | 673.076 | 22.7844 | 0.276538 | 0.12842 | 158.548 | - | - | 2021-02-27 23:12 | 2 | 10 | RateC
6633 | 207048 | 6764 | 0.29142 | 0.54762 | 676.08 | 22.8861 | 0.277158 | 0.1291 | 159.379 | - | - | 2021-02-27 23:12 | 2 | 10 | RateC
6634 | 207078 | 6794 | 0.29142 | 0.55005 | 679.071 | 22.9873 | 0.277158 | 0.12977 | 160.208 | - | - | 2021-02-27 23:13 | 2 | 10 | RateC
6635 | 207108 | 6824 | 0.29142 | 0.55248 | 682.078 | 23.0891 | 0.277158 | 0.13044 | 161.041 | - | - | 2021-02-27 23:13 | 2 | 10 | RateC
6636 | 207138 | 6854 | 0.29142 | 0.55491 | 685.08 | 23.1907 | 0.277158 | 0.13112 | 161.873 | - | - | 2021-02-27 23:14 | 2 | 10 | RateC
6637 | 207168 | 6884 | 0.29142 | 0.55734 | 688.075 | 23.2921 | 0.277778 | 0.13179 | 162.704 | - | - | 2021-02-27 23:14 | 2 | 10 | RateC
6638 | 207198 | 6914 | 0.29142 | 0.55978 | 691.084 | 23.394 | 0.277468 | 0.13247 | 163.541 | - | - | 2021-02-27 23:15 | 2 | 10 | RateC
6639 | 207228 | 6944 | 0.29142 | 0.56221 | 694.088 | 23.4957 | 0.278398 | 0.13314 | 164.376 | - | - | 2021-02-27 23:15 | 2 | 10 | RateC
6640 | 207258 | 6975 | 0.29142 | 0.56465 | 697.1 | 23.5976 | 0.279018 | 0.13382 | 165.215 | - | - | 2021-02-27 23:16 | 2 | 10 | RateC
6641 | 207288 | 7005 | 0.29142 | 0.56708 | 700.103 | 23.6993 | 0.279018 | 0.1345 | 166.051 | - | - | 2021-02-27 23:16 | 2 | 10 | RateC
6642 | 207319 | 7035 | 0.29142 | 0.56954 | 703.131 | 23.8018 | 0.279018 | 0.13519 | 166.897 | - | - | 2021-02-27 23:17 | 2 | 10 | RateC
6643 | 207349 | 7065 | 0.29142 | 0.57197 | 706.14 | 23.9036 | 0.279638 | 0.13587 | 167.737 | - | - | 2021-02-27 23:17 | 2 | 10 | RateC
6644 | 207379 | 7095 | 0.29142 | 0.57441 | 709.153 | 24.0056 | 0.279638 | 0.13655 | 168.58 | - | - | 2021-02-27 23:18 | 2 | 10 | RateC
6645 | 207409 | 7125 | 0.29142 | 0.57685 | 712.159 | 24.1074 | 0.280258 | 0.13723 | 169.422 | - | - | 2021-02-27 23:18 | 2 | 10 | RateC
6646 | 207439 | 7155 | 0.29142 | 0.57928 | 715.164 | 24.2091 | 0.279948 | 0.13791 | 170.265 | - | - | 2021-02-27 23:19 | 2 | 10 | RateC
6647 | 207469 | 7185 | 0.29142 | 0.58171 | 718.166 | 24.3107 | 0.280878 | 0.1386 | 171.108 | - | - | 2021-02-27 23:19 | 2 | 10 | RateC
6648 | 207499 | 7215 | 0.29142 | 0.58415 | 721.179 | 24.4127 | 0.281188 | 0.13928 | 171.956 | - | - | 2021-02-27 23:20 | 2 | 10 | RateC
6649 | 207529 | 7246 | 0.29142 | 0.58659 | 724.187 | 24.5145 | 0.281498 | 0.13997 | 172.802 | - | - | 2021-02-27 23:20 | 2 | 10 | RateC
6650 | 207559 | 7276 | 0.29142 | 0.58902 | 727.189 | 24.6162 | 0.281498 | 0.14065 | 173.646 | - | - | 2021-02-27 23:21 | 2 | 10 | RateC
6651 | 207590 | 7306 | 0.29142 | 0.59146 | 730.196 | 24.718 | 0.281498 | 0.14134 | 174.493 | - | - | 2021-02-27 23:21 | 2 | 10 | RateC
6652 | 207620 | 7336 | 0.29142 | 0.59389 | 733.194 | 24.8194 | 0.282118 | 0.14202 | 175.337 | - | - | 2021-02-27 23:22 | 2 | 10 | RateC
6653 | 207649 | 7366 | 0.29142 | 0.59631 | 736.188 | 24.9208 | 0.282428 | 0.14271 | 176.182 | - | - | 2021-02-27 23:22 | 2 | 10 | RateC
6654 | 207679 | 7396 | 0.29142 | 0.59874 | 739.182 | 25.0221 | 0.282738 | 0.14339 | 177.028 | - | - | 2021-02-27 23:23 | 2 | 10 | RateC
6655 | 207709 | 7426 | 0.29142 | 0.60117 | 742.183 | 25.1237 | 0.283048 | 0.14408 | 177.877 | - | - | 2021-02-27 23:23 | 2 | 10 | RateC
6656 | 207740 | 7456 | 0.29142 | 0.60361 | 745.192 | 25.2256 | 0.283668 | 0.14477 | 178.73 | - | - | 2021-02-27 23:24 | 2 | 10 | RateC
6657 | 207770 | 7486 | 0.29142 | 0.60605 | 748.205 | 25.3276 | 0.283668 | 0.14546 | 179.585 | - | - | 2021-02-27 23:24 | 2 | 10 | RateC
6658 | 207800 | 7516 | 0.29142 | 0.60848 | 751.21 | 25.4293 | 0.284598 | 0.14616 | 180.439 | - | - | 2021-02-27 23:25 | 2 | 10 | RateC
6659 | 207830 | 7546 | 0.29142 | 0.61091 | 754.212 | 25.5309 | 0.284598 | 0.14685 | 181.293 | - | - | 2021-02-27 23:25 | 2 | 10 | RateC
6660 | 207860 | 7576 | 0.29142 | 0.61336 | 757.241 | 25.6334 | 0.284908 | 0.14755 | 182.155 | - | - | 2021-02-27 23:26 | 2 | 10 | RateC
6661 | 207890 | 7606 | 0.29142 | 0.6158 | 760.241 | 25.735 | 0.285528 | 0.14824 | 183.01 | - | - | 2021-02-27 23:26 | 2 | 10 | RateC
6662 | 207920 | 7636 | 0.29142 | 0.61823 | 763.242 | 25.8366 | 0.285218 | 0.14893 | 183.865 | - | - | 2021-02-27 23:27 | 2 | 10 | RateC
6663 | 207950 | 7666 | 0.29142 | 0.62066 | 766.244 | 25.9382 | 0.285528 | 0.14962 | 184.722 | - | - | 2021-02-27 23:27 | 2 | 10 | RateC
6664 | 207980 | 7696 | 0.29142 | 0.62309 | 769.242 | 26.0397 | 0.285528 | 0.15032 | 185.578 | - | - | 2021-02-27 23:28 | 2 | 10 | RateC
6665 | 208010 | 7726 | 0.29142 | 0.62552 | 772.248 | 26.1415 | 0.286458 | 0.15101 | 186.438 | - | - | 2021-02-27 23:28 | 2 | 10 | RateC
6666 | 208041 | 7757 | 0.29142 | 0.62797 | 775.27 | 26.2438 | 0.286768 | 0.15172 | 187.305 | - | - | 2021-02-27 23:29 | 2 | 10 | RateC
6667 | 208071 | 7787 | 0.29142 | 0.6304 | 778.276 | 26.3455 | 0.287388 | 0.15242 | 188.167 | - | - | 2021-02-27 23:29 | 2 | 10 | RateC
6668 | 208101 | 7817 | 0.29142 | 0.63284 | 781.284 | 26.4473 | 0.287388 | 0.15312 | 189.032 | - | - | 2021-02-27 23:30 | 2 | 10 | RateC
6669 | 208131 | 7847 | 0.29142 | 0.63527 | 784.288 | 26.549 | 0.287698 | 0.15382 | 189.896 | - | - | 2021-02-27 23:30 | 2 | 10 | RateC
6670 | 208161 | 7877 | 0.29142 | 0.63771 | 787.293 | 26.6508 | 0.287698 | 0.15452 | 190.761 | - | - | 2021-02-27 23:31 | 2 | 10 | RateC
6671 | 208191 | 7907 | 0.29142 | 0.64014 | 790.297 | 26.7524 | 0.288318 | 0.15522 | 191.627 | - | - | 2021-02-27 23:31 | 2 | 10 | RateC
6672 | 208221 | 7937 | 0.29142 | 0.64257 | 793.298 | 26.854 | 0.289249 | 0.15592 | 192.493 | - | - | 2021-02-27 23:32 | 2 | 10 | RateC
6673 | 208251 | 7967 | 0.29142 | 0.64501 | 796.306 | 26.9559 | 0.289249 | 0.15662 | 193.363 | - | - | 2021-02-27 23:32 | 2 | 10 | RateC
6674 | 208281 | 7997 | 0.29142 | 0.64744 | 799.305 | 27.0574 | 0.289249 | 0.15733 | 194.231 | - | - | 2021-02-27 23:33 | 2 | 10 | RateC
6675 | 208311 | 8027 | 0.29142 | 0.64987 | 802.314 | 27.1592 | 0.289559 | 0.15803 | 195.101 | - | - | 2021-02-27 23:33 | 2 | 10 | RateC
6676 | 208341 | 8057 | 0.29142 | 0.65231 | 805.32 | 27.261 | 0.289869 | 0.15874 | 195.972 | - | - | 2021-02-27 23:34 | 2 | 10 | RateC
6677 | 208371 | 8087 | 0.29142 | 0.65473 | 808.313 | 27.3623 | 0.290179 | 0.15944 | 196.839 | - | - | 2021-02-27 23:34 | 2 | 10 | RateC
6678 | 208401 | 8117 | 0.29142 | 0.65717 | 811.316 | 27.4639 | 0.290179 | 0.16015 | 197.711 | - | - | 2021-02-27 23:35 | 2 | 10 | RateC
6679 | 208431 | 8147 | 0.29142 | 0.6596 | 814.324 | 27.5658 | 0.290179 | 0.16085 | 198.585 | - | - | 2021-02-27 23:35 | 2 | 10 | RateC
6680 | 208461 | 8178 | 0.29204 | 0.66204 | 817.335 | 27.6677 | 0.290799 | 0.16156 | 199.46 | - | - | 2021-02-27 23:36 | 2 | 10 | RateC
6681 | 208492 | 8208 | 0.29142 | 0.66448 | 820.346 | 27.7696 | 0.290799 | 0.16227 | 200.334 | - | - | 2021-02-27 23:36 | 2 | 10 | RateC
6682 | 208522 | 8238 | 0.29142 | 0.66691 | 823.349 | 27.8713 | 0.291419 | 0.16298 | 201.208 | - | - | 2021-02-27 23:37 | 2 | 10 | RateC
6683 | 208552 | 8268 | 0.29142 | 0.66934 | 826.34 | 27.9725 | 0.291419 | 0.16369 | 202.081 | - | - | 2021-02-27 23:37 | 2 | 10 | RateC
6684 | 208581 | 8298 | 0.29142 | 0.67176 | 829.333 | 28.0739 | 0.291729 | 0.16439 | 202.954 | - | - | 2021-02-27 23:38 | 2 | 10 | RateC
6685 | 208612 | 8328 | 0.29142 | 0.6742 | 832.34 | 28.1757 | 0.292349 | 0.1651 | 203.833 | - | - | 2021-02-27 23:38 | 2 | 10 | RateC
6686 | 208642 | 8358 | 0.29142 | 0.67662 | 835.335 | 28.277 | 0.292969 | 0.16581 | 204.709 | - | - | 2021-02-27 23:39 | 2 | 10 | RateC
6687 | 208672 | 8388 | 0.29142 | 0.67906 | 838.346 | 28.3789 | 0.293279 | 0.16653 | 205.592 | - | - | 2021-02-27 23:39 | 2 | 10 | RateC
6688 | 208702 | 8418 | 0.29142 | 0.68149 | 841.352 | 28.4807 | 0.293899 | 0.16724 | 206.474 | - | - | 2021-02-27 23:40 | 2 | 10 | RateC
6689 | 208732 | 8448 | 0.29142 | 0.68393 | 844.358 | 28.5825 | 0.293899 | 0.16796 | 207.358 | - | - | 2021-02-27 23:40 | 2 | 10 | RateC
6690 | 208762 | 8478 | 0.29142 | 0.68638 | 847.382 | 28.6848 | 0.293899 | 0.16868 | 208.247 | - | - | 2021-02-27 23:41 | 2 | 10 | RateC
6691 | 208792 | 8508 | 0.29204 | 0.68882 | 850.389 | 28.7866 | 0.294519 | 0.1694 | 209.132 | - | - | 2021-02-27 23:41 | 2 | 10 | RateC
6692 | 208822 | 8538 | 0.29142 | 0.69125 | 853.4 | 28.8885 | 0.294519 | 0.17011 | 210.018 | - | - | 2021-02-27 23:42 | 2 | 10 | RateC
6693 | 208852 | 8568 | 0.29142 | 0.69369 | 856.402 | 28.9902 | 0.295759 | 0.17083 | 210.904 | - | - | 2021-02-27 23:42 | 2 | 10 | RateC
6694 | 208882 | 8599 | 0.29142 | 0.69612 | 859.413 | 29.0921 | 0.295449 | 0.17155 | 211.794 | - | - | 2021-02-27 23:43 | 2 | 10 | RateC
6695 | 208912 | 8629 | 0.29142 | 0.69856 | 862.417 | 29.1938 | 0.295759 | 0.17227 | 212.682 | - | - | 2021-02-27 23:43 | 2 | 10 | RateC
6696 | 208943 | 8659 | 0.29142 | 0.70099 | 865.422 | 29.2955 | 0.295759 | 0.17299 | 213.571 | - | - | 2021-02-27 23:44 | 2 | 10 | RateC
6697 | 208973 | 8689 | 0.29142 | 0.70343 | 868.429 | 29.3973 | 0.296069 | 0.17371 | 214.461 | - | - | 2021-02-27 23:44 | 2 | 10 | RateC
6698 | 209003 | 8719 | 0.29142 | 0.70585 | 871.421 | 29.4986 | 0.296379 | 0.17443 | 215.347 | - | - | 2021-02-27 23:45 | 2 | 10 | RateC
6699 | 209033 | 8749 | 0.29142 | 0.70829 | 874.427 | 29.6003 | 0.296689 | 0.17515 | 216.238 | - | - | 2021-02-27 23:45 | 2 | 10 | RateC
6700 | 209063 | 8779 | 0.29142 | 0.71071 | 877.417 | 29.7015 | 0.296689 | 0.17587 | 217.126 | - | - | 2021-02-27 23:46 | 2 | 10 | RateC
6701 | 209092 | 8809 | 0.29142 | 0.71313 | 880.405 | 29.8027 | 0.297619 | 0.17659 | 218.014 | - | - | 2021-02-27 23:46 | 2 | 10 | RateC
6702 | 209122 | 8839 | 0.29142 | 0.71555 | 883.396 | 29.9039 | 0.297619 | 0.17731 | 218.904 | - | - | 2021-02-27 23:47 | 2 | 10 | RateC
6703 | 209152 | 8868 | 0.29142 | 0.71797 | 886.388 | 30.0052 | 0.298239 | 0.17803 | 219.795 | - | - | 2021-02-27 23:47 | 2 | 10 | RateC
6704 | 209182 | 8898 | 0.29142 | 0.7204 | 889.38 | 30.1065 | 0.298549 | 0.17876 | 220.689 | - | - | 2021-02-27 23:48 | 2 | 10 | RateC
6705 | 209212 | 8928 | 0.29142 | 0.72282 | 892.376 | 30.2079 | 0.298549 | 0.17948 | 221.583 | - | - | 2021-02-27 23:48 | 2 | 10 | RateC
6706 | 209242 | 8958 | 0.29142 | 0.72525 | 895.366 | 30.3092 | 0.298549 | 0.18021 | 222.476 | - | - | 2021-02-27 23:49 | 2 | 10 | RateC
6707 | 209272 | 8988 | 0.29142 | 0.72769 | 898.378 | 30.4111 | 0.298859 | 0.18093 | 223.376 | - | - | 2021-02-27 23:49 | 2 | 10 | RateC
6708 | 209302 | 9018 | 0.29142 | 0.73011 | 901.368 | 30.5123 | 0.299479 | 0.18166 | 224.272 | - | - | 2021-02-27 23:50 | 2 | 10 | RateC
6709 | 209332 | 9048 | 0.29142 | 0.73254 | 904.364 | 30.6138 | 0.299479 | 0.18239 | 225.169 | - | - | 2021-02-27 23:50 | 2 | 10 | RateC
6710 | 209362 | 9078 | 0.29142 | 0.73497 | 907.376 | 30.7157 | 0.299789 | 0.18312 | 226.071 | - | - | 2021-02-27 23:51 | 2 | 10 | RateC
6711 | 209392 | 9108 | 0.29142 | 0.7374 | 910.373 | 30.8171 | 0.300099 | 0.18385 | 226.971 | - | - | 2021-02-27 23:51 | 2 | 10 | RateC
6712 | 209422 | 9138 | 0.29142 | 0.73983 | 913.365 | 30.9184 | 0.300409 | 0.18458 | 227.871 | - | - | 2021-02-27 23:52 | 2 | 10 | RateC
6713 | 209452 | 9168 | 0.29142 | 0.74225 | 916.362 | 31.0199 | 0.301649 | 0.18531 | 228.773 | - | - | 2021-02-27 23:52 | 2 | 10 | RateC
6714 | 209482 | 9198 | 0.29142 | 0.74468 | 919.362 | 31.1214 | 0.301649 | 0.18604 | 229.678 | - | - | 2021-02-27 23:53 | 2 | 10 | RateC
6715 | 209512 | 9228 | 0.29204 | 0.74711 | 922.363 | 31.223 | 0.302269 | 0.18677 | 230.585 | - | - | 2021-02-27 23:53 | 2 | 10 | RateC
6716 | 209542 | 9259 | 0.29142 | 0.74955 | 925.374 | 31.325 | 0.302269 | 0.18751 | 231.495 | - | - | 2021-02-27 23:54 | 2 | 10 | RateC
6717 | 209572 | 9289 | 0.29142 | 0.75199 | 928.378 | 31.4266 | 0.302579 | 0.18825 | 232.403 | - | - | 2021-02-27 23:54 | 2 | 10 | RateC
6718 | 209602 | 9319 | 0.29142 | 0.75442 | 931.381 | 31.5283 | 0.302889 | 0.18898 | 233.313 | - | - | 2021-02-27 23:55 | 2 | 10 | RateC
6719 | 209632 | 9349 | 0.29142 | 0.75685 | 934.384 | 31.6299 | 0.303509 | 0.18972 | 234.223 | - | - | 2021-02-27 23:55 | 2 | 10 | RateC
6720 | 209663 | 9379 | 0.29142 | 0.75929 | 937.398 | 31.732 | 0.304129 | 0.19046 | 235.139 | - | - | 2021-02-27 23:56 | 2 | 10 | RateC
6721 | 209693 | 9409 | 0.29142 | 0.76173 | 940.407 | 31.8338 | 0.304439 | 0.1912 | 236.055 | - | - | 2021-02-27 23:56 | 2 | 10 | RateC
6722 | 209723 | 9439 | 0.29142 | 0.76416 | 943.412 | 31.9356 | 0.30599 | 0.19195 | 236.971 | - | - | 2021-02-27 23:57 | 2 | 10 | RateC
6723 | 209753 | 9469 | 0.29142 | 0.76659 | 946.409 | 32.037 | 0.30599 | 0.19269 | 237.886 | - | - | 2021-02-27 23:57 | 2 | 10 | RateC
6724 | 209783 | 9499 | 0.29204 | 0.76902 | 949.405 | 32.1384 | 0.30537 | 0.19343 | 238.801 | - | - | 2021-02-27 23:58 | 2 | 10 | RateC
6725 | 209813 | 9529 | 0.29142 | 0.77144 | 952.397 | 32.2397 | 0.30568 | 0.19417 | 239.716 | - | - | 2021-02-27 23:58 | 2 | 10 | RateC
6726 | 209843 | 9559 | 0.29142 | 0.77388 | 955.411 | 32.3417 | 0.3063 | 0.19492 | 240.64 | - | - | 2021-02-27 23:59 | 2 | 10 | RateC
6727 | 209873 | 9589 | 0.29142 | 0.77631 | 958.407 | 32.4432 | 0.3063 | 0.19566 | 241.558 | - | - | 2021-02-27 23:59 | 2 | 10 | RateC
6728 | 209903 | 9619 | 0.29142 | 0.77875 | 961.42 | 32.5452 | 0.30692 | 0.19641 | 242.483 | - | - | 2021-02-28 | 2 | 10 | RateC
6729 | 209933 | 9649 | 0.29142 | 0.78119 | 964.43 | 32.647 | 0.30692 | 0.19716 | 243.406 | - | - | 2021-02-28 | 2 | 10 | RateC
6730 | 209963 | 9679 | 0.29142 | 0.78363 | 967.443 | 32.749 | 0.30754 | 0.19791 | 244.331 | - | - | 2021-02-28 00:01 | 2 | 10 | RateC
6731 | 209993 | 9709 | 0.29142 | 0.78606 | 970.439 | 32.8504 | 0.30785 | 0.19865 | 245.252 | - | - | 2021-02-28 00:01 | 2 | 10 | RateC
6732 | 210023 | 9739 | 0.29142 | 0.78849 | 973.446 | 32.9522 | 0.30816 | 0.1994 | 246.178 | - | - | 2021-02-28 00:02 | 2 | 10 | RateC
6733 | 210053 | 9770 | 0.29142 | 0.79093 | 976.453 | 33.054 | 0.30816 | 0.20015 | 247.105 | - | - | 2021-02-28 00:02 | 2 | 10 | RateC
6734 | 210084 | 9800 | 0.29142 | 0.79337 | 979.466 | 33.156 | 0.30847 | 0.20091 | 248.033 | - | - | 2021-02-28 00:03 | 2 | 10 | RateC
6735 | 210113 | 9830 | 0.29142 | 0.79579 | 982.458 | 33.2573 | 0.30785 | 0.20165 | 248.956 | - | - | 2021-02-28 00:03 | 2 | 10 | RateC
6736 | 210143 | 9860 | 0.29142 | 0.79821 | 985.449 | 33.3586 | 0.30878 | 0.2024 | 249.878 | - | - | 2021-02-28 00:04 | 2 | 10 | RateC
6737 | 210174 | 9890 | 0.29142 | 0.80065 | 988.462 | 33.4605 | 0.3094 | 0.20315 | 250.809 | - | - | 2021-02-28 00:04 | 2 | 10 | RateC
6738 | 210204 | 9920 | 0.29142 | 0.80308 | 991.461 | 33.5621 | 0.31033 | 0.20391 | 251.738 | - | - | 2021-02-28 00:05 | 2 | 10 | RateC
6739 | 210234 | 9950 | 0.29142 | 0.80551 | 994.453 | 33.6633 | 0.31095 | 0.20466 | 252.667 | - | - | 2021-02-28 00:05 | 2 | 10 | RateC
6740 | 210264 | 9980 | 0.29142 | 0.80794 | 997.455 | 33.765 | 0.31157 | 0.20542 | 253.6 | - | - | 2021-02-28 00:06 | 2 | 10 | RateC
6741 | 210293 | 10010 | 0.29204 | 0.81036 | 1000.444 | 33.8661 | 0.31157 | 0.20617 | 254.53 | - | - | 2021-02-28 00:06 | 2 | 10 | RateC
6742 | 210324 | 10040 | 0.29142 | 0.81279 | 1003.449 | 33.9679 | 0.31157 | 0.20693 | 255.466 | - | - | 2021-02-28 00:07 | 2 | 10 | RateC
6743 | 210354 | 10070 | 0.29142 | 0.81522 | 1006.448 | 34.0694 | 0.31219 | 0.20768 | 256.401 | - | - | 2021-02-28 00:07 | 2 | 10 | RateC
6744 | 210383 | 10100 | 0.29142 | 0.81765 | 1009.443 | 34.1708 | 0.3125 | 0.20844 | 257.336 | - | - | 2021-02-28 00:08 | 2 | 10 | RateC
6745 | 210413 | 10130 | 0.29142 | 0.82008 | 1012.442 | 34.2723 | 0.3125 | 0.2092 | 258.273 | - | - | 2021-02-28 00:08 | 2 | 10 | RateC
6746 | 210444 | 10160 | 0.29142 | 0.82251 | 1015.45 | 34.3741 | 0.3125 | 0.20996 | 259.214 | - | - | 2021-02-28 00:09 | 2 | 10 | RateC
6747 | 210474 | 10190 | 0.29142 | 0.82494 | 1018.443 | 34.4754 | 0.31405 | 0.21072 | 260.152 | - | - | 2021-02-28 00:09 | 2 | 10 | RateC
6748 | 210504 | 10220 | 0.29142 | 0.82737 | 1021.445 | 34.5771 | 0.31436 | 0.21149 | 261.095 | - | - | 2021-02-28 00:10 | 2 | 10 | RateC
6749 | 210534 | 10250 | 0.29142 | 0.82982 | 1024.474 | 34.6796 | 0.31436 | 0.21226 | 262.047 | - | - | 2021-02-28 00:10 | 2 | 10 | RateC
6750 | 210564 | 10280 | 0.29142 | 0.83226 | 1027.484 | 34.7815 | 0.31529 | 0.21303 | 262.995 | - | - | 2021-02-28 00:11 | 2 | 10 | RateC
6751 | 210594 | 10310 | 0.29142 | 0.8347 | 1030.496 | 34.8834 | 0.3156 | 0.21379 | 263.944 | - | - | 2021-02-28 00:11 | 2 | 10 | RateC
6752 | 210624 | 10340 | 0.29142 | 0.83713 | 1033.499 | 34.9851 | 0.3156 | 0.21456 | 264.892 | - | - | 2021-02-28 00:12 | 2 | 10 | RateC
6753 | 210654 | 10370 | 0.29142 | 0.83957 | 1036.505 | 35.0869 | 0.3156 | 0.21533 | 265.842 | - | - | 2021-02-28 00:12 | 2 | 10 | RateC
6754 | 210684 | 10400 | 0.29204 | 0.842 | 1039.502 | 35.1883 | 0.31684 | 0.2161 | 266.788 | - | - | 2021-02-28 00:13 | 2 | 10 | RateC
6755 | 210715 | 10431 | 0.29142 | 0.84445 | 1042.533 | 35.2909 | 0.31715 | 0.21688 | 267.748 | - | - | 2021-02-28 00:13 | 2 | 10 | RateC
6756 | 210745 | 10461 | 0.29142 | 0.84688 | 1045.536 | 35.3926 | 0.31715 | 0.21765 | 268.7 | - | - | 2021-02-28 00:14 | 2 | 10 | RateC
6757 | 210775 | 10491 | 0.29142 | 0.84932 | 1048.542 | 35.4943 | 0.31715 | 0.21842 | 269.653 | - | - | 2021-02-28 00:14 | 2 | 10 | RateC
6758 | 210805 | 10521 | 0.29142 | 0.85175 | 1051.547 | 35.5961 | 0.31808 | 0.21919 | 270.607 | - | - | 2021-02-28 00:15 | 2 | 10 | RateC
6759 | 210835 | 10551 | 0.29142 | 0.85419 | 1054.556 | 35.6979 | 0.31808 | 0.21997 | 271.564 | - | - | 2021-02-28 00:15 | 2 | 10 | RateC
6760 | 210865 | 10581 | 0.29204 | 0.85662 | 1057.56 | 35.7996 | 0.3187 | 0.22074 | 272.52 | - | - | 2021-02-28 00:16 | 2 | 10 | RateC
6761 | 210895 | 10611 | 0.29142 | 0.85905 | 1060.559 | 35.9011 | 0.31901 | 0.22152 | 273.477 | - | - | 2021-02-28 00:16 | 2 | 10 | RateC
6762 | 210925 | 10641 | 0.29142 | 0.86148 | 1063.561 | 36.0027 | 0.31932 | 0.22229 | 274.435 | - | - | 2021-02-28 00:17 | 2 | 10 | RateC
6763 | 210955 | 10671 | 0.29204 | 0.86393 | 1066.575 | 36.1048 | 0.31963 | 0.22307 | 275.397 | - | - | 2021-02-28 00:17 | 2 | 10 | RateC
6764 | 210985 | 10701 | 0.29142 | 0.86635 | 1069.565 | 36.206 | 0.31994 | 0.22385 | 276.354 | - | - | 2021-02-28 00:18 | 2 | 10 | RateC
6765 | 211015 | 10731 | 0.29142 | 0.86879 | 1072.575 | 36.3079 | 0.32025 | 0.22463 | 277.318 | - | - | 2021-02-28 00:18 | 2 | 10 | RateC
6766 | 211045 | 10761 | 0.29142 | 0.87122 | 1075.581 | 36.4096 | 0.320871 | 0.22541 | 278.282 | - | - | 2021-02-28 00:19 | 2 | 10 | RateC
6767 | 211075 | 10792 | 0.29142 | 0.87366 | 1078.595 | 36.5117 | 0.321491 | 0.22619 | 279.25 | - | - | 2021-02-28 00:19 | 2 | 10 | RateC
6768 | 211105 | 10822 | 0.29142 | 0.8761 | 1081.604 | 36.6135 | 0.321801 | 0.22698 | 280.218 | - | - | 2021-02-28 00:20 | 2 | 10 | RateC
6769 | 211136 | 10852 | 0.29142 | 0.87853 | 1084.611 | 36.7153 | 0.321801 | 0.22776 | 281.185 | - | - | 2021-02-28 00:20 | 2 | 10 | RateC
6770 | 211165 | 10882 | 0.29142 | 0.88096 | 1087.601 | 36.8165 | 0.322731 | 0.22854 | 282.148 | - | - | 2021-02-28 00:21 | 2 | 10 | RateC
6771 | 211195 | 10912 | 0.29142 | 0.88338 | 1090.592 | 36.9178 | 0.322731 | 0.22932 | 283.113 | - | - | 2021-02-28 00:21 | 2 | 10 | RateC
6772 | 211225 | 10942 | 0.29142 | 0.8858 | 1093.585 | 37.0191 | 0.323041 | 0.2301 | 284.079 | - | - | 2021-02-28 00:22 | 2 | 10 | RateC
6773 | 211255 | 10971 | 0.29142 | 0.88822 | 1096.574 | 37.1202 | 0.324591 | 0.23089 | 285.046 | - | - | 2021-02-28 00:22 | 2 | 10 | RateC
6774 | 211286 | 11002 | 0.29142 | 0.89068 | 1099.599 | 37.2227 | 0.324901 | 0.23168 | 286.028 | - | - | 2021-02-28 00:23 | 2 | 10 | RateC
6775 | 211316 | 11032 | 0.29142 | 0.89311 | 1102.611 | 37.3246 | 0.324901 | 0.23248 | 287.006 | - | - | 2021-02-28 00:23 | 2 | 10 | RateC
6776 | 211346 | 11062 | 0.29142 | 0.89555 | 1105.619 | 37.4264 | 0.325211 | 0.23327 | 287.984 | - | - | 2021-02-28 00:24 | 2 | 10 | RateC
6777 | 211376 | 11092 | 0.29142 | 0.89798 | 1108.615 | 37.5279 | 0.326141 | 0.23406 | 288.961 | - | - | 2021-02-28 00:24 | 2 | 10 | RateC
6778 | 211406 | 11122 | 0.29142 | 0.90042 | 1111.627 | 37.6298 | 0.325521 | 0.23485 | 289.942 | - | - | 2021-02-28 00:25 | 2 | 10 | RateC
6779 | 211436 | 11152 | 0.29204 | 0.90286 | 1114.641 | 37.7318 | 0.326761 | 0.23565 | 290.926 | - | - | 2021-02-28 00:25 | 2 | 10 | RateC
6780 | 211466 | 11182 | 0.29142 | 0.90531 | 1117.661 | 37.8341 | 0.327381 | 0.23645 | 291.914 | - | - | 2021-02-28 00:26 | 2 | 10 | RateC
6781 | 211496 | 11212 | 0.29142 | 0.90774 | 1120.667 | 37.9358 | 0.327381 | 0.23725 | 292.898 | - | - | 2021-02-28 00:26 | 2 | 10 | RateC
6782 | 211526 | 11243 | 0.29142 | 0.91017 | 1123.672 | 38.0376 | 0.328001 | 0.23805 | 293.883 | - | - | 2021-02-28 00:27 | 2 | 10 | RateC
6783 | 211556 | 11273 | 0.29142 | 0.91261 | 1126.68 | 38.1394 | 0.328311 | 0.23884 | 294.87 | - | - | 2021-02-28 00:27 | 2 | 10 | RateC
6784 | 211587 | 11303 | 0.29142 | 0.91505 | 1129.692 | 38.2413 | 0.328311 | 0.23965 | 295.859 | - | - | 2021-02-28 00:28 | 2 | 10 | RateC
6785 | 211617 | 11333 | 0.29142 | 0.91749 | 1132.704 | 38.3433 | 0.328621 | 0.24045 | 296.849 | - | - | 2021-02-28 00:28 | 2 | 10 | RateC
6786 | 211647 | 11363 | 0.29142 | 0.91992 | 1135.7 | 38.4447 | 0.329241 | 0.24125 | 297.834 | - | - | 2021-02-28 00:29 | 2 | 10 | RateC
6787 | 211677 | 11393 | 0.29142 | 0.92236 | 1138.712 | 38.5467 | 0.330171 | 0.24205 | 298.827 | - | - | 2021-02-28 00:29 | 2 | 10 | RateC
6788 | 211707 | 11423 | 0.29142 | 0.92479 | 1141.715 | 38.6483 | 0.330171 | 0.24285 | 299.818 | - | - | 2021-02-28 00:30 | 2 | 10 | RateC
6789 | 211737 | 11453 | 0.29142 | 0.92721 | 1144.704 | 38.7495 | 0.330481 | 0.24365 | 300.805 | - | - | 2021-02-28 00:30 | 2 | 10 | RateC
6790 | 211767 | 11483 | 0.29142 | 0.92964 | 1147.702 | 38.851 | 0.331101 | 0.24446 | 301.797 | - | - | 2021-02-28 00:31 | 2 | 10 | RateC
6791 | 211797 | 11513 | 0.29142 | 0.93207 | 1150.709 | 38.9528 | 0.331721 | 0.24526 | 302.794 | - | - | 2021-02-28 00:31 | 2 | 10 | RateC
6792 | 211827 | 11543 | 0.29142 | 0.93452 | 1153.724 | 39.0549 | 0.332651 | 0.24607 | 303.795 | - | - | 2021-02-28 00:32 | 2 | 10 | RateC
6793 | 211857 | 11573 | 0.29204 | 0.93694 | 1156.717 | 39.1562 | 0.332341 | 0.24688 | 304.79 | - | - | 2021-02-28 00:32 | 2 | 10 | RateC
6794 | 211887 | 11603 | 0.29204 | 0.93938 | 1159.727 | 39.2581 | 0.333271 | 0.24769 | 305.792 | - | - | 2021-02-28 00:33 | 2 | 10 | RateC
6795 | 211917 | 11633 | 0.29142 | 0.94182 | 1162.736 | 39.3599 | 0.333581 | 0.2485 | 306.795 | - | - | 2021-02-28 00:33 | 2 | 10 | RateC
6796 | 211947 | 11663 | 0.29142 | 0.94425 | 1165.737 | 39.4615 | 0.333891 | 0.24931 | 307.796 | - | - | 2021-02-28 00:34 | 2 | 10 | RateC
6797 | 211977 | 11693 | 0.29142 | 0.94667 | 1168.733 | 39.5629 | 0.334201 | 0.25013 | 308.798 | - | - | 2021-02-28 00:34 | 2 | 10 | RateC
6798 | 212007 | 11723 | 0.29142 | 0.94911 | 1171.745 | 39.6649 | 0.335131 | 0.25094 | 309.806 | - | - | 2021-02-28 00:35 | 2 | 10 | RateC
6799 | 212037 | 11754 | 0.29142 | 0.95155 | 1174.757 | 39.7668 | 0.335131 | 0.25176 | 310.816 | - | - | 2021-02-28 00:35 | 2 | 10 | RateC
6800 | 212067 | 11784 | 0.29142 | 0.95398 | 1177.758 | 39.8684 | 0.336372 | 0.25258 | 311.823 | - | - | 2021-02-28 00:36 | 2 | 10 | RateC
6801 | 212097 | 11814 | 0.29142 | 0.95641 | 1180.759 | 39.97 | 0.336682 | 0.25339 | 312.833 | - | - | 2021-02-28 00:36 | 2 | 10 | RateC
6802 | 212127 | 11844 | 0.29142 | 0.95885 | 1183.76 | 40.0716 | 0.337302 | 0.25421 | 313.844 | - | - | 2021-02-28 00:37 | 2 | 10 | RateC
6803 | 212158 | 11874 | 0.29142 | 0.96128 | 1186.767 | 40.1734 | 0.337612 | 0.25504 | 314.858 | - | - | 2021-02-28 00:37 | 2 | 10 | RateC
6804 | 212188 | 11904 | 0.29142 | 0.96372 | 1189.773 | 40.2752 | 0.337922 | 0.25586 | 315.873 | - | - | 2021-02-28 00:38 | 2 | 10 | RateC
6805 | 212218 | 11934 | 0.29142 | 0.96615 | 1192.781 | 40.377 | 0.338542 | 0.25668 | 316.89 | - | - | 2021-02-28 00:38 | 2 | 10 | RateC
6806 | 212248 | 11964 | 0.29142 | 0.96859 | 1195.794 | 40.479 | 0.339162 | 0.25751 | 317.91 | - | - | 2021-02-28 00:39 | 2 | 10 | RateC
6807 | 212278 | 11994 | 0.29142 | 0.97103 | 1198.807 | 40.581 | 0.340402 | 0.25834 | 318.933 | - | - | 2021-02-28 00:39 | 2 | 10 | RateC
6808 | 212308 | 12024 | 0.29142 | 0.97347 | 1201.809 | 40.6826 | 0.340402 | 0.25916 | 319.955 | - | - | 2021-02-28 00:40 | 2 | 10 | RateC
6809 | 212338 | 12054 | 0.29204 | 0.9759 | 1204.81 | 40.7842 | 0.340402 | 0.25999 | 320.977 | - | - | 2021-02-28 00:40 | 2 | 10 | RateC
6810 | 212368 | 12084 | 0.29142 | 0.97833 | 1207.819 | 40.886 | 0.341332 | 0.26082 | 322.003 | - | - | 2021-02-28 00:41 | 2 | 10 | RateC
6811 | 212398 | 12114 | 0.29142 | 0.98077 | 1210.823 | 40.9877 | 0.341952 | 0.26165 | 323.028 | - | - | 2021-02-28 00:41 | 2 | 10 | RateC
6812 | 212428 | 12144 | 0.29142 | 0.9832 | 1213.826 | 41.0894 | 0.342262 | 0.26248 | 324.056 | - | - | 2021-02-28 00:42 | 2 | 10 | RateC
6813 | 212458 | 12174 | 0.29142 | 0.98563 | 1216.828 | 41.191 | 0.342572 | 0.26332 | 325.083 | - | - | 2021-02-28 00:42 | 2 | 10 | RateC
6814 | 212488 | 12205 | 0.29142 | 0.98806 | 1219.833 | 41.2927 | 0.343192 | 0.26415 | 326.114 | - | - | 2021-02-28 00:43 | 2 | 10 | RateC
6815 | 212518 | 12235 | 0.29142 | 0.9905 | 1222.84 | 41.3945 | 0.343812 | 0.26499 | 327.146 | - | - | 2021-02-28 00:43 | 2 | 10 | RateC
6816 | 212549 | 12265 | 0.29142 | 0.99294 | 1225.847 | 41.4963 | 0.344122 | 0.26583 | 328.179 | - | - | 2021-02-28 00:44 | 2 | 10 | RateC
6817 | 212579 | 12295 | 0.29142 | 0.99537 | 1228.854 | 41.5981 | 0.345052 | 0.26666 | 329.216 | - | - | 2021-02-28 00:44 | 2 | 10 | RateC
6818 | 212609 | 12325 | 0.29204 | 0.99782 | 1231.881 | 41.7006 | 0.345982 | 0.26751 | 330.262 | - | - | 2021-02-28 00:45 | 2 | 10 | RateC
6819 | 212639 | 12355 | 0.29142 | 1.00025 | 1234.879 | 41.802 | 0.345982 | 0.26835 | 331.297 | - | - | 2021-02-28 00:45 | 2 | 10 | RateC
6820 | 212669 | 12385 | 0.29142 | 1.00269 | 1237.888 | 41.9039 | 0.346912 | 0.26919 | 332.339 | - | - | 2021-02-28 00:46 | 2 | 10 | RateC
6821 | 212699 | 12415 | 0.29142 | 1.00512 | 1240.892 | 42.0056 | 0.346912 | 0.27004 | 333.381 | - | - | 2021-02-28 00:46 | 2 | 10 | RateC
6822 | 212729 | 12445 | 0.29142 | 1.00755 | 1243.894 | 42.1072 | 0.347222 | 0.27088 | 334.423 | - | - | 2021-02-28 00:47 | 2 | 10 | RateC
6823 | 212759 | 12475 | 0.29142 | 1.00999 | 1246.902 | 42.209 | 0.347842 | 0.27173 | 335.468 | - | - | 2021-02-28 00:47 | 2 | 10 | RateC
6824 | 212789 | 12505 | 0.29142 | 1.01243 | 1249.912 | 42.3109 | 0.348772 | 0.27258 | 336.517 | - | - | 2021-02-28 00:48 | 2 | 10 | RateC
6825 | 212819 | 12536 | 0.29142 | 1.01487 | 1252.924 | 42.4129 | 0.348772 | 0.27343 | 337.567 | - | - | 2021-02-28 00:48 | 2 | 10 | RateC
6826 | 212849 | 12566 | 0.29142 | 1.0173 | 1255.928 | 42.5146 | 0.348772 | 0.27428 | 338.615 | - | - | 2021-02-28 00:49 | 2 | 10 | RateC
6827 | 212879 | 12596 | 0.29204 | 1.01972 | 1258.919 | 42.6158 | 0.349392 | 0.27512 | 339.659 | - | - | 2021-02-28 00:49 | 2 | 10 | RateC
6828 | 212910 | 12626 | 0.29142 | 1.02216 | 1261.931 | 42.7178 | 0.350322 | 0.27598 | 340.712 | - | - | 2021-02-28 00:50 | 2 | 10 | RateC
6829 | 212939 | 12656 | 0.29142 | 1.02459 | 1264.92 | 42.819 | 0.350632 | 0.27683 | 341.76 | - | - | 2021-02-28 00:50 | 2 | 10 | RateC
6830 | 212970 | 12686 | 0.29142 | 1.02704 | 1267.945 | 42.9214 | 0.350942 | 0.27769 | 342.823 | - | - | 2021-02-28 00:51 | 2 | 10 | RateC
6831 | 213000 | 12716 | 0.29142 | 1.02946 | 1270.934 | 43.0226 | 0.351252 | 0.27854 | 343.872 | - | - | 2021-02-28 00:51 | 2 | 10 | RateC
6832 | 213030 | 12746 | 0.29142 | 1.03189 | 1273.941 | 43.1243 | 0.351252 | 0.27939 | 344.928 | - | - | 2021-02-28 00:52 | 2 | 10 | RateC
6833 | 213060 | 12776 | 0.29142 | 1.03432 | 1276.935 | 43.2257 | 0.352183 | 0.28024 | 345.981 | - | - | 2021-02-28 00:52 | 2 | 10 | RateC
6834 | 213090 | 12806 | 0.29142 | 1.03676 | 1279.946 | 43.3276 | 0.352493 | 0.2811 | 347.043 | - | - | 2021-02-28 00:53 | 2 | 10 | RateC
6835 | 213120 | 12836 | 0.29142 | 1.0392 | 1282.959 | 43.4296 | 0.354043 | 0.28197 | 348.107 | - | - | 2021-02-28 00:53 | 2 | 10 | RateC
6836 | 213150 | 12866 | 0.29142 | 1.04162 | 1285.95 | 43.5308 | 0.354353 | 0.28282 | 349.165 | - | - | 2021-02-28 00:54 | 2 | 10 | RateC
6837 | 213180 | 12896 | 0.29142 | 1.04406 | 1288.962 | 43.6328 | 0.355283 | 0.28369 | 350.233 | - | - | 2021-02-28 00:54 | 2 | 10 | RateC
6838 | 213210 | 12926 | 0.29142 | 1.04648 | 1291.956 | 43.7342 | 0.355283 | 0.28455 | 351.297 | - | - | 2021-02-28 00:55 | 2 | 10 | RateC
6839 | 213240 | 12956 | 0.29142 | 1.04892 | 1294.957 | 43.8358 | 0.355593 | 0.28542 | 352.364 | - | - | 2021-02-28 00:55 | 2 | 10 | RateC
6840 | 213270 | 12986 | 0.29142 | 1.05135 | 1297.968 | 43.9377 | 0.356213 | 0.28628 | 353.437 | - | - | 2021-02-28 00:56 | 2 | 10 | RateC
6841 | 213300 | 13016 | 0.29142 | 1.05378 | 1300.966 | 44.0392 | 0.357143 | 0.28715 | 354.505 | - | - | 2021-02-28 00:56 | 2 | 10 | RateC
6842 | 213330 | 13046 | 0.29142 | 1.0562 | 1303.954 | 44.1403 | 0.357143 | 0.28801 | 355.573 | - | - | 2021-02-28 00:57 | 2 | 10 | RateC
6843 | 213360 | 13076 | 0.29142 | 1.05862 | 1306.944 | 44.2415 | 0.357453 | 0.28888 | 356.642 | - | - | 2021-02-28 00:57 | 2 | 10 | RateC
6844 | 213390 | 13106 | 0.29142 | 1.06106 | 1309.952 | 44.3433 | 0.358073 | 0.28975 | 357.719 | - | - | 2021-02-28 00:58 | 2 | 10 | RateC
6845 | 213420 | 13136 | 0.29142 | 1.06349 | 1312.956 | 44.445 | 0.358693 | 0.29062 | 358.795 | - | - | 2021-02-28 00:58 | 2 | 10 | RateC
6846 | 213450 | 13166 | 0.29142 | 1.06593 | 1315.964 | 44.5469 | 0.359623 | 0.2915 | 359.875 | - | - | 2021-02-28 00:59 | 2 | 10 | RateC
6847 | 213480 | 13196 | 0.29142 | 1.06836 | 1318.968 | 44.6486 | 0.359313 | 0.29237 | 360.955 | - | - | 2021-02-28 00:59 | 2 | 10 | RateC
6848 | 213510 | 13226 | 0.29142 | 1.0708 | 1321.981 | 44.7505 | 0.359623 | 0.29325 | 362.038 | - | - | 2021-02-28 01:00 | 2 | 10 | RateC
6849 | 213540 | 13257 | 0.29142 | 1.07324 | 1324.989 | 44.8524 | 0.360243 | 0.29413 | 363.122 | - | - | 2021-02-28 01:00 | 2 | 10 | RateC
6850 | 213570 | 13287 | 0.29142 | 1.07567 | 1327.993 | 44.954 | 0.361483 | 0.29501 | 364.206 | - | - | 2021-02-28 01:01 | 2 | 10 | RateC
6851 | 213601 | 13317 | 0.29142 | 1.07811 | 1330.997 | 45.0558 | 0.361793 | 0.29589 | 365.293 | - | - | 2021-02-28 01:01 | 2 | 10 | RateC
6852 | 213631 | 13347 | 0.29142 | 1.08054 | 1333.997 | 45.1573 | 0.362103 | 0.29677 | 366.378 | - | - | 2021-02-28 01:02 | 2 | 10 | RateC
6853 | 213661 | 13377 | 0.29142 | 1.08297 | 1336.999 | 45.2589 | 0.362723 | 0.29765 | 367.467 | - | - | 2021-02-28 01:02 | 2 | 10 | RateC
6854 | 213691 | 13407 | 0.29142 | 1.0854 | 1340.006 | 45.3607 | 0.363653 | 0.29853 | 368.56 | - | - | 2021-02-28 01:03 | 2 | 10 | RateC
6855 | 213721 | 13437 | 0.29142 | 1.08784 | 1343.017 | 45.4627 | 0.364273 | 0.29942 | 369.656 | - | - | 2021-02-28 01:03 | 2 | 10 | RateC
6856 | 213751 | 13467 | 0.29142 | 1.09027 | 1346.007 | 45.5639 | 0.364583 | 0.3003 | 370.745 | - | - | 2021-02-28 01:04 | 2 | 10 | RateC
6857 | 213781 | 13497 | 0.29142 | 1.09269 | 1348.996 | 45.665 | 0.365823 | 0.30119 | 371.836 | - | - | 2021-02-28 01:04 | 2 | 10 | RateC
6858 | 213811 | 13527 | 0.29142 | 1.09512 | 1352.004 | 45.7669 | 0.365823 | 0.30208 | 372.937 | - | - | 2021-02-28 01:05 | 2 | 10 | RateC
6859 | 213841 | 13557 | 0.29142 | 1.09756 | 1355.01 | 45.8686 | 0.366133 | 0.30297 | 374.037 | - | - | 2021-02-28 01:05 | 2 | 10 | RateC
6860 | 213871 | 13587 | 0.29204 | 1.1 | 1358.022 | 45.9706 | 0.366443 | 0.30386 | 375.14 | - | - | 2021-02-28 01:06 | 2 | 10 | RateC
6861 | 213901 | 13617 | 0.29204 | 1.10244 | 1361.037 | 46.0726 | 0.367374 | 0.30476 | 376.246 | - | - | 2021-02-28 01:06 | 2 | 10 | RateC
6862 | 213931 | 13648 | 0.29142 | 1.10489 | 1364.068 | 46.1752 | 0.367374 | 0.30566 | 377.36 | - | - | 2021-02-28 01:07 | 2 | 10 | RateC
6863 | 213961 | 13678 | 0.29142 | 1.10733 | 1367.07 | 46.2768 | 0.368924 | 0.30656 | 378.465 | - | - | 2021-02-28 01:07 | 2 | 10 | RateC
6864 | 213991 | 13708 | 0.29142 | 1.10976 | 1370.076 | 46.3786 | 0.369234 | 0.30746 | 379.575 | - | - | 2021-02-28 01:08 | 2 | 10 | RateC
6865 | 214022 | 13738 | 0.29142 | 1.1122 | 1373.085 | 46.4805 | 0.370164 | 0.30836 | 380.688 | - | - | 2021-02-28 01:08 | 2 | 10 | RateC
6866 | 214052 | 13768 | 0.29142 | 1.11464 | 1376.094 | 46.5823 | 0.370164 | 0.30926 | 381.802 | - | - | 2021-02-28 01:09 | 2 | 10 | RateC
6867 | 214082 | 13798 | 0.29142 | 1.11706 | 1379.084 | 46.6836 | 0.370784 | 0.31016 | 382.91 | - | - | 2021-02-28 01:09 | 2 | 10 | RateC
6868 | 214112 | 13828 | 0.29142 | 1.1195 | 1382.104 | 46.7858 | 0.371714 | 0.31106 | 384.03 | - | - | 2021-02-28 01:10 | 2 | 10 | RateC
6869 | 214142 | 13858 | 0.29142 | 1.12193 | 1385.101 | 46.8872 | 0.372024 | 0.31197 | 385.145 | - | - | 2021-02-28 01:10 | 2 | 10 | RateC
6870 | 214172 | 13888 | 0.29142 | 1.12437 | 1388.113 | 46.9892 | 0.372954 | 0.31288 | 386.267 | - | - | 2021-02-28 01:11 | 2 | 10 | RateC
6871 | 214202 | 13918 | 0.29142 | 1.12681 | 1391.126 | 47.0912 | 0.373264 | 0.31379 | 387.391 | - | - | 2021-02-28 01:11 | 2 | 10 | RateC
6872 | 214232 | 13948 | 0.29142 | 1.12924 | 1394.129 | 47.1928 | 0.374194 | 0.3147 | 388.514 | - | - | 2021-02-28 01:12 | 2 | 10 | RateC
6873 | 214262 | 13978 | 0.29142 | 1.13167 | 1397.119 | 47.2941 | 0.374504 | 0.3156 | 389.633 | - | - | 2021-02-28 01:12 | 2 | 10 | RateC
6874 | 214292 | 14008 | 0.29142 | 1.1341 | 1400.126 | 47.3958 | 0.375124 | 0.31652 | 390.759 | - | - | 2021-02-28 01:13 | 2 | 10 | RateC
6875 | 214322 | 14038 | 0.29142 | 1.13654 | 1403.135 | 47.4977 | 0.375434 | 0.31743 | 391.888 | - | - | 2021-02-28 01:13 | 2 | 10 | RateC
6876 | 214352 | 14068 | 0.29142 | 1.13897 | 1406.135 | 47.5993 | 0.376364 | 0.31834 | 393.016 | - | - | 2021-02-28 01:14 | 2 | 10 | RateC
6877 | 214382 | 14098 | 0.29142 | 1.14139 | 1409.123 | 47.7004 | 0.376364 | 0.31925 | 394.14 | - | - | 2021-02-28 01:14 | 2 | 10 | RateC
6878 | 214412 | 14128 | 0.29142 | 1.14381 | 1412.116 | 47.8017 | 0.376984 | 0.32017 | 395.268 | - | - | 2021-02-28 01:15 | 2 | 10 | RateC
6879 | 214442 | 14158 | 0.29142 | 1.14625 | 1415.124 | 47.9035 | 0.377604 | 0.32109 | 396.404 | - | - | 2021-02-28 01:15 | 2 | 10 | RateC
6880 | 214472 | 14188 | 0.29142 | 1.14868 | 1418.129 | 48.0053 | 0.378844 | 0.32201 | 397.541 | - | - | 2021-02-28 01:16 | 2 | 10 | RateC
6881 | 214502 | 14219 | 0.29142 | 1.15112 | 1421.136 | 48.1071 | 0.379464 | 0.32293 | 398.68 | - | - | 2021-02-28 01:16 | 2 | 10 | RateC
6882 | 214532 | 14248 | 0.29142 | 1.15354 | 1424.127 | 48.2083 | 0.380084 | 0.32385 | 399.815 | - | - | 2021-02-28 01:17 | 2 | 10 | RateC
6883 | 214562 | 14278 | 0.29204 | 1.15597 | 1427.12 | 48.3096 | 0.380394 | 0.32477 | 400.954 | - | - | 2021-02-28 01:17 | 2 | 10 | RateC
6884 | 214593 | 14309 | 0.29142 | 1.15842 | 1430.151 | 48.4122 | 0.381324 | 0.32571 | 402.107 | - | - | 2021-02-28 01:18 | 2 | 10 | RateC
6885 | 214623 | 14339 | 0.29142 | 1.16086 | 1433.163 | 48.5142 | 0.381324 | 0.32664 | 403.256 | - | - | 2021-02-28 01:18 | 2 | 10 | RateC
6886 | 214653 | 14369 | 0.29142 | 1.16329 | 1436.164 | 48.6158 | 0.381634 | 0.32756 | 404.401 | - | - | 2021-02-28 01:19 | 2 | 10 | RateC
6887 | 214683 | 14399 | 0.29204 | 1.16573 | 1439.172 | 48.7176 | 0.383185 | 0.3285 | 405.552 | - | - | 2021-02-28 01:19 | 2 | 10 | RateC
6888 | 214713 | 14429 | 0.29142 | 1.16815 | 1442.163 | 48.8188 | 0.383185 | 0.32943 | 406.698 | - | - | 2021-02-28 01:20 | 2 | 10 | RateC
6889 | 214743 | 14459 | 0.29142 | 1.17059 | 1445.171 | 48.9207 | 0.384115 | 0.33036 | 407.852 | - | - | 2021-02-28 01:20 | 2 | 10 | RateC
6890 | 214773 | 14489 | 0.29142 | 1.17301 | 1448.161 | 49.0219 | 0.383805 | 0.33129 | 408.999 | - | - | 2021-02-28 01:21 | 2 | 10 | RateC
6891 | 214803 | 14519 | 0.29142 | 1.17544 | 1451.162 | 49.1235 | 0.384115 | 0.33222 | 410.152 | - | - | 2021-02-28 01:21 | 2 | 10 | RateC
6892 | 214833 | 14549 | 0.29142 | 1.17788 | 1454.172 | 49.2253 | 0.384735 | 0.33316 | 411.308 | - | - | 2021-02-28 01:22 | 2 | 10 | RateC
6893 | 214863 | 14579 | 0.29142 | 1.18032 | 1457.187 | 49.3274 | 0.384735 | 0.3341 | 412.468 | - | - | 2021-02-28 01:22 | 2 | 10 | RateC
6894 | 214893 | 14609 | 0.29142 | 1.18276 | 1460.196 | 49.4293 | 0.385665 | 0.33504 | 413.628 | - | - | 2021-02-28 01:23 | 2 | 10 | RateC
6895 | 214923 | 14639 | 0.29142 | 1.1852 | 1463.204 | 49.5311 | 0.387215 | 0.33598 | 414.79 | - | - | 2021-02-28 01:23 | 2 | 10 | RateC
6896 | 214953 | 14669 | 0.29142 | 1.18763 | 1466.204 | 49.6326 | 0.387835 | 0.33692 | 415.953 | - | - | 2021-02-28 01:24 | 2 | 10 | RateC
6897 | 214983 | 14699 | 0.29142 | 1.19005 | 1469.203 | 49.7342 | 0.388145 | 0.33786 | 417.116 | - | - | 2021-02-28 01:24 | 2 | 10 | RateC
6898 | 215013 | 14729 | 0.29142 | 1.19248 | 1472.195 | 49.8355 | 0.388765 | 0.33881 | 418.278 | - | - | 2021-02-28 01:25 | 2 | 10 | RateC
6899 | 215043 | 14759 | 0.29142 | 1.19491 | 1475.199 | 49.9372 | 0.389695 | 0.33975 | 419.447 | - | - | 2021-02-28 01:25 | 2 | 10 | RateC
6900 | 215073 | 14789 | 0.29142 | 1.19735 | 1478.204 | 50.0389 | 0.390625 | 0.3407 | 420.619 | - | - | 2021-02-28 01:26 | 2 | 10 | RateC
6901 | 215103 | 14819 | 0.29142 | 1.19978 | 1481.207 | 50.1405 | 0.390625 | 0.34165 | 421.792 | - | - | 2021-02-28 01:26 | 2 | 10 | RateC
6902 | 215133 | 14850 | 0.29142 | 1.20221 | 1484.213 | 50.2423 | 0.390935 | 0.3426 | 422.967 | - | - | 2021-02-28 01:27 | 2 | 10 | RateC
6903 | 215164 | 14880 | 0.29142 | 1.20466 | 1487.239 | 50.3447 | 0.392485 | 0.34356 | 424.152 | - | - | 2021-02-28 01:27 | 2 | 10 | RateC
6904 | 215194 | 14910 | 0.29142 | 1.2071 | 1490.251 | 50.4467 | 0.392485 | 0.34452 | 425.334 | - | - | 2021-02-28 01:28 | 2 | 10 | RateC
6905 | 215224 | 14940 | 0.29142 | 1.20954 | 1493.26 | 50.5485 | 0.392795 | 0.34548 | 426.516 | - | - | 2021-02-28 01:28 | 2 | 10 | RateC
6906 | 215254 | 14970 | 0.29142 | 1.21198 | 1496.268 | 50.6504 | 0.393105 | 0.34643 | 427.697 | - | - | 2021-02-28 01:29 | 2 | 10 | RateC
6907 | 215284 | 15000 | 0.29142 | 1.21441 | 1499.275 | 50.7521 | 0.393415 | 0.34739 | 428.879 | - | - | 2021-02-28 01:29 | 2 | 10 | RateC
6908 | 215314 | 15030 | 0.29142 | 1.21685 | 1502.284 | 50.854 | 0.394035 | 0.34835 | 430.063 | - | - | 2021-02-28 01:30 | 2 | 10 | RateC
6909 | 215344 | 15060 | 0.29142 | 1.21927 | 1505.278 | 50.9553 | 0.394345 | 0.34931 | 431.243 | - | - | 2021-02-28 01:30 | 2 | 10 | RateC
6910 | 215374 | 15091 | 0.29142 | 1.22172 | 1508.299 | 51.0576 | 0.395275 | 0.35027 | 432.436 | - | - | 2021-02-28 01:31 | 2 | 10 | RateC
6911 | 215404 | 15121 | 0.29142 | 1.22415 | 1511.302 | 51.1593 | 0.396205 | 0.35124 | 433.623 | - | - | 2021-02-28 01:31 | 2 | 10 | RateC
6912 | 215435 | 15151 | 0.29142 | 1.22659 | 1514.315 | 51.2613 | 0.396825 | 0.3522 | 434.817 | - | - | 2021-02-28 01:32 | 2 | 10 | RateC
6913 | 215465 | 15181 | 0.29142 | 1.22903 | 1517.315 | 51.3628 | 0.397135 | 0.35317 | 436.009 | - | - | 2021-02-28 01:32 | 2 | 10 | RateC
6914 | 215495 | 15211 | 0.29142 | 1.23146 | 1520.32 | 51.4646 | 0.397755 | 0.35413 | 437.203 | - | - | 2021-02-28 01:33 | 2 | 10 | RateC
6915 | 215525 | 15241 | 0.29142 | 1.23389 | 1523.324 | 51.5662 | 0.398686 | 0.3551 | 438.4 | - | - | 2021-02-28 01:33 | 2 | 10 | RateC
6916 | 215555 | 15271 | 0.29142 | 1.23633 | 1526.335 | 51.6681 | 0.398375 | 0.35608 | 439.599 | - | - | 2021-02-28 01:34 | 2 | 10 | RateC
6917 | 215585 | 15301 | 0.29142 | 1.23877 | 1529.345 | 51.7701 | 0.399616 | 0.35705 | 440.801 | - | - | 2021-02-28 01:34 | 2 | 10 | RateC
6918 | 215615 | 15331 | 0.29142 | 1.24121 | 1532.352 | 51.8718 | 0.399926 | 0.35802 | 442.003 | - | - | 2021-02-28 01:35 | 2 | 10 | RateC
6919 | 215645 | 15361 | 0.29142 | 1.24364 | 1535.356 | 51.9735 | 0.400856 | 0.359 | 443.205 | - | - | 2021-02-28 01:35 | 2 | 10 | RateC
6920 | 215675 | 15391 | 0.29142 | 1.24607 | 1538.352 | 52.075 | 0.401166 | 0.35997 | 444.407 | - | - | 2021-02-28 01:36 | 2 | 10 | RateC
6921 | 215705 | 15421 | 0.29142 | 1.2485 | 1541.354 | 52.1766 | 0.401476 | 0.36095 | 445.611 | - | - | 2021-02-28 01:36 | 2 | 10 | RateC
6922 | 215735 | 15451 | 0.29142 | 1.25093 | 1544.362 | 52.2784 | 0.401786 | 0.36192 | 446.82 | - | - | 2021-02-28 01:37 | 2 | 10 | RateC
6923 | 215765 | 15481 | 0.29142 | 1.25336 | 1547.353 | 52.3796 | 0.402716 | 0.3629 | 448.022 | - | - | 2021-02-28 01:37 | 2 | 10 | RateC
6924 | 215795 | 15511 | 0.29142 | 1.25579 | 1550.355 | 52.4813 | 0.403646 | 0.36388 | 449.232 | - | - | 2021-02-28 01:38 | 2 | 10 | RateC
6925 | 215825 | 15541 | 0.29142 | 1.25822 | 1553.364 | 52.5831 | 0.404576 | 0.36486 | 450.447 | - | - | 2021-02-28 01:38 | 2 | 10 | RateC
6926 | 215855 | 15572 | 0.29142 | 1.26066 | 1556.366 | 52.6848 | 0.404576 | 0.36585 | 451.661 | - | - | 2021-02-28 01:39 | 2 | 10 | RateC
6927 | 215885 | 15602 | 0.29142 | 1.26309 | 1559.372 | 52.7865 | 0.404886 | 0.36683 | 452.878 | - | - | 2021-02-28 01:40 | 2 | 10 | RateC
6928 | 215916 | 15632 | 0.29142 | 1.26553 | 1562.379 | 52.8883 | 0.405506 | 0.36782 | 454.096 | - | - | 2021-02-28 01:40 | 2 | 10 | RateC
6929 | 215946 | 15662 | 0.29142 | 1.26796 | 1565.384 | 52.99 | 0.406436 | 0.36881 | 455.317 | - | - | 2021-02-28 01:40 | 2 | 10 | RateC
6930 | 215976 | 15692 | 0.29142 | 1.27041 | 1568.403 | 53.0922 | 0.407056 | 0.3698 | 456.545 | - | - | 2021-02-28 01:41 | 2 | 10 | RateC
6931 | 216006 | 15722 | 0.29142 | 1.27284 | 1571.407 | 53.1939 | 0.407366 | 0.37079 | 457.768 | - | - | 2021-02-28 01:41 | 2 | 10 | RateC
6932 | 216036 | 15752 | 0.29142 | 1.27527 | 1574.407 | 53.2954 | 0.407676 | 0.37178 | 458.99 | - | - | 2021-02-28 01:42 | 2 | 10 | RateC
6933 | 216066 | 15782 | 0.29142 | 1.27769 | 1577.398 | 53.3967 | 0.408296 | 0.37277 | 460.21 | - | - | 2021-02-28 01:42 | 2 | 10 | RateC
6934 | 216096 | 15812 | 0.29142 | 1.28015 | 1580.428 | 53.4993 | 0.408296 | 0.37377 | 461.447 | - | - | 2021-02-28 01:43 | 2 | 10 | RateC
6935 | 216126 | 15842 | 0.29142 | 1.28258 | 1583.437 | 53.6011 | 0.408606 | 0.37477 | 462.676 | - | - | 2021-02-28 01:44 | 2 | 10 | RateC
6936 | 216156 | 15873 | 0.29142 | 1.28502 | 1586.449 | 53.7031 | 0.409536 | 0.37577 | 463.908 | - | - | 2021-02-28 01:44 | 2 | 10 | RateC
6937 | 216186 | 15902 | 0.29142 | 1.28745 | 1589.44 | 53.8043 | 0.409846 | 0.37676 | 465.133 | - | - | 2021-02-28 01:44 | 2 | 10 | RateC
6938 | 216216 | 15933 | 0.29142 | 1.28989 | 1592.452 | 53.9063 | 0.409846 | 0.37776 | 466.368 | - | - | 2021-02-28 01:45 | 2 | 10 | RateC
6939 | 216246 | 15963 | 0.29142 | 1.29231 | 1595.446 | 54.0076 | 0.411086 | 0.37875 | 467.597 | - | - | 2021-02-28 01:46 | 2 | 10 | RateC
6940 | 216276 | 15993 | 0.29142 | 1.29474 | 1598.45 | 54.1093 | 0.412016 | 0.37976 | 468.834 | - | - | 2021-02-28 01:46 | 2 | 10 | RateC
6941 | 216306 | 16023 | 0.29142 | 1.29717 | 1601.438 | 54.2105 | 0.412016 | 0.38075 | 470.064 | - | - | 2021-02-28 01:47 | 2 | 10 | RateC
6942 | 216336 | 16053 | 0.29204 | 1.2996 | 1604.444 | 54.3122 | 0.412946 | 0.38176 | 471.305 | - | - | 2021-02-28 01:47 | 2 | 10 | RateC
6943 | 216367 | 16083 | 0.29142 | 1.30204 | 1607.455 | 54.4142 | 0.413876 | 0.38276 | 472.549 | - | - | 2021-02-28 01:48 | 2 | 10 | RateC
6944 | 216397 | 16113 | 0.29142 | 1.30448 | 1610.463 | 54.516 | 0.414187 | 0.38377 | 473.795 | - | - | 2021-02-28 01:48 | 2 | 10 | RateC
6945 | 216427 | 16143 | 0.29142 | 1.30691 | 1613.474 | 54.6179 | 0.414497 | 0.38479 | 475.043 | - | - | 2021-02-28 01:49 | 2 | 10 | RateC
6946 | 216457 | 16173 | 0.29142 | 1.30934 | 1616.475 | 54.7195 | 0.414497 | 0.38579 | 476.287 | - | - | 2021-02-28 01:49 | 2 | 10 | RateC
6947 | 216487 | 16203 | 0.29142 | 1.31177 | 1619.469 | 54.8209 | 0.415427 | 0.3868 | 477.529 | - | - | 2021-02-28 01:50 | 2 | 10 | RateC
6948 | 216517 | 16233 | 0.29204 | 1.3142 | 1622.469 | 54.9224 | 0.416357 | 0.38781 | 478.776 | - | - | 2021-02-28 01:50 | 2 | 10 | RateC
6949 | 216547 | 16263 | 0.29142 | 1.31662 | 1625.463 | 55.0237 | 0.416667 | 0.38882 | 480.023 | - | - | 2021-02-28 01:51 | 2 | 10 | RateC
6950 | 216577 | 16293 | 0.29142 | 1.31906 | 1628.469 | 55.1255 | 0.417287 | 0.38983 | 481.276 | - | - | 2021-02-28 01:51 | 2 | 10 | RateC
6951 | 216607 | 16323 | 0.29142 | 1.32149 | 1631.47 | 55.2271 | 0.417597 | 0.39085 | 482.53 | - | - | 2021-02-28 01:52 | 2 | 10 | RateC
6952 | 216637 | 16353 | 0.29142 | 1.32393 | 1634.477 | 55.3289 | 0.417907 | 0.39187 | 483.786 | - | - | 2021-02-28 01:52 | 2 | 10 | RateC
6953 | 216667 | 16383 | 0.29142 | 1.32637 | 1637.492 | 55.4309 | 0.419147 | 0.39289 | 485.048 | - | - | 2021-02-28 01:53 | 2 | 10 | RateC
6954 | 216697 | 16413 | 0.29142 | 1.3288 | 1640.492 | 55.5325 | 0.418837 | 0.39391 | 486.305 | - | - | 2021-02-28 01:53 | 2 | 10 | RateC
6955 | 216727 | 16443 | 0.29142 | 1.33123 | 1643.498 | 55.6343 | 0.419457 | 0.39493 | 487.566 | - | - | 2021-02-28 01:54 | 2 | 10 | RateC
6956 | 216757 | 16473 | 0.29142 | 1.33366 | 1646.499 | 55.7358 | 0.419767 | 0.39595 | 488.825 | - | - | 2021-02-28 01:54 | 2 | 10 | RateC
6957 | 216787 | 16503 | 0.29142 | 1.33609 | 1649.488 | 55.837 | 0.420387 | 0.39697 | 490.082 | - | - | 2021-02-28 01:55 | 2 | 10 | RateC
6958 | 216817 | 16533 | 0.29142 | 1.33852 | 1652.498 | 55.9389 | 0.421317 | 0.39799 | 491.348 | - | - | 2021-02-28 01:55 | 2 | 10 | RateC
6959 | 216847 | 16563 | 0.29142 | 1.34096 | 1655.503 | 56.0406 | 0.422557 | 0.39902 | 492.615 | - | - | 2021-02-28 01:56 | 2 | 10 | RateC
6960 | 216877 | 16593 | 0.29142 | 1.34339 | 1658.502 | 56.1422 | 0.422867 | 0.40004 | 493.882 | - | - | 2021-02-28 01:56 | 2 | 10 | RateC
6961 | 216907 | 16623 | 0.29142 | 1.34582 | 1661.504 | 56.2438 | 0.422867 | 0.40107 | 495.152 | - | - | 2021-02-28 01:57 | 2 | 10 | RateC
6962 | 216937 | 16654 | 0.29142 | 1.34826 | 1664.515 | 56.3457 | 0.423797 | 0.40211 | 496.427 | - | - | 2021-02-28 01:57 | 2 | 10 | RateC
6963 | 216967 | 16683 | 0.29142 | 1.35068 | 1667.504 | 56.4469 | 0.423487 | 0.40313 | 497.693 | - | - | 2021-02-28 01:58 | 2 | 10 | RateC
6964 | 216997 | 16713 | 0.29204 | 1.3531 | 1670.496 | 56.5482 | 0.424417 | 0.40416 | 498.963 | - | - | 2021-02-28 01:58 | 2 | 10 | RateC
6965 | 217027 | 16743 | 0.29142 | 1.35552 | 1673.485 | 56.6493 | 0.425037 | 0.40519 | 500.232 | - | - | 2021-02-28 01:59 | 2 | 10 | RateC
6966 | 217057 | 16773 | 0.29142 | 1.35795 | 1676.481 | 56.7508 | 0.425037 | 0.40622 | 501.505 | - | - | 2021-02-28 01:59 | 2 | 10 | RateC
6967 | 217087 | 16803 | 0.29142 | 1.36039 | 1679.49 | 56.8526 | 0.426587 | 0.40726 | 502.786 | - | - | 2021-02-28 02:00 | 2 | 10 | RateC
6968 | 217117 | 16833 | 0.29142 | 1.36281 | 1682.485 | 56.954 | 0.426587 | 0.40829 | 504.065 | - | - | 2021-02-28 02:00 | 2 | 10 | RateC
6969 | 217147 | 16863 | 0.29142 | 1.36523 | 1685.475 | 57.0552 | 0.426897 | 0.40933 | 505.342 | - | - | 2021-02-28 02:01 | 2 | 10 | RateC
6970 | 217177 | 16893 | 0.29142 | 1.36766 | 1688.469 | 57.1566 | 0.427827 | 0.41036 | 506.622 | - | - | 2021-02-28 02:01 | 2 | 10 | RateC
6971 | 217207 | 16923 | 0.29142 | 1.3701 | 1691.48 | 57.2585 | 0.427827 | 0.41141 | 507.909 | - | - | 2021-02-28 02:02 | 2 | 10 | RateC
6972 | 217237 | 16953 | 0.29142 | 1.37254 | 1694.488 | 57.3603 | 0.427827 | 0.41245 | 509.196 | - | - | 2021-02-28 02:02 | 2 | 10 | RateC
6973 | 217267 | 16983 | 0.29142 | 1.37496 | 1697.483 | 57.4617 | 0.428447 | 0.41349 | 510.478 | - | - | 2021-02-28 02:03 | 2 | 10 | RateC
6974 | 217297 | 17014 | 0.29142 | 1.3774 | 1700.491 | 57.5635 | 0.429067 | 0.41453 | 511.768 | - | - | 2021-02-28 02:03 | 2 | 10 | RateC
6975 | 217328 | 17044 | 0.29142 | 1.37984 | 1703.505 | 57.6656 | 0.429688 | 0.41558 | 513.062 | - | - | 2021-02-28 02:04 | 2 | 10 | RateC
6976 | 217358 | 17074 | 0.29142 | 1.38228 | 1706.516 | 57.7675 | 0.429688 | 0.41663 | 514.356 | - | - | 2021-02-28 02:04 | 2 | 10 | RateC
6977 | 217388 | 17104 | 0.29142 | 1.38472 | 1709.53 | 57.8695 | 0.430928 | 0.41768 | 515.652 | - | - | 2021-02-28 02:05 | 2 | 10 | RateC
6978 | 217418 | 17134 | 0.29142 | 1.38715 | 1712.529 | 57.971 | 0.430928 | 0.41872 | 516.944 | - | - | 2021-02-28 02:05 | 2 | 10 | RateC
6979 | 217448 | 17164 | 0.29142 | 1.38958 | 1715.537 | 58.0729 | 0.431548 | 0.41977 | 518.241 | - | - | 2021-02-28 02:06 | 2 | 10 | RateC
6980 | 217478 | 17194 | 0.29142 | 1.39202 | 1718.539 | 58.1745 | 0.431548 | 0.42082 | 519.535 | - | - | 2021-02-28 02:06 | 2 | 10 | RateC
6981 | 217508 | 17224 | 0.29142 | 1.39445 | 1721.538 | 58.276 | 0.432168 | 0.42187 | 520.831 | - | - | 2021-02-28 02:07 | 2 | 10 | RateC
6982 | 217538 | 17254 | 0.29142 | 1.39687 | 1724.529 | 58.3773 | 0.432788 | 0.42292 | 522.125 | - | - | 2021-02-28 02:07 | 2 | 10 | RateC
6983 | 217568 | 17284 | 0.29142 | 1.39931 | 1727.538 | 58.4791 | 0.433718 | 0.42398 | 523.429 | - | - | 2021-02-28 02:08 | 2 | 10 | RateC
6984 | 217598 | 17314 | 0.29204 | 1.40174 | 1730.544 | 58.5809 | 0.434338 | 0.42503 | 524.734 | - | - | 2021-02-28 02:08 | 2 | 10 | RateC
6985 | 217628 | 17344 | 0.29142 | 1.40418 | 1733.552 | 58.6827 | 0.434338 | 0.42609 | 526.04 | - | - | 2021-02-28 02:09 | 2 | 10 | RateC
6986 | 217658 | 17374 | 0.29142 | 1.4066 | 1736.548 | 58.7841 | 0.434338 | 0.42715 | 527.342 | - | - | 2021-02-28 02:09 | 2 | 10 | RateC
6987 | 217688 | 17404 | 0.29142 | 1.40904 | 1739.557 | 58.886 | 0.434648 | 0.42821 | 528.649 | - | - | 2021-02-28 02:10 | 2 | 10 | RateC
6988 | 217718 | 17434 | 0.29204 | 1.41148 | 1742.565 | 58.9878 | 0.435268 | 0.42927 | 529.958 | - | - | 2021-02-28 02:10 | 2 | 10 | RateC
6989 | 217748 | 17465 | 0.29142 | 1.41392 | 1745.575 | 59.0897 | 0.435268 | 0.43033 | 531.269 | - | - | 2021-02-28 02:11 | 2 | 10 | RateC
6990 | 217779 | 17495 | 0.29142 | 1.41636 | 1748.588 | 59.1917 | 0.436198 | 0.43139 | 532.582 | - | - | 2021-02-28 02:11 | 2 | 10 | RateC
6991 | 217809 | 17525 | 0.29142 | 1.41879 | 1751.597 | 59.2935 | 0.436198 | 0.43245 | 533.895 | - | - | 2021-02-28 02:12 | 2 | 10 | RateC
6992 | 217839 | 17555 | 0.29142 | 1.42123 | 1754.606 | 59.3954 | 0.437438 | 0.43352 | 535.209 | - | - | 2021-02-28 02:12 | 2 | 10 | RateC
6993 | 217869 | 17585 | 0.29142 | 1.42367 | 1757.616 | 59.4973 | 0.437748 | 0.43459 | 536.526 | - | - | 2021-02-28 02:13 | 2 | 10 | RateC
6994 | 217899 | 17615 | 0.29142 | 1.42611 | 1760.627 | 59.5992 | 0.438058 | 0.43565 | 537.845 | - | - | 2021-02-28 02:13 | 2 | 10 | RateC
6995 | 217929 | 17645 | 0.29142 | 1.42855 | 1763.639 | 59.7012 | 0.439298 | 0.43672 | 539.165 | - | - | 2021-02-28 02:14 | 2 | 10 | RateC
6996 | 217959 | 17675 | 0.29142 | 1.43099 | 1766.651 | 59.8031 | 0.439298 | 0.43779 | 540.488 | - | - | 2021-02-28 02:14 | 2 | 10 | RateC
6997 | 217989 | 17705 | 0.29142 | 1.43342 | 1769.653 | 59.9047 | 0.439298 | 0.43886 | 541.807 | - | - | 2021-02-28 02:15 | 2 | 10 | RateC
6998 | 218019 | 17736 | 0.29142 | 1.43585 | 1772.66 | 60.0065 | 0.440228 | 0.43994 | 543.13 | - | - | 2021-02-28 02:15 | 2 | 10 | RateC
6999 | 218050 | 17766 | 0.29142 | 1.43829 | 1775.67 | 60.1084 | 0.439918 | 0.44101 | 544.454 | - | - | 2021-02-28 02:16 | 2 | 10 | RateC
7000 | 218080 | 17796 | 0.29142 | 1.44072 | 1778.669 | 60.21 | 0.440538 | 0.44208 | 545.774 | - | - | 2021-02-28 02:16 | 2 | 10 | RateC
7001 | 218110 | 17826 | 0.29204 | 1.44317 | 1781.697 | 60.3125 | 0.441158 | 0.44316 | 547.109 | - | - | 2021-02-28 02:17 | 2 | 10 | RateC
7002 | 218140 | 17856 | 0.29204 | 1.44561 | 1784.704 | 60.4142 | 0.441778 | 0.44423 | 548.436 | - | - | 2021-02-28 02:17 | 2 | 10 | RateC
7003 | 218170 | 17886 | 0.29142 | 1.44805 | 1787.713 | 60.5161 | 0.441778 | 0.44531 | 549.766 | - | - | 2021-02-28 02:18 | 2 | 10 | RateC
7004 | 218200 | 17916 | 0.29142 | 1.45048 | 1790.719 | 60.6179 | 0.442708 | 0.44639 | 551.095 | - | - | 2021-02-28 02:18 | 2 | 10 | RateC
7005 | 218230 | 17946 | 0.29142 | 1.45292 | 1793.729 | 60.7197 | 0.442708 | 0.44747 | 552.428 | - | - | 2021-02-28 02:19 | 2 | 10 | RateC
7006 | 218260 | 17976 | 0.29142 | 1.45536 | 1796.737 | 60.8216 | 0.443018 | 0.44855 | 553.76 | - | - | 2021-02-28 02:19 | 2 | 10 | RateC
7007 | 218290 | 18007 | 0.29142 | 1.4578 | 1799.759 | 60.9239 | 0.443948 | 0.44963 | 555.1 | - | - | 2021-02-28 02:20 | 2 | 10 | RateC
7008 | 218320 | 18037 | 0.29142 | 1.46023 | 1802.75 | 61.0251 | 0.443948 | 0.45071 | 556.429 | - | - | 2021-02-28 02:20 | 2 | 10 | RateC
7009 | 218350 | 18067 | 0.29204 | 1.46266 | 1805.755 | 61.1269 | 0.444568 | 0.45179 | 557.764 | - | - | 2021-02-28 02:21 | 2 | 10 | RateC
7010 | 218381 | 18097 | 0.29142 | 1.4651 | 1808.763 | 61.2287 | 0.444878 | 0.45287 | 559.102 | - | - | 2021-02-28 02:21 | 2 | 10 | RateC
7011 | 218411 | 18127 | 0.29142 | 1.46754 | 1811.777 | 61.3307 | 0.445499 | 0.45396 | 560.444 | - | - | 2021-02-28 02:22 | 2 | 10 | RateC
7012 | 218441 | 18157 | 0.29142 | 1.46998 | 1814.786 | 61.4325 | 0.445499 | 0.45505 | 561.784 | - | - | 2021-02-28 02:22 | 2 | 10 | RateC
7013 | 218471 | 18187 | 0.29142 | 1.47241 | 1817.79 | 61.5342 | 0.446429 | 0.45613 | 563.124 | - | - | 2021-02-28 02:23 | 2 | 10 | RateC
7014 | 218501 | 18217 | 0.29142 | 1.47486 | 1820.811 | 61.6365 | 0.446429 | 0.45722 | 564.473 | - | - | 2021-02-28 02:23 | 2 | 10 | RateC
7015 | 218531 | 18247 | 0.29204 | 1.47729 | 1823.821 | 61.7384 | 0.446429 | 0.45831 | 565.816 | - | - | 2021-02-28 02:24 | 2 | 10 | RateC
7016 | 218561 | 18278 | 0.29142 | 1.47973 | 1826.832 | 61.8403 | 0.447359 | 0.4594 | 567.163 | - | - | 2021-02-28 02:24 | 2 | 10 | RateC
7017 | 218591 | 18308 | 0.29142 | 1.48217 | 1829.834 | 61.9419 | 0.448599 | 0.46049 | 568.508 | - | - | 2021-02-28 02:25 | 2 | 10 | RateC
7018 | 218622 | 18338 | 0.29142 | 1.48461 | 1832.849 | 62.044 | 0.448599 | 0.46159 | 569.861 | - | - | 2021-02-28 02:25 | 2 | 10 | RateC
7019 | 218652 | 18368 | 0.29142 | 1.48704 | 1835.849 | 62.1456 | 0.449219 | 0.46268 | 571.207 | - | - | 2021-02-28 02:26 | 2 | 10 | RateC
7020 | 218681 | 18398 | 0.29142 | 1.48946 | 1838.839 | 62.2468 | 0.449839 | 0.46377 | 572.551 | - | - | 2021-02-28 02:26 | 2 | 10 | RateC
7021 | 218712 | 18428 | 0.29204 | 1.4919 | 1841.851 | 62.3487 | 0.449529 | 0.46486 | 573.905 | - | - | 2021-02-28 02:27 | 2 | 10 | RateC
7022 | 218742 | 18458 | 0.29142 | 1.49433 | 1844.846 | 62.4501 | 0.450149 | 0.46596 | 575.253 | - | - | 2021-02-28 02:27 | 2 | 10 | RateC
7023 | 218772 | 18488 | 0.29204 | 1.49676 | 1847.857 | 62.552 | 0.450149 | 0.46705 | 576.609 | - | - | 2021-02-28 02:28 | 2 | 10 | RateC
7024 | 218802 | 18518 | 0.29142 | 1.4992 | 1850.866 | 62.6539 | 0.450459 | 0.46815 | 577.964 | - | - | 2021-02-28 02:28 | 2 | 10 | RateC
7025 | 218832 | 18548 | 0.29142 | 1.50164 | 1853.877 | 62.7558 | 0.451699 | 0.46925 | 579.322 | - | - | 2021-02-28 02:29 | 2 | 10 | RateC
7026 | 218862 | 18578 | 0.29142 | 1.50407 | 1856.88 | 62.8575 | 0.452009 | 0.47035 | 580.679 | - | - | 2021-02-28 02:29 | 2 | 10 | RateC
7027 | 218892 | 18608 | 0.29204 | 1.5065 | 1859.871 | 62.9587 | 0.452009 | 0.47145 | 582.031 | - | - | 2021-02-28 02:30 | 2 | 10 | RateC
7028 | 218922 | 18638 | 0.29142 | 1.50892 | 1862.866 | 63.0601 | 0.452939 | 0.47254 | 583.385 | - | - | 2021-02-28 02:30 | 2 | 10 | RateC
7029 | 218952 | 18668 | 0.29142 | 1.51135 | 1865.861 | 63.1615 | 0.452939 | 0.47364 | 584.742 | - | - | 2021-02-28 02:31 | 2 | 10 | RateC
7030 | 218982 | 18698 | 0.29142 | 1.51377 | 1868.851 | 63.2627 | 0.453559 | 0.47474 | 586.097 | - | - | 2021-02-28 02:31 | 2 | 10 | RateC
7031 | 219012 | 18728 | 0.29204 | 1.51621 | 1871.858 | 63.3645 | 0.453869 | 0.47584 | 587.462 | - | - | 2021-02-28 02:32 | 2 | 10 | RateC
7032 | 219042 | 18758 | 0.29142 | 1.51863 | 1874.848 | 63.4657 | 0.454179 | 0.47694 | 588.819 | - | - | 2021-02-28 02:32 | 2 | 10 | RateC
7033 | 219072 | 18788 | 0.29142 | 1.52106 | 1877.853 | 63.5675 | 0.454489 | 0.47805 | 590.185 | - | - | 2021-02-28 02:33 | 2 | 10 | RateC
7034 | 219102 | 18818 | 0.29142 | 1.52349 | 1880.855 | 63.669 | 0.454799 | 0.47915 | 591.549 | - | - | 2021-02-28 02:33 | 2 | 10 | RateC
7035 | 219132 | 18848 | 0.29142 | 1.52591 | 1883.844 | 63.7702 | 0.454799 | 0.48026 | 592.909 | - | - | 2021-02-28 02:34 | 2 | 10 | RateC
7036 | 219162 | 18878 | 0.29142 | 1.52834 | 1886.844 | 63.8718 | 0.455109 | 0.48136 | 594.273 | - | - | 2021-02-28 02:34 | 2 | 10 | RateC
7037 | 219192 | 18908 | 0.29142 | 1.53078 | 1889.852 | 63.9736 | 0.456039 | 0.48247 | 595.644 | - | - | 2021-02-28 02:35 | 2 | 10 | RateC
7038 | 219222 | 18938 | 0.29142 | 1.53321 | 1892.854 | 64.0752 | 0.456349 | 0.48358 | 597.015 | - | - | 2021-02-28 02:35 | 2 | 10 | RateC
7039 | 219252 | 18968 | 0.29142 | 1.53564 | 1895.851 | 64.1767 | 0.456969 | 0.48469 | 598.384 | - | - | 2021-02-28 02:36 | 2 | 10 | RateC
7040 | 219282 | 18998 | 0.29142 | 1.53807 | 1898.846 | 64.2781 | 0.457589 | 0.4858 | 599.753 | - | - | 2021-02-28 02:36 | 2 | 10 | RateC
7041 | 219312 | 19028 | 0.29142 | 1.54052 | 1901.878 | 64.3807 | 0.457899 | 0.48692 | 601.141 | - | - | 2021-02-28 02:37 | 2 | 10 | RateC
7042 | 219342 | 19058 | 0.29142 | 1.54295 | 1904.88 | 64.4823 | 0.458519 | 0.48804 | 602.516 | - | - | 2021-02-28 02:37 | 2 | 10 | RateC
7043 | 219372 | 19088 | 0.29142 | 1.54539 | 1907.889 | 64.5842 | 0.458519 | 0.48916 | 603.895 | - | - | 2021-02-28 02:38 | 2 | 10 | RateC
7044 | 219402 | 19119 | 0.29142 | 1.54783 | 1910.903 | 64.6862 | 0.458519 | 0.49027 | 605.277 | - | - | 2021-02-28 02:38 | 2 | 10 | RateC
7045 | 219433 | 19149 | 0.29142 | 1.55027 | 1913.911 | 64.7881 | 0.459449 | 0.49139 | 606.658 | - | - | 2021-02-28 02:39 | 2 | 10 | RateC
7046 | 219463 | 19179 | 0.29142 | 1.5527 | 1916.909 | 64.8895 | 0.459449 | 0.49251 | 608.035 | - | - | 2021-02-28 02:39 | 2 | 10 | RateC
7047 | 219493 | 19209 | 0.29142 | 1.55513 | 1919.916 | 64.9913 | 0.459449 | 0.49363 | 609.417 | - | - | 2021-02-28 02:40 | 2 | 10 | RateC
7048 | 219523 | 19239 | 0.29142 | 1.55757 | 1922.924 | 65.0931 | 0.460379 | 0.49475 | 610.801 | - | - | 2021-02-28 02:40 | 2 | 10 | RateC
7049 | 219553 | 19269 | 0.29142 | 1.56 | 1925.926 | 65.1948 | 0.461 | 0.49587 | 612.183 | - | - | 2021-02-28 02:41 | 2 | 10 | RateC
7050 | 219583 | 19299 | 0.29142 | 1.56242 | 1928.918 | 65.296 | 0.46131 | 0.49699 | 613.563 | - | - | 2021-02-28 02:41 | 2 | 10 | RateC
7051 | 219613 | 19329 | 0.29142 | 1.56486 | 1931.921 | 65.3977 | 0.46131 | 0.49811 | 614.948 | - | - | 2021-02-28 02:42 | 2 | 10 | RateC
7052 | 219643 | 19359 | 0.29142 | 1.56729 | 1934.929 | 65.4995 | 0.46193 | 0.49923 | 616.337 | - | - | 2021-02-28 02:42 | 2 | 10 | RateC
7053 | 219673 | 19389 | 0.29142 | 1.56973 | 1937.942 | 65.6015 | 0.46193 | 0.50036 | 617.729 | - | - | 2021-02-28 02:43 | 2 | 10 | RateC
7054 | 219703 | 19419 | 0.29142 | 1.57217 | 1940.947 | 65.7032 | 0.46317 | 0.50149 | 619.119 | - | - | 2021-02-28 02:43 | 2 | 10 | RateC
7055 | 219733 | 19449 | 0.29142 | 1.5746 | 1943.949 | 65.8049 | 0.46317 | 0.50261 | 620.509 | - | - | 2021-02-28 02:44 | 2 | 10 | RateC
7056 | 219763 | 19479 | 0.29142 | 1.57703 | 1946.95 | 65.9064 | 0.46379 | 0.50374 | 621.9 | - | - | 2021-02-28 02:44 | 2 | 10 | RateC
7057 | 219793 | 19509 | 0.29142 | 1.57947 | 1949.959 | 66.0083 | 0.4641 | 0.50487 | 623.296 | - | - | 2021-02-28 02:45 | 2 | 10 | RateC
7058 | 219823 | 19539 | 0.29142 | 1.5819 | 1952.963 | 66.11 | 0.46441 | 0.506 | 624.69 | - | - | 2021-02-28 02:45 | 2 | 10 | RateC
7059 | 219853 | 19569 | 0.29142 | 1.58432 | 1955.953 | 66.2112 | 0.46534 | 0.50712 | 626.079 | - | - | 2021-02-28 02:46 | 2 | 10 | RateC
7060 | 219884 | 19600 | 0.29142 | 1.58677 | 1958.979 | 66.3136 | 0.46565 | 0.50826 | 627.487 | - | - | 2021-02-28 02:46 | 2 | 10 | RateC
7061 | 219914 | 19630 | 0.29142 | 1.58921 | 1961.985 | 66.4154 | 0.46534 | 0.5094 | 628.886 | - | - | 2021-02-28 02:47 | 2 | 10 | RateC
7062 | 219944 | 19660 | 0.29142 | 1.59164 | 1964.992 | 66.5172 | 0.46596 | 0.51053 | 630.287 | - | - | 2021-02-28 02:47 | 2 | 10 | RateC
7063 | 219974 | 19690 | 0.29142 | 1.59408 | 1968.003 | 66.6191 | 0.46658 | 0.51167 | 631.691 | - | - | 2021-02-28 02:48 | 2 | 10 | RateC
7064 | 220004 | 19720 | 0.29142 | 1.59652 | 1971.012 | 66.721 | 0.46689 | 0.51281 | 633.094 | - | - | 2021-02-28 02:48 | 2 | 10 | RateC
7065 | 220034 | 19750 | 0.29142 | 1.59897 | 1974.033 | 66.8232 | 0.46658 | 0.51395 | 634.503 | - | - | 2021-02-28 02:49 | 2 | 10 | RateC
7066 | 220064 | 19780 | 0.29142 | 1.6014 | 1977.039 | 66.925 | 0.46689 | 0.51508 | 635.906 | - | - | 2021-02-28 02:49 | 2 | 10 | RateC
7067 | 220094 | 19810 | 0.29142 | 1.60382 | 1980.028 | 67.0262 | 0.46689 | 0.51621 | 637.302 | - | - | 2021-02-28 02:50 | 2 | 10 | RateC
7068 | 220124 | 19840 | 0.29142 | 1.60625 | 1983.027 | 67.1277 | 0.46689 | 0.51735 | 638.702 | - | - | 2021-02-28 02:50 | 2 | 10 | RateC
7069 | 220154 | 19870 | 0.29142 | 1.60868 | 1986.024 | 67.2291 | 0.46782 | 0.51848 | 640.103 | - | - | 2021-02-28 02:51 | 2 | 10 | RateC
7070 | 220184 | 19900 | 0.29142 | 1.61111 | 1989.025 | 67.3307 | 0.46813 | 0.51962 | 641.507 | - | - | 2021-02-28 02:51 | 2 | 10 | RateC
7071 | 220214 | 19930 | 0.29142 | 1.61354 | 1992.024 | 67.4322 | 0.46844 | 0.52076 | 642.911 | - | - | 2021-02-28 02:52 | 2 | 10 | RateC
7072 | 220244 | 19960 | 0.29142 | 1.61597 | 1995.029 | 67.534 | 0.46875 | 0.5219 | 644.319 | - | - | 2021-02-28 02:52 | 2 | 10 | RateC
7073 | 220274 | 19991 | 0.29142 | 1.61841 | 1998.04 | 67.6359 | 0.46968 | 0.52304 | 645.732 | - | - | 2021-02-28 02:53 | 2 | 10 | RateC
7074 | 220304 | 20021 | 0.29142 | 1.62085 | 2001.049 | 67.7378 | 0.46968 | 0.52419 | 647.145 | - | - | 2021-02-28 02:53 | 2 | 10 | RateC
7075 | 220335 | 20051 | 0.29142 | 1.6233 | 2004.069 | 67.84 | 0.46999 | 0.52534 | 648.564 | - | - | 2021-02-28 02:54 | 2 | 10 | RateC
7076 | 220365 | 20081 | 0.29142 | 1.62572 | 2007.06 | 67.9412 | 0.46968 | 0.52648 | 649.97 | - | - | 2021-02-28 02:54 | 2 | 10 | RateC
7077 | 220395 | 20111 | 0.29142 | 1.62815 | 2010.059 | 68.0428 | 0.47061 | 0.52762 | 651.38 | - | - | 2021-02-28 02:55 | 2 | 10 | RateC
7078 | 220425 | 20141 | 0.29142 | 1.63059 | 2013.07 | 68.1447 | 0.47061 | 0.52877 | 652.797 | - | - | 2021-02-28 02:55 | 2 | 10 | RateC
7079 | 220455 | 20171 | 0.29142 | 1.63301 | 2016.06 | 68.2459 | 0.47154 | 0.52991 | 654.206 | - | - | 2021-02-28 02:56 | 2 | 10 | RateC
7080 | 220485 | 20201 | 0.29142 | 1.63544 | 2019.067 | 68.3477 | 0.47154 | 0.53105 | 655.622 | - | - | 2021-02-28 02:56 | 2 | 10 | RateC
7081 | 220515 | 20231 | 0.29142 | 1.63788 | 2022.077 | 68.4496 | 0.47185 | 0.5322 | 657.042 | - | - | 2021-02-28 02:57 | 2 | 10 | RateC
7082 | 220545 | 20261 | 0.29142 | 1.64032 | 2025.086 | 68.5514 | 0.47216 | 0.53335 | 658.462 | - | - | 2021-02-28 02:57 | 2 | 10 | RateC
7083 | 220575 | 20291 | 0.29142 | 1.64275 | 2028.085 | 68.653 | 0.47278 | 0.5345 | 659.879 | - | - | 2021-02-28 02:58 | 2 | 10 | RateC
7084 | 220605 | 20321 | 0.29142 | 1.64519 | 2031.094 | 68.7548 | 0.4734 | 0.53565 | 661.301 | - | - | 2021-02-28 02:58 | 2 | 10 | RateC
7085 | 220635 | 20351 | 0.29142 | 1.64761 | 2034.085 | 68.856 | 0.47371 | 0.5368 | 662.717 | - | - | 2021-02-28 02:59 | 2 | 10 | RateC
7086 | 220665 | 20381 | 0.29142 | 1.65005 | 2037.095 | 68.958 | 0.47433 | 0.53796 | 664.145 | - | - | 2021-02-28 02:59 | 2 | 10 | RateC
7087 | 220695 | 20412 | 0.29142 | 1.6525 | 2040.125 | 69.0605 | 0.47433 | 0.53912 | 665.582 | - | - | 2021-02-28 03:00 | 2 | 10 | RateC
7088 | 220726 | 20442 | 0.29142 | 1.65494 | 2043.137 | 69.1625 | 0.47526 | 0.54028 | 667.011 | - | - | 2021-02-28 03:00 | 2 | 10 | RateC
7089 | 220756 | 20472 | 0.29142 | 1.65736 | 2046.128 | 69.2637 | 0.47526 | 0.54143 | 668.433 | - | - | 2021-02-28 03:01 | 2 | 10 | RateC
7090 | 220786 | 20502 | 0.29142 | 1.6598 | 2049.131 | 69.3654 | 0.47557 | 0.54259 | 669.861 | - | - | 2021-02-28 03:01 | 2 | 10 | RateC
7091 | 220816 | 20532 | 0.29204 | 1.66222 | 2052.129 | 69.4669 | 0.47619 | 0.54374 | 671.287 | - | - | 2021-02-28 03:02 | 2 | 10 | RateC
7092 | 220846 | 20562 | 0.29142 | 1.66465 | 2055.127 | 69.5684 | 0.47619 | 0.5449 | 672.714 | - | - | 2021-02-28 03:02 | 2 | 10 | RateC
7093 | 220876 | 20592 | 0.29142 | 1.66709 | 2058.131 | 69.67 | 0.47619 | 0.54606 | 674.145 | - | - | 2021-02-28 03:03 | 2 | 10 | RateC
7094 | 220906 | 20622 | 0.29142 | 1.66952 | 2061.136 | 69.7718 | 0.477121 | 0.54722 | 675.577 | - | - | 2021-02-28 03:03 | 2 | 10 | RateC
7095 | 220936 | 20652 | 0.29142 | 1.67194 | 2064.128 | 69.8731 | 0.476811 | 0.54837 | 677.003 | - | - | 2021-02-28 03:04 | 2 | 10 | RateC
7096 | 220966 | 20682 | 0.29142 | 1.67438 | 2067.141 | 69.9751 | 0.477431 | 0.54954 | 678.441 | - | - | 2021-02-28 03:04 | 2 | 10 | RateC
7097 | 220996 | 20712 | 0.29142 | 1.67682 | 2070.145 | 70.0767 | 0.477431 | 0.5507 | 679.874 | - | - | 2021-02-28 03:05 | 2 | 10 | RateC
7098 | 221026 | 20742 | 0.29142 | 1.67924 | 2073.135 | 70.178 | 0.478051 | 0.55186 | 681.303 | - | - | 2021-02-28 03:05 | 2 | 10 | RateC
7099 | 221056 | 20772 | 0.29142 | 1.68169 | 2076.163 | 70.2804 | 0.478981 | 0.55303 | 682.751 | - | - | 2021-02-28 03:06 | 2 | 10 | RateC
7100 | 221086 | 20802 | 0.29142 | 1.68412 | 2079.165 | 70.3821 | 0.479291 | 0.55419 | 684.19 | - | - | 2021-02-28 03:06 | 2 | 10 | RateC
7101 | 221116 | 20832 | 0.29142 | 1.68656 | 2082.176 | 70.484 | 0.479291 | 0.55536 | 685.632 | - | - | 2021-02-28 03:07 | 2 | 10 | RateC
7102 | 221146 | 20862 | 0.29142 | 1.689 | 2085.188 | 70.586 | 0.479291 | 0.55653 | 687.076 | - | - | 2021-02-28 03:07 | 2 | 10 | RateC
7103 | 221176 | 20892 | 0.29142 | 1.69143 | 2088.189 | 70.6876 | 0.479601 | 0.5577 | 688.515 | - | - | 2021-02-28 03:08 | 2 | 10 | RateC
7104 | 221206 | 20923 | 0.29142 | 1.69386 | 2091.191 | 70.7892 | 0.479911 | 0.55886 | 689.955 | - | - | 2021-02-28 03:08 | 2 | 10 | RateC
7105 | 221236 | 20953 | 0.29142 | 1.6963 | 2094.191 | 70.8907 | 0.480531 | 0.56003 | 691.396 | - | - | 2021-02-28 03:09 | 2 | 10 | RateC
7106 | 221266 | 20983 | 0.29142 | 1.69873 | 2097.198 | 70.9925 | 0.480841 | 0.5612 | 692.841 | - | - | 2021-02-28 03:09 | 2 | 10 | RateC
7107 | 221297 | 21013 | 0.29142 | 1.70117 | 2100.206 | 71.0943 | 0.480841 | 0.56237 | 694.288 | - | - | 2021-02-28 03:10 | 2 | 10 | RateC
7108 | 221326 | 21043 | 0.29142 | 1.70359 | 2103.197 | 71.1956 | 0.481461 | 0.56354 | 695.727 | - | - | 2021-02-28 03:10 | 2 | 10 | RateC
7109 | 221357 | 21073 | 0.29142 | 1.70602 | 2106.201 | 71.2973 | 0.482391 | 0.56471 | 697.175 | - | - | 2021-02-28 03:11 | 2 | 10 | RateC
7110 | 221387 | 21103 | 0.29142 | 1.70845 | 2109.202 | 71.3989 | 0.482701 | 0.56588 | 698.623 | - | - | 2021-02-28 03:11 | 2 | 10 | RateC
7111 | 221417 | 21133 | 0.29142 | 1.71089 | 2112.208 | 71.5006 | 0.482701 | 0.56706 | 700.074 | - | - | 2021-02-28 03:12 | 2 | 10 | RateC
7112 | 221447 | 21163 | 0.29142 | 1.71333 | 2115.221 | 71.6026 | 0.483321 | 0.56824 | 701.529 | - | - | 2021-02-28 03:12 | 2 | 10 | RateC
7113 | 221477 | 21193 | 0.29142 | 1.71575 | 2118.209 | 71.7038 | 0.483631 | 0.56941 | 702.974 | - | - | 2021-02-28 03:13 | 2 | 10 | RateC
7114 | 221507 | 21223 | 0.29204 | 1.71817 | 2121.199 | 71.805 | 0.484561 | 0.57058 | 704.421 | - | - | 2021-02-28 03:13 | 2 | 10 | RateC
7115 | 221537 | 21253 | 0.29142 | 1.72061 | 2124.204 | 71.9067 | 0.484561 | 0.57176 | 705.877 | - | - | 2021-02-28 03:14 | 2 | 10 | RateC
7116 | 221567 | 21283 | 0.29142 | 1.72304 | 2127.209 | 72.0084 | 0.485181 | 0.57294 | 707.334 | - | - | 2021-02-28 03:14 | 2 | 10 | RateC
7117 | 221597 | 21313 | 0.29142 | 1.72548 | 2130.221 | 72.1104 | 0.485491 | 0.57413 | 708.797 | - | - | 2021-02-28 03:15 | 2 | 10 | RateC
7118 | 221627 | 21343 | 0.29142 | 1.72791 | 2133.223 | 72.212 | 0.485801 | 0.57531 | 710.256 | - | - | 2021-02-28 03:15 | 2 | 10 | RateC
7119 | 221657 | 21373 | 0.29142 | 1.73033 | 2136.212 | 72.3132 | 0.486421 | 0.57648 | 711.708 | - | - | 2021-02-28 03:16 | 2 | 10 | RateC
7120 | 221687 | 21403 | 0.29142 | 1.73277 | 2139.22 | 72.415 | 0.486111 | 0.57767 | 713.169 | - | - | 2021-02-28 03:16 | 2 | 10 | RateC
7121 | 221717 | 21433 | 0.29142 | 1.7352 | 2142.227 | 72.5168 | 0.485491 | 0.57885 | 714.63 | - | - | 2021-02-28 03:17 | 2 | 10 | RateC
7122 | 221747 | 21463 | 0.29142 | 1.73764 | 2145.238 | 72.6187 | 0.486421 | 0.58004 | 716.094 | - | - | 2021-02-28 03:17 | 2 | 10 | RateC
7123 | 221777 | 21493 | 0.29142 | 1.74008 | 2148.247 | 72.7206 | 0.486731 | 0.58122 | 717.558 | - | - | 2021-02-28 03:18 | 2 | 10 | RateC
7124 | 221807 | 21523 | 0.29142 | 1.74251 | 2151.251 | 72.8223 | 0.487041 | 0.58241 | 719.021 | - | - | 2021-02-28 03:18 | 2 | 10 | RateC
7125 | 221837 | 21554 | 0.29142 | 1.74495 | 2154.263 | 72.9242 | 0.487351 | 0.58359 | 720.488 | - | - | 2021-02-28 03:19 | 2 | 10 | RateC
7126 | 221868 | 21584 | 0.29142 | 1.74739 | 2157.273 | 73.0261 | 0.488281 | 0.58478 | 721.957 | - | - | 2021-02-28 03:19 | 2 | 10 | RateC
7127 | 221898 | 21614 | 0.29142 | 1.74983 | 2160.279 | 73.1279 | 0.489211 | 0.58597 | 723.425 | - | - | 2021-02-28 03:20 | 2 | 10 | RateC
7128 | 221928 | 21644 | 0.29142 | 1.75225 | 2163.269 | 73.2291 | 0.489211 | 0.58716 | 724.888 | - | - | 2021-02-28 03:20 | 2 | 10 | RateC
7129 | 221958 | 21674 | 0.29142 | 1.75468 | 2166.277 | 73.3309 | 0.489521 | 0.58835 | 726.36 | - | - | 2021-02-28 03:21 | 2 | 10 | RateC
7130 | 221988 | 21704 | 0.29142 | 1.75712 | 2169.283 | 73.4327 | 0.490141 | 0.58954 | 727.833 | - | - | 2021-02-28 03:21 | 2 | 10 | RateC
7131 | 222018 | 21734 | 0.29142 | 1.75956 | 2172.292 | 73.5345 | 0.490451 | 0.59074 | 729.309 | - | - | 2021-02-28 03:22 | 2 | 10 | RateC
7132 | 222048 | 21764 | 0.29204 | 1.76199 | 2175.297 | 73.6363 | 0.491381 | 0.59193 | 730.783 | - | - | 2021-02-28 03:22 | 2 | 10 | RateC
7133 | 222078 | 21794 | 0.29142 | 1.76443 | 2178.307 | 73.7381 | 0.492001 | 0.59313 | 732.262 | - | - | 2021-02-28 03:23 | 2 | 10 | RateC
7134 | 222108 | 21824 | 0.29142 | 1.76686 | 2181.313 | 73.8399 | 0.492001 | 0.59433 | 733.741 | - | - | 2021-02-28 03:23 | 2 | 10 | RateC
7135 | 222138 | 21854 | 0.29204 | 1.76931 | 2184.327 | 73.9419 | 0.492312 | 0.59553 | 735.225 | - | - | 2021-02-28 03:24 | 2 | 10 | RateC
7136 | 222168 | 21884 | 0.29142 | 1.77174 | 2187.329 | 74.0435 | 0.493862 | 0.59673 | 736.705 | - | - | 2021-02-28 03:24 | 2 | 10 | RateC
7137 | 222198 | 21914 | 0.29142 | 1.77416 | 2190.319 | 74.1448 | 0.493552 | 0.59793 | 738.18 | - | - | 2021-02-28 03:25 | 2 | 10 | RateC
7138 | 222228 | 21944 | 0.29142 | 1.77659 | 2193.327 | 74.2466 | 0.493552 | 0.59913 | 739.665 | - | - | 2021-02-28 03:25 | 2 | 10 | RateC
7139 | 222259 | 21975 | 0.29142 | 1.77905 | 2196.361 | 74.3493 | 0.493862 | 0.60034 | 741.162 | - | - | 2021-02-28 03:26 | 2 | 10 | RateC
7140 | 222289 | 22005 | 0.29142 | 1.78149 | 2199.373 | 74.4512 | 0.494172 | 0.60155 | 742.65 | - | - | 2021-02-28 03:26 | 2 | 10 | RateC
7141 | 222319 | 22035 | 0.29142 | 1.78392 | 2202.375 | 74.5529 | 0.494482 | 0.60275 | 744.134 | - | - | 2021-02-28 03:27 | 2 | 10 | RateC
7142 | 222349 | 22065 | 0.29142 | 1.78635 | 2205.366 | 74.6541 | 0.494792 | 0.60395 | 745.614 | - | - | 2021-02-28 03:27 | 2 | 10 | RateC
7143 | 222379 | 22095 | 0.29142 | 1.78879 | 2208.378 | 74.7561 | 0.494792 | 0.60515 | 747.104 | - | - | 2021-02-28 03:28 | 2 | 10 | RateC
7144 | 222409 | 22125 | 0.29142 | 1.79122 | 2211.388 | 74.858 | 0.494792 | 0.60636 | 748.594 | - | - | 2021-02-28 03:28 | 2 | 10 | RateC
7145 | 222439 | 22155 | 0.29142 | 1.79366 | 2214.389 | 74.9596 | 0.496032 | 0.60757 | 750.082 | - | - | 2021-02-28 03:29 | 2 | 10 | RateC
7146 | 222469 | 22185 | 0.29142 | 1.79609 | 2217.39 | 75.0611 | 0.496652 | 0.60877 | 751.572 | - | - | 2021-02-28 03:29 | 2 | 10 | RateC
7147 | 222499 | 22215 | 0.29142 | 1.79852 | 2220.396 | 75.1629 | 0.497272 | 0.60998 | 753.065 | - | - | 2021-02-28 03:30 | 2 | 10 | RateC
7148 | 222529 | 22245 | 0.29142 | 1.80095 | 2223.397 | 75.2645 | 0.497272 | 0.61119 | 754.558 | - | - | 2021-02-28 03:30 | 2 | 10 | RateC
7149 | 222559 | 22275 | 0.29142 | 1.80339 | 2226.401 | 75.3662 | 0.497892 | 0.6124 | 756.053 | - | - | 2021-02-28 03:31 | 2 | 10 | RateC
7150 | 222589 | 22305 | 0.29142 | 1.80582 | 2229.408 | 75.468 | 0.498202 | 0.61362 | 757.551 | - | - | 2021-02-28 03:31 | 2 | 10 | RateC
7151 | 222619 | 22336 | 0.29142 | 1.80826 | 2232.416 | 75.5698 | 0.499132 | 0.61483 | 759.051 | - | - | 2021-02-28 03:32 | 2 | 10 | RateC
7152 | 222649 | 22366 | 0.29142 | 1.81069 | 2235.424 | 75.6716 | 0.499442 | 0.61605 | 760.552 | - | - | 2021-02-28 03:32 | 2 | 10 | RateC
7153 | 222679 | 22396 | 0.29142 | 1.81312 | 2238.425 | 75.7732 | 0.500062 | 0.61726 | 762.052 | - | - | 2021-02-28 03:33 | 2 | 10 | RateC
7154 | 222710 | 22426 | 0.29142 | 1.81556 | 2241.437 | 75.8752 | 0.500992 | 0.61848 | 763.559 | - | - | 2021-02-28 03:33 | 2 | 10 | RateC
7155 | 222740 | 22456 | 0.29142 | 1.818 | 2244.446 | 75.977 | 0.501302 | 0.6197 | 765.067 | - | - | 2021-02-28 03:34 | 2 | 10 | RateC
7156 | 222770 | 22486 | 0.29142 | 1.82044 | 2247.453 | 76.0788 | 0.501612 | 0.62092 | 766.574 | - | - | 2021-02-28 03:34 | 2 | 10 | RateC
7157 | 222800 | 22516 | 0.29142 | 1.82287 | 2250.462 | 76.1807 | 0.501612 | 0.62215 | 768.084 | - | - | 2021-02-28 03:35 | 2 | 10 | RateC
7158 | 222830 | 22546 | 0.29142 | 1.8253 | 2253.454 | 76.282 | 0.501612 | 0.62336 | 769.585 | - | - | 2021-02-28 03:35 | 2 | 10 | RateC
7159 | 222860 | 22576 | 0.29142 | 1.82773 | 2256.458 | 76.3837 | 0.502542 | 0.62459 | 771.093 | - | - | 2021-02-28 03:36 | 2 | 10 | RateC
7160 | 222890 | 22606 | 0.29142 | 1.83017 | 2259.466 | 76.4855 | 0.502852 | 0.62581 | 772.605 | - | - | 2021-02-28 03:36 | 2 | 10 | RateC
7161 | 222920 | 22636 | 0.29142 | 1.83259 | 2262.459 | 76.5868 | 0.503162 | 0.62703 | 774.111 | - | - | 2021-02-28 03:37 | 2 | 10 | RateC
7162 | 222950 | 22666 | 0.29142 | 1.83503 | 2265.472 | 76.6888 | 0.503162 | 0.62826 | 775.628 | - | - | 2021-02-28 03:37 | 2 | 10 | RateC
7163 | 222980 | 22696 | 0.29142 | 1.83747 | 2268.479 | 76.7906 | 0.504402 | 0.62949 | 777.143 | - | - | 2021-02-28 03:38 | 2 | 10 | RateC
7164 | 223010 | 22726 | 0.29142 | 1.8399 | 2271.488 | 76.8924 | 0.505022 | 0.63072 | 778.662 | - | - | 2021-02-28 03:38 | 2 | 10 | RateC
7165 | 223041 | 22757 | 0.29142 | 1.84236 | 2274.515 | 76.9949 | 0.505332 | 0.63195 | 780.191 | - | - | 2021-02-28 03:39 | 2 | 10 | RateC
7166 | 223071 | 22787 | 0.29142 | 1.8448 | 2277.528 | 77.0969 | 0.505642 | 0.63319 | 781.714 | - | - | 2021-02-28 03:39 | 2 | 10 | RateC
7167 | 223101 | 22817 | 0.29142 | 1.84723 | 2280.526 | 77.1984 | 0.506262 | 0.63442 | 783.231 | - | - | 2021-02-28 03:40 | 2 | 10 | RateC
7168 | 223131 | 22847 | 0.29142 | 1.84967 | 2283.541 | 77.3004 | 0.506882 | 0.63565 | 784.758 | - | - | 2021-02-28 03:40 | 2 | 10 | RateC
7169 | 223161 | 22877 | 0.29204 | 1.85209 | 2286.536 | 77.4018 | 0.507502 | 0.63688 | 786.277 | - | - | 2021-02-28 03:41 | 2 | 10 | RateC
7170 | 223191 | 22907 | 0.29142 | 1.85453 | 2289.54 | 77.5035 | 0.508433 | 0.63812 | 787.803 | - | - | 2021-02-28 03:41 | 2 | 10 | RateC
7171 | 223221 | 22937 | 0.29142 | 1.85695 | 2292.532 | 77.6048 | 0.508743 | 0.63935 | 789.325 | - | - | 2021-02-28 03:42 | 2 | 10 | RateC
7172 | 223251 | 22967 | 0.29142 | 1.85938 | 2295.528 | 77.7062 | 0.509363 | 0.64059 | 790.85 | - | - | 2021-02-28 03:42 | 2 | 10 | RateC
7173 | 223281 | 22997 | 0.29142 | 1.86182 | 2298.538 | 77.8081 | 0.509673 | 0.64183 | 792.385 | - | - | 2021-02-28 03:43 | 2 | 10 | RateC
7174 | 223311 | 23027 | 0.29204 | 1.86426 | 2301.556 | 77.9103 | 0.510293 | 0.64308 | 793.923 | - | - | 2021-02-28 03:43 | 2 | 10 | RateC
7175 | 223341 | 23057 | 0.29142 | 1.86669 | 2304.561 | 78.012 | 0.510913 | 0.64432 | 795.457 | - | - | 2021-02-28 03:44 | 2 | 10 | RateC
7176 | 223371 | 23087 | 0.29142 | 1.86913 | 2307.573 | 78.114 | 0.511533 | 0.64557 | 796.998 | - | - | 2021-02-28 03:44 | 2 | 10 | RateC
7177 | 223401 | 23117 | 0.29142 | 1.87157 | 2310.581 | 78.2158 | 0.512153 | 0.64681 | 798.537 | - | - | 2021-02-28 03:45 | 2 | 10 | RateC
7178 | 223431 | 23148 | 0.29142 | 1.87401 | 2313.592 | 78.3177 | 0.511843 | 0.64806 | 800.079 | - | - | 2021-02-28 03:45 | 2 | 10 | RateC
7179 | 223461 | 23178 | 0.29142 | 1.87644 | 2316.596 | 78.4194 | 0.513083 | 0.64931 | 801.619 | - | - | 2021-02-28 03:46 | 2 | 10 | RateC
7180 | 223492 | 23208 | 0.29142 | 1.8789 | 2319.625 | 78.5219 | 0.513393 | 0.65057 | 803.172 | - | - | 2021-02-28 03:46 | 2 | 10 | RateC
7181 | 223522 | 23238 | 0.29142 | 1.88133 | 2322.629 | 78.6236 | 0.514633 | 0.65182 | 804.717 | - | - | 2021-02-28 03:47 | 2 | 10 | RateC
7182 | 223552 | 23268 | 0.29142 | 1.88377 | 2325.639 | 78.7255 | 0.515253 | 0.65308 | 806.266 | - | - | 2021-02-28 03:47 | 2 | 10 | RateC
7183 | 223582 | 23298 | 0.29142 | 1.8862 | 2328.644 | 78.8272 | 0.515873 | 0.65433 | 807.815 | - | - | 2021-02-28 03:48 | 2 | 10 | RateC
7184 | 223612 | 23328 | 0.29142 | 1.88864 | 2331.653 | 78.9291 | 0.516183 | 0.65559 | 809.367 | - | - | 2021-02-28 03:48 | 2 | 10 | RateC
7185 | 223642 | 23358 | 0.29142 | 1.89108 | 2334.661 | 79.0309 | 0.516183 | 0.65684 | 810.92 | - | - | 2021-02-28 03:49 | 2 | 10 | RateC
7186 | 223672 | 23388 | 0.29142 | 1.89351 | 2337.666 | 79.1326 | 0.516183 | 0.6581 | 812.471 | - | - | 2021-02-28 03:49 | 2 | 10 | RateC
7187 | 223702 | 23419 | 0.29142 | 1.89594 | 2340.669 | 79.2343 | 0.517113 | 0.65936 | 814.022 | - | - | 2021-02-28 03:50 | 2 | 10 | RateC
7188 | 223732 | 23449 | 0.29142 | 1.89838 | 2343.68 | 79.3362 | 0.517423 | 0.66062 | 815.579 | - | - | 2021-02-28 03:50 | 2 | 10 | RateC
7189 | 223763 | 23479 | 0.29142 | 1.90082 | 2346.687 | 79.438 | 0.518973 | 0.66188 | 817.138 | - | - | 2021-02-28 03:51 | 2 | 10 | RateC
7190 | 223793 | 23509 | 0.29142 | 1.90325 | 2349.693 | 79.5397 | 0.518973 | 0.66315 | 818.698 | - | - | 2021-02-28 03:51 | 2 | 10 | RateC
7191 | 223823 | 23539 | 0.29142 | 1.9057 | 2352.721 | 79.6423 | 0.519903 | 0.66442 | 820.271 | - | - | 2021-02-28 03:52 | 2 | 10 | RateC
7192 | 223853 | 23569 | 0.29142 | 1.90814 | 2355.73 | 79.7441 | 0.520213 | 0.66569 | 821.836 | - | - | 2021-02-28 03:52 | 2 | 10 | RateC
7193 | 223883 | 23599 | 0.29142 | 1.91058 | 2358.74 | 79.846 | 0.520523 | 0.66696 | 823.402 | - | - | 2021-02-28 03:53 | 2 | 10 | RateC
7194 | 223913 | 23629 | 0.29142 | 1.91301 | 2361.741 | 79.9476 | 0.520833 | 0.66822 | 824.964 | - | - | 2021-02-28 03:53 | 2 | 10 | RateC
7195 | 223943 | 23659 | 0.29142 | 1.91544 | 2364.738 | 80.049 | 0.521763 | 0.66949 | 826.526 | - | - | 2021-02-28 03:54 | 2 | 10 | RateC
7196 | 223973 | 23689 | 0.29142 | 1.91787 | 2367.741 | 80.1507 | 0.522073 | 0.67076 | 828.093 | - | - | 2021-02-28 03:54 | 2 | 10 | RateC
7197 | 224003 | 23719 | 0.29142 | 1.9203 | 2370.744 | 80.2524 | 0.522693 | 0.67203 | 829.663 | - | - | 2021-02-28 03:55 | 2 | 10 | RateC
7198 | 224033 | 23749 | 0.29142 | 1.92273 | 2373.746 | 80.354 | 0.523313 | 0.6733 | 831.233 | - | - | 2021-02-28 03:55 | 2 | 10 | RateC
7199 | 224063 | 23779 | 0.29142 | 1.92516 | 2376.746 | 80.4555 | 0.523934 | 0.67457 | 832.804 | - | - | 2021-02-28 03:56 | 2 | 10 | RateC
7200 | 224093 | 23810 | 0.29142 | 1.92759 | 2379.745 | 80.5571 | 0.525174 | 0.67585 | 834.377 | - | - | 2021-02-28 03:56 | 2 | 10 | RateC
7201 | 224123 | 23840 | 0.29142 | 1.93003 | 2382.755 | 80.6589 | 0.526104 | 0.67713 | 835.959 | - | - | 2021-02-28 03:57 | 2 | 10 | RateC
7202 | 224154 | 23870 | 0.29142 | 1.93247 | 2385.766 | 80.7609 | 0.527034 | 0.67841 | 837.543 | - | - | 2021-02-28 03:57 | 2 | 10 | RateC
7203 | 224184 | 23900 | 0.29142 | 1.93492 | 2388.789 | 80.8632 | 0.527034 | 0.6797 | 839.136 | - | - | 2021-02-28 03:58 | 2 | 10 | RateC
7204 | 224214 | 23930 | 0.29142 | 1.93735 | 2391.796 | 80.965 | 0.528584 | 0.68099 | 840.722 | - | - | 2021-02-28 03:58 | 2 | 10 | RateC
7205 | 224244 | 23960 | 0.29142 | 1.93979 | 2394.807 | 81.0669 | 0.528894 | 0.68227 | 842.314 | - | - | 2021-02-28 03:59 | 2 | 10 | RateC
7206 | 224274 | 23990 | 0.29142 | 1.94221 | 2397.795 | 81.1681 | 0.529824 | 0.68356 | 843.897 | - | - | 2021-02-28 03:59 | 2 | 10 | RateC
7207 | 224304 | 24020 | 0.29142 | 1.94464 | 2400.788 | 81.2694 | 0.530134 | 0.68484 | 845.483 | - | - | 2021-02-28 04:00 | 2 | 10 | RateC
7208 | 224334 | 24050 | 0.29142 | 1.94707 | 2403.79 | 81.371 | 0.530444 | 0.68613 | 847.074 | - | - | 2021-02-28 04:00 | 2 | 10 | RateC
7209 | 224364 | 24080 | 0.29142 | 1.94951 | 2406.804 | 81.473 | 0.530754 | 0.68743 | 848.673 | - | - | 2021-02-28 04:01 | 2 | 10 | RateC
7210 | 224394 | 24110 | 0.29142 | 1.95195 | 2409.814 | 81.5749 | 0.531684 | 0.68872 | 850.271 | - | - | 2021-02-28 04:01 | 2 | 10 | RateC
7211 | 224424 | 24140 | 0.29142 | 1.95437 | 2412.803 | 81.6761 | 0.532614 | 0.69001 | 851.861 | - | - | 2021-02-28 04:02 | 2 | 10 | RateC
7212 | 224454 | 24170 | 0.29204 | 1.95681 | 2415.812 | 81.7779 | 0.532924 | 0.69131 | 853.464 | - | - | 2021-02-28 04:02 | 2 | 10 | RateC
7213 | 224484 | 24201 | 0.29142 | 1.95925 | 2418.824 | 81.8799 | 0.534474 | 0.69261 | 855.072 | - | - | 2021-02-28 04:03 | 2 | 10 | RateC
7214 | 224514 | 24231 | 0.29142 | 1.96168 | 2421.829 | 81.9816 | 0.535094 | 0.69391 | 856.679 | - | - | 2021-02-28 04:03 | 2 | 10 | RateC
7215 | 224544 | 24261 | 0.29142 | 1.96412 | 2424.836 | 82.0834 | 0.535404 | 0.69521 | 858.288 | - | - | 2021-02-28 04:04 | 2 | 10 | RateC
7216 | 224575 | 24291 | 0.29142 | 1.96655 | 2427.836 | 82.185 | 0.536024 | 0.69652 | 859.896 | - | - | 2021-02-28 04:04 | 2 | 10 | RateC
7217 | 224605 | 24321 | 0.29142 | 1.96898 | 2430.842 | 82.2867 | 0.536024 | 0.69782 | 861.508 | - | - | 2021-02-28 04:05 | 2 | 10 | RateC
7218 | 224635 | 24351 | 0.29204 | 1.97142 | 2433.853 | 82.3887 | 0.536334 | 0.69913 | 863.123 | - | - | 2021-02-28 04:05 | 2 | 10 | RateC
7219 | 224665 | 24381 | 0.29142 | 1.97385 | 2436.856 | 82.4903 | 0.537574 | 0.70044 | 864.736 | - | - | 2021-02-28 04:06 | 2 | 10 | RateC
7220 | 224695 | 24411 | 0.29142 | 1.97629 | 2439.868 | 82.5923 | 0.537884 | 0.70175 | 866.355 | - | - | 2021-02-28 04:06 | 2 | 10 | RateC
7221 | 224725 | 24441 | 0.29142 | 1.97875 | 2442.896 | 82.6948 | 0.538504 | 0.70307 | 867.985 | - | - | 2021-02-28 04:07 | 2 | 10 | RateC
7222 | 224755 | 24471 | 0.29142 | 1.98118 | 2445.901 | 82.7965 | 0.540055 | 0.70438 | 869.604 | - | - | 2021-02-28 04:07 | 2 | 10 | RateC
7223 | 224785 | 24502 | 0.29142 | 1.98362 | 2448.912 | 82.8984 | 0.540675 | 0.7057 | 871.232 | - | - | 2021-02-28 04:08 | 2 | 10 | RateC
7224 | 224815 | 24532 | 0.29142 | 1.98606 | 2451.922 | 83.0003 | 0.541295 | 0.70702 | 872.86 | - | - | 2021-02-28 04:08 | 2 | 10 | RateC
7225 | 224846 | 24562 | 0.29142 | 1.9885 | 2454.944 | 83.1026 | 0.542225 | 0.70834 | 874.497 | - | - | 2021-02-28 04:09 | 2 | 10 | RateC
7226 | 224876 | 24592 | 0.29142 | 1.99094 | 2457.947 | 83.2043 | 0.542845 | 0.70966 | 876.126 | - | - | 2021-02-28 04:09 | 2 | 10 | RateC
7227 | 224906 | 24622 | 0.29142 | 1.99337 | 2460.95 | 83.3059 | 0.544085 | 0.71098 | 877.758 | - | - | 2021-02-28 04:10 | 2 | 10 | RateC
7228 | 224936 | 24652 | 0.29142 | 1.9958 | 2463.947 | 83.4074 | 0.544085 | 0.7123 | 879.388 | - | - | 2021-02-28 04:10 | 2 | 10 | RateC
7229 | 224966 | 24682 | 0.29142 | 1.99823 | 2466.952 | 83.5091 | 0.545635 | 0.71363 | 881.027 | - | - | 2021-02-28 04:11 | 2 | 10 | RateC
7230 | 224996 | 24712 | 0.29142 | 2.00066 | 2469.947 | 83.6105 | 0.545945 | 0.71496 | 882.661 | - | - | 2021-02-28 04:11 | 2 | 10 | RateC
7231 | 225026 | 24742 | 0.29142 | 2.00308 | 2472.936 | 83.7117 | 0.546875 | 0.71628 | 884.293 | - | - | 2021-02-28 04:12 | 2 | 10 | RateC
7232 | 225056 | 24772 | 0.29142 | 2.0055 | 2475.927 | 83.8129 | 0.547805 | 0.7176 | 885.929 | - | - | 2021-02-28 04:12 | 2 | 10 | RateC
7233 | 225086 | 24802 | 0.29142 | 2.00794 | 2478.937 | 83.9148 | 0.548735 | 0.71894 | 887.579 | - | - | 2021-02-28 04:13 | 2 | 10 | RateC
7234 | 225116 | 24832 | 0.29142 | 2.01038 | 2481.946 | 84.0167 | 0.549665 | 0.72028 | 889.232 | - | - | 2021-02-28 04:13 | 2 | 10 | RateC
7235 | 225146 | 24862 | 0.29142 | 2.01281 | 2484.946 | 84.1182 | 0.550905 | 0.72161 | 890.882 | - | - | 2021-02-28 04:14 | 2 | 10 | RateC
7236 | 225176 | 24892 | 0.29142 | 2.01524 | 2487.952 | 84.22 | 0.551215 | 0.72296 | 892.539 | - | - | 2021-02-28 04:14 | 2 | 10 | RateC
7237 | 225206 | 24922 | 0.29142 | 2.01768 | 2490.959 | 84.3218 | 0.552145 | 0.7243 | 894.198 | - | - | 2021-02-28 04:15 | 2 | 10 | RateC
7238 | 225236 | 24952 | 0.29142 | 2.02011 | 2493.961 | 84.4234 | 0.552765 | 0.72564 | 895.856 | - | - | 2021-02-28 04:15 | 2 | 10 | RateC
7239 | 225266 | 24982 | 0.29142 | 2.02254 | 2496.967 | 84.5251 | 0.554315 | 0.72699 | 897.519 | - | - | 2021-02-28 04:16 | 2 | 10 | RateC
7240 | 225296 | 25013 | 0.29142 | 2.02499 | 2499.987 | 84.6274 | 0.554315 | 0.72835 | 899.193 | - | - | 2021-02-28 04:16 | 2 | 10 | RateC
7241 | 225326 | 25043 | 0.29142 | 2.02742 | 2502.987 | 84.7289 | 0.554936 | 0.72969 | 900.856 | - | - | 2021-02-28 04:17 | 2 | 10 | RateC
7242 | 225356 | 25073 | 0.29204 | 2.02985 | 2505.987 | 84.8305 | 0.555556 | 0.73104 | 902.523 | - | - | 2021-02-28 04:17 | 2 | 10 | RateC
7243 | 225386 | 25103 | 0.29142 | 2.03228 | 2508.983 | 84.9319 | 0.558036 | 0.7324 | 904.192 | - | - | 2021-02-28 04:18 | 2 | 10 | RateC
7244 | 225416 | 25133 | 0.29142 | 2.03471 | 2511.986 | 85.0335 | 0.558036 | 0.73375 | 905.866 | - | - | 2021-02-28 04:18 | 2 | 10 | RateC
7245 | 225447 | 25163 | 0.29142 | 2.03715 | 2514.997 | 85.1355 | 0.559586 | 0.73512 | 907.549 | - | - | 2021-02-28 04:19 | 2 | 10 | RateC
7246 | 225477 | 25193 | 0.29142 | 2.03958 | 2518.005 | 85.2373 | 0.560826 | 0.73648 | 909.235 | - | - | 2021-02-28 04:19 | 2 | 10 | RateC
7247 | 225507 | 25223 | 0.29142 | 2.04202 | 2521.013 | 85.3391 | 0.561136 | 0.73785 | 910.922 | - | - | 2021-02-28 04:20 | 2 | 10 | RateC
7248 | 225537 | 25253 | 0.29142 | 2.04445 | 2524.017 | 85.4408 | 0.561756 | 0.73921 | 912.609 | - | - | 2021-02-28 04:20 | 2 | 10 | RateC
7249 | 225567 | 25283 | 0.29142 | 2.0469 | 2527.033 | 85.5429 | 0.562686 | 0.74059 | 914.305 | - | - | 2021-02-28 04:21 | 2 | 10 | RateC
7250 | 225597 | 25313 | 0.29142 | 2.04934 | 2530.045 | 85.6449 | 0.563306 | 0.74196 | 916 | - | - | 2021-02-28 04:21 | 2 | 10 | RateC
7251 | 225627 | 25343 | 0.29142 | 2.05177 | 2533.055 | 85.7467 | 0.564546 | 0.74334 | 917.699 | - | - | 2021-02-28 04:22 | 2 | 10 | RateC
7252 | 225657 | 25374 | 0.29142 | 2.05421 | 2536.064 | 85.8486 | 0.565786 | 0.74471 | 919.4 | - | - | 2021-02-28 04:22 | 2 | 10 | RateC
7253 | 225687 | 25403 | 0.29142 | 2.05663 | 2539.055 | 85.9499 | 0.566716 | 0.74609 | 921.094 | - | - | 2021-02-28 04:23 | 2 | 10 | RateC
7254 | 225717 | 25434 | 0.29142 | 2.05907 | 2542.067 | 86.0518 | 0.567336 | 0.74747 | 922.803 | - | - | 2021-02-28 04:23 | 2 | 10 | RateC
7255 | 225747 | 25464 | 0.29142 | 2.0615 | 2545.061 | 86.1532 | 0.569196 | 0.74885 | 924.507 | - | - | 2021-02-28 04:24 | 2 | 10 | RateC
7256 | 225777 | 25494 | 0.29142 | 2.06394 | 2548.071 | 86.2551 | 0.570126 | 0.75024 | 926.221 | - | - | 2021-02-28 04:24 | 2 | 10 | RateC
7257 | 225808 | 25524 | 0.29204 | 2.06637 | 2551.075 | 86.3568 | 0.570747 | 0.75163 | 927.934 | - | - | 2021-02-28 04:25 | 2 | 10 | RateC
7258 | 225838 | 25554 | 0.29142 | 2.0688 | 2554.077 | 86.4584 | 0.571367 | 0.75302 | 929.649 | - | - | 2021-02-28 04:25 | 2 | 10 | RateC
7259 | 225868 | 25584 | 0.29142 | 2.07123 | 2557.079 | 86.56 | 0.572607 | 0.75441 | 931.366 | - | - | 2021-02-28 04:26 | 2 | 10 | RateC
7260 | 225898 | 25614 | 0.29142 | 2.07366 | 2560.071 | 86.6613 | 0.573227 | 0.7558 | 933.081 | - | - | 2021-02-28 04:26 | 2 | 10 | RateC
7261 | 225927 | 25644 | 0.29142 | 2.07608 | 2563.062 | 86.7625 | 0.574777 | 0.75719 | 934.797 | - | - | 2021-02-28 04:27 | 2 | 10 | RateC
7262 | 225957 | 25674 | 0.29142 | 2.07851 | 2566.064 | 86.8642 | 0.576327 | 0.75859 | 936.526 | - | - | 2021-02-28 04:27 | 2 | 10 | RateC
7263 | 225988 | 25704 | 0.29142 | 2.08094 | 2569.065 | 86.9658 | 0.577567 | 0.75999 | 938.257 | - | - | 2021-02-28 04:28 | 2 | 10 | RateC
7264 | 226018 | 25734 | 0.29142 | 2.08338 | 2572.073 | 87.0676 | 0.576947 | 0.76139 | 939.992 | - | - | 2021-02-28 04:28 | 2 | 10 | RateC
7265 | 226048 | 25764 | 0.29142 | 2.08581 | 2575.075 | 87.1692 | 0.579117 | 0.7628 | 941.729 | - | - | 2021-02-28 04:29 | 2 | 10 | RateC
7266 | 226078 | 25794 | 0.29142 | 2.08824 | 2578.074 | 87.2707 | 0.579427 | 0.76421 | 943.468 | - | - | 2021-02-28 04:29 | 2 | 10 | RateC
7267 | 226108 | 25824 | 0.29142 | 2.09067 | 2581.077 | 87.3724 | 0.581287 | 0.76562 | 945.211 | - | - | 2021-02-28 04:30 | 2 | 10 | RateC
7268 | 226138 | 25854 | 0.29142 | 2.0931 | 2584.077 | 87.4739 | 0.581907 | 0.76703 | 946.955 | - | - | 2021-02-28 04:30 | 2 | 10 | RateC
7269 | 226168 | 25884 | 0.29142 | 2.09553 | 2587.076 | 87.5754 | 0.583147 | 0.76845 | 948.702 | - | - | 2021-02-28 04:31 | 2 | 10 | RateC
7270 | 226198 | 25914 | 0.29142 | 2.09797 | 2590.084 | 87.6772 | 0.584077 | 0.76987 | 950.459 | - | - | 2021-02-28 04:31 | 2 | 10 | RateC
7271 | 226228 | 25944 | 0.29142 | 2.10041 | 2593.094 | 87.7791 | 0.585317 | 0.7713 | 952.219 | - | - | 2021-02-28 04:32 | 2 | 10 | RateC
7272 | 226258 | 25974 | 0.29142 | 2.10285 | 2596.114 | 87.8814 | 0.586558 | 0.77273 | 953.99 | - | - | 2021-02-28 04:32 | 2 | 10 | RateC
7273 | 226288 | 26004 | 0.29204 | 2.10529 | 2599.119 | 87.9831 | 0.586868 | 0.77416 | 955.753 | - | - | 2021-02-28 04:33 | 2 | 10 | RateC
7274 | 226318 | 26034 | 0.29142 | 2.10772 | 2602.124 | 88.0848 | 0.587798 | 0.77559 | 957.519 | - | - | 2021-02-28 04:33 | 2 | 10 | RateC
7275 | 226348 | 26065 | 0.29142 | 2.11015 | 2605.129 | 88.1865 | 0.589658 | 0.77702 | 959.289 | - | - | 2021-02-28 04:34 | 2 | 10 | RateC
7276 | 226378 | 26095 | 0.29142 | 2.11259 | 2608.134 | 88.2883 | 0.590898 | 0.77846 | 961.063 | - | - | 2021-02-28 04:34 | 2 | 10 | RateC
7277 | 226408 | 26124 | 0.29142 | 2.11501 | 2611.123 | 88.3894 | 0.591828 | 0.77989 | 962.831 | - | - | 2021-02-28 04:35 | 2 | 10 | RateC
7278 | 226438 | 26155 | 0.29142 | 2.11744 | 2614.127 | 88.4911 | 0.593378 | 0.78134 | 964.611 | - | - | 2021-02-28 04:35 | 2 | 10 | RateC
7279 | 226468 | 26185 | 0.29204 | 2.11987 | 2617.124 | 88.5926 | 0.594928 | 0.78278 | 966.392 | - | - | 2021-02-28 04:36 | 2 | 10 | RateC
7280 | 226498 | 26214 | 0.29142 | 2.12229 | 2620.116 | 88.6939 | 0.596168 | 0.78422 | 968.174 | - | - | 2021-02-28 04:36 | 2 | 10 | RateC
7281 | 226528 | 26245 | 0.29142 | 2.12473 | 2623.126 | 88.7958 | 0.596788 | 0.78568 | 969.97 | - | - | 2021-02-28 04:37 | 2 | 10 | RateC
7282 | 226558 | 26275 | 0.29142 | 2.12717 | 2626.13 | 88.8975 | 0.597718 | 0.78713 | 971.765 | - | - | 2021-02-28 04:37 | 2 | 10 | RateC
7283 | 226589 | 26305 | 0.29142 | 2.1296 | 2629.135 | 88.9992 | 0.599888 | 0.78859 | 973.565 | - | - | 2021-02-28 04:38 | 2 | 10 | RateC
7284 | 226619 | 26335 | 0.29142 | 2.13203 | 2632.14 | 89.1009 | 0.601438 | 0.79005 | 975.37 | - | - | 2021-02-28 04:38 | 2 | 10 | RateC
7285 | 226649 | 26365 | 0.29142 | 2.13449 | 2635.173 | 89.2036 | 0.602679 | 0.79153 | 977.196 | - | - | 2021-02-28 04:39 | 2 | 10 | RateC
7286 | 226679 | 26395 | 0.29142 | 2.13692 | 2638.178 | 89.3053 | 0.603609 | 0.793 | 979.009 | - | - | 2021-02-28 04:39 | 2 | 10 | RateC
7287 | 226709 | 26425 | 0.29142 | 2.13935 | 2641.176 | 89.4068 | 0.605159 | 0.79447 | 980.821 | - | - | 2021-02-28 04:40 | 2 | 10 | RateC
7288 | 226739 | 26455 | 0.29204 | 2.14179 | 2644.183 | 89.5086 | 0.606399 | 0.79594 | 982.643 | - | - | 2021-02-28 04:40 | 2 | 10 | RateC
7289 | 226769 | 26485 | 0.29142 | 2.14422 | 2647.186 | 89.6102 | 0.607639 | 0.79742 | 984.466 | - | - | 2021-02-28 04:41 | 2 | 10 | RateC
7290 | 226799 | 26515 | 0.29142 | 2.14666 | 2650.193 | 89.712 | 0.609809 | 0.7989 | 986.295 | - | - | 2021-02-28 04:41 | 2 | 10 | RateC
7291 | 226829 | 26545 | 0.29142 | 2.14908 | 2653.191 | 89.8135 | 0.610429 | 0.80038 | 988.125 | - | - | 2021-02-28 04:42 | 2 | 10 | RateC
7292 | 226859 | 26575 | 0.29142 | 2.15152 | 2656.196 | 89.9152 | 0.612289 | 0.80187 | 989.962 | - | - | 2021-02-28 04:42 | 2 | 10 | RateC
7293 | 226889 | 26605 | 0.29204 | 2.15395 | 2659.2 | 90.0169 | 0.613219 | 0.80336 | 991.803 | - | - | 2021-02-28 04:43 | 2 | 10 | RateC
7294 | 226919 | 26636 | 0.29142 | 2.15639 | 2662.209 | 90.1188 | 0.615079 | 0.80486 | 993.65 | - | - | 2021-02-28 04:43 | 2 | 10 | RateC
7295 | 226949 | 26666 | 0.29142 | 2.15882 | 2665.211 | 90.2204 | 0.615699 | 0.80635 | 995.497 | - | - | 2021-02-28 04:44 | 2 | 10 | RateC
7296 | 226979 | 26696 | 0.29142 | 2.16125 | 2668.213 | 90.322 | 0.61818 | 0.80785 | 997.35 | - | - | 2021-02-28 04:44 | 2 | 10 | RateC
7297 | 227010 | 26726 | 0.29142 | 2.16369 | 2671.217 | 90.4237 | 0.61911 | 0.80936 | 999.209 | - | - | 2021-02-28 04:45 | 2 | 10 | RateC
7298 | 227040 | 26756 | 0.29142 | 2.16612 | 2674.226 | 90.5256 | 0.62035 | 0.81087 | 1001.074 | - | - | 2021-02-28 04:45 | 2 | 10 | RateC
7299 | 227070 | 26786 | 0.29142 | 2.16857 | 2677.251 | 90.628 | 0.62221 | 0.81239 | 1002.954 | - | - | 2021-02-28 04:46 | 2 | 10 | RateC
7300 | 227100 | 26816 | 0.29142 | 2.17101 | 2680.258 | 90.7298 | 0.62345 | 0.81391 | 1004.826 | - | - | 2021-02-28 04:46 | 2 | 10 | RateC
7301 | 227130 | 26846 | 0.29142 | 2.17345 | 2683.269 | 90.8317 | 0.625 | 0.81543 | 1006.706 | - | - | 2021-02-28 04:47 | 2 | 10 | RateC
7302 | 227160 | 26876 | 0.29142 | 2.17589 | 2686.282 | 90.9337 | 0.62717 | 0.81696 | 1008.592 | - | - | 2021-02-28 04:47 | 2 | 10 | RateC
7303 | 227190 | 26906 | 0.29204 | 2.17832 | 2689.286 | 91.0354 | 0.62872 | 0.81849 | 1010.478 | - | - | 2021-02-28 04:48 | 2 | 10 | RateC
7304 | 227220 | 26937 | 0.29142 | 2.18076 | 2692.296 | 91.1372 | 0.63027 | 0.82002 | 1012.373 | - | - | 2021-02-28 04:48 | 2 | 10 | RateC
7305 | 227251 | 26967 | 0.29142 | 2.18321 | 2695.327 | 91.2398 | 0.6312 | 0.82157 | 1014.284 | - | - | 2021-02-28 04:49 | 2 | 10 | RateC
7306 | 227281 | 26997 | 0.29142 | 2.18565 | 2698.339 | 91.3418 | 0.63244 | 0.82311 | 1016.188 | - | - | 2021-02-28 04:49 | 2 | 10 | RateC
7307 | 227311 | 27027 | 0.29142 | 2.18809 | 2701.344 | 91.4435 | 0.634611 | 0.82465 | 1018.092 | - | - | 2021-02-28 04:50 | 2 | 10 | RateC
7308 | 227341 | 27057 | 0.29142 | 2.19051 | 2704.334 | 91.5448 | 0.637091 | 0.82619 | 1019.993 | - | - | 2021-02-28 04:50 | 2 | 10 | RateC
7309 | 227371 | 27087 | 0.29142 | 2.19295 | 2707.346 | 91.6467 | 0.638331 | 0.82775 | 1021.912 | - | - | 2021-02-28 04:51 | 2 | 10 | RateC
7310 | 227401 | 27117 | 0.29142 | 2.19539 | 2710.354 | 91.7485 | 0.640501 | 0.82931 | 1023.837 | - | - | 2021-02-28 04:51 | 2 | 10 | RateC
7311 | 227431 | 27148 | 0.29142 | 2.19784 | 2713.385 | 91.8511 | 0.641121 | 0.83088 | 1025.778 | - | - | 2021-02-28 04:52 | 2 | 10 | RateC
7312 | 227461 | 27178 | 0.29142 | 2.20027 | 2716.379 | 91.9525 | 0.643291 | 0.83244 | 1027.701 | - | - | 2021-02-28 04:52 | 2 | 10 | RateC
7313 | 227491 | 27207 | 0.29142 | 2.20269 | 2719.368 | 92.0537 | 0.644841 | 0.834 | 1029.627 | - | - | 2021-02-28 04:53 | 2 | 10 | RateC
7314 | 227521 | 27237 | 0.29142 | 2.20511 | 2722.357 | 92.1549 | 0.647011 | 0.83556 | 1031.558 | - | - | 2021-02-28 04:53 | 2 | 10 | RateC
7315 | 227551 | 27267 | 0.29142 | 2.20753 | 2725.349 | 92.2561 | 0.648562 | 0.83713 | 1033.495 | - | - | 2021-02-28 04:54 | 2 | 10 | RateC
7316 | 227581 | 27297 | 0.29142 | 2.20997 | 2728.362 | 92.3581 | 0.651042 | 0.83872 | 1035.452 | - | - | 2021-02-28 04:54 | 2 | 10 | RateC
7317 | 227611 | 27328 | 0.29142 | 2.21241 | 2731.371 | 92.46 | 0.652902 | 0.84031 | 1037.414 | - | - | 2021-02-28 04:55 | 2 | 10 | RateC
7318 | 227641 | 27358 | 0.29142 | 2.21485 | 2734.381 | 92.5619 | 0.654452 | 0.8419 | 1039.382 | - | - | 2021-02-28 04:55 | 2 | 10 | RateC
7319 | 227672 | 27388 | 0.29142 | 2.21728 | 2737.388 | 92.6637 | 0.656002 | 0.8435 | 1041.353 | - | - | 2021-02-28 04:56 | 2 | 10 | RateC
7320 | 227702 | 27418 | 0.29142 | 2.21972 | 2740.394 | 92.7654 | 0.658792 | 0.84509 | 1043.327 | - | - | 2021-02-28 04:56 | 2 | 10 | RateC
7321 | 227732 | 27448 | 0.29142 | 2.22215 | 2743.398 | 92.8671 | 0.660652 | 0.8467 | 1045.31 | - | - | 2021-02-28 04:57 | 2 | 10 | RateC
7322 | 227762 | 27478 | 0.29142 | 2.2246 | 2746.424 | 92.9696 | 0.661892 | 0.84832 | 1047.312 | - | - | 2021-02-28 04:57 | 2 | 10 | RateC
7323 | 227792 | 27508 | 0.29142 | 2.22704 | 2749.43 | 93.0713 | 0.664373 | 0.84994 | 1049.304 | - | - | 2021-02-28 04:58 | 2 | 10 | RateC
7324 | 227822 | 27538 | 0.29204 | 2.22948 | 2752.443 | 93.1733 | 0.666233 | 0.85156 | 1051.308 | - | - | 2021-02-28 04:58 | 2 | 10 | RateC
7325 | 227852 | 27568 | 0.29142 | 2.23191 | 2755.448 | 93.275 | 0.668093 | 0.85318 | 1053.314 | - | - | 2021-02-28 04:59 | 2 | 10 | RateC
7326 | 227882 | 27598 | 0.29142 | 2.23434 | 2758.446 | 93.3765 | 0.670573 | 0.85481 | 1055.32 | - | - | 2021-02-28 04:59 | 2 | 10 | RateC
7327 | 227912 | 27628 | 0.29142 | 2.23678 | 2761.454 | 93.4783 | 0.672433 | 0.85645 | 1057.341 | - | - | 2021-02-28 05:00 | 2 | 10 | RateC
7328 | 227942 | 27659 | 0.29142 | 2.23921 | 2764.462 | 93.5801 | 0.674293 | 0.85809 | 1059.367 | - | - | 2021-02-28 05:00 | 2 | 10 | RateC
7329 | 227972 | 27689 | 0.29142 | 2.24164 | 2767.461 | 93.6817 | 0.677083 | 0.85973 | 1061.394 | - | - | 2021-02-28 05:01 | 2 | 10 | RateC
7330 | 228002 | 27719 | 0.29142 | 2.24407 | 2770.457 | 93.7831 | 0.680184 | 0.86138 | 1063.428 | - | - | 2021-02-28 05:01 | 2 | 10 | RateC
7331 | 228033 | 27749 | 0.29142 | 2.24651 | 2773.468 | 93.885 | 0.682354 | 0.86304 | 1065.479 | - | - | 2021-02-28 05:02 | 2 | 10 | RateC
7332 | 228063 | 27779 | 0.29142 | 2.24894 | 2776.473 | 93.9867 | 0.684834 | 0.8647 | 1067.534 | - | - | 2021-02-28 05:02 | 2 | 10 | RateC
7333 | 228093 | 27809 | 0.29142 | 2.25138 | 2779.477 | 94.0884 | 0.686384 | 0.86637 | 1069.593 | - | - | 2021-02-28 05:03 | 2 | 10 | RateC
7334 | 228123 | 27839 | 0.29142 | 2.25381 | 2782.484 | 94.1902 | 0.689484 | 0.86805 | 1071.662 | - | - | 2021-02-28 05:03 | 2 | 10 | RateC
7335 | 228153 | 27869 | 0.29142 | 2.25624 | 2785.486 | 94.2918 | 0.691654 | 0.86973 | 1073.735 | - | - | 2021-02-28 05:04 | 2 | 10 | RateC
7336 | 228183 | 27899 | 0.29142 | 2.25868 | 2788.496 | 94.3937 | 0.694754 | 0.87141 | 1075.82 | - | - | 2021-02-28 05:04 | 2 | 10 | RateC
7337 | 228213 | 27929 | 0.29142 | 2.26112 | 2791.506 | 94.4956 | 0.697545 | 0.87311 | 1077.914 | - | - | 2021-02-28 05:05 | 2 | 10 | RateC
7338 | 228243 | 27959 | 0.29142 | 2.26355 | 2794.512 | 94.5974 | 0.699405 | 0.87481 | 1080.014 | - | - | 2021-02-28 05:05 | 2 | 10 | RateC
7339 | 228273 | 27989 | 0.29142 | 2.26598 | 2797.501 | 94.6986 | 0.702195 | 0.87651 | 1082.109 | - | - | 2021-02-28 05:06 | 2 | 10 | RateC
7340 | 228303 | 28019 | 0.29142 | 2.2684 | 2800.491 | 94.7998 | 0.704985 | 0.87821 | 1084.214 | - | - | 2021-02-28 05:06 | 2 | 10 | RateC
7341 | 228333 | 28049 | 0.29142 | 2.27083 | 2803.495 | 94.9015 | 0.707775 | 0.87993 | 1086.335 | - | - | 2021-02-28 05:07 | 2 | 10 | RateC
7342 | 228363 | 28079 | 0.29142 | 2.27325 | 2806.486 | 95.0027 | 0.709945 | 0.88165 | 1088.455 | - | - | 2021-02-28 05:07 | 2 | 10 | RateC
7343 | 228393 | 28109 | 0.29204 | 2.27569 | 2809.494 | 95.1045 | 0.713666 | 0.88338 | 1090.596 | - | - | 2021-02-28 05:08 | 2 | 10 | RateC
7344 | 228423 | 28139 | 0.29142 | 2.27814 | 2812.524 | 95.2071 | 0.716146 | 0.88514 | 1092.761 | - | - | 2021-02-28 05:08 | 2 | 10 | RateC
7345 | 228453 | 28170 | 0.29142 | 2.28058 | 2815.53 | 95.3089 | 0.719246 | 0.88688 | 1094.918 | - | - | 2021-02-28 05:09 | 2 | 10 | RateC
7346 | 228483 | 28199 | 0.29142 | 2.283 | 2818.521 | 95.4101 | 0.722346 | 0.88863 | 1097.075 | - | - | 2021-02-28 05:09 | 2 | 10 | RateC
7347 | 228513 | 28230 | 0.29142 | 2.28544 | 2821.529 | 95.5119 | 0.725446 | 0.89039 | 1099.252 | - | - | 2021-02-28 05:10 | 2 | 10 | RateC
7348 | 228543 | 28260 | 0.29142 | 2.28787 | 2824.535 | 95.6137 | 0.728547 | 0.89216 | 1101.437 | - | - | 2021-02-28 05:10 | 2 | 10 | RateC
7349 | 228574 | 28290 | 0.29142 | 2.29032 | 2827.551 | 95.7158 | 0.732267 | 0.89395 | 1103.641 | - | - | 2021-02-28 05:11 | 2 | 10 | RateC
7350 | 228604 | 28320 | 0.29142 | 2.29274 | 2830.544 | 95.8171 | 0.735057 | 0.89573 | 1105.838 | - | - | 2021-02-28 05:11 | 2 | 10 | RateC
7351 | 228634 | 28350 | 0.29142 | 2.29517 | 2833.542 | 95.9186 | 0.738777 | 0.89752 | 1108.048 | - | - | 2021-02-28 05:12 | 2 | 10 | RateC
7352 | 228664 | 28380 | 0.29142 | 2.2976 | 2836.545 | 96.0202 | 0.741877 | 0.89932 | 1110.271 | - | - | 2021-02-28 05:12 | 2 | 10 | RateC
7353 | 228694 | 28410 | 0.29142 | 2.30004 | 2839.553 | 96.1221 | 0.744978 | 0.90113 | 1112.508 | - | - | 2021-02-28 05:13 | 2 | 10 | RateC
7354 | 228724 | 28440 | 0.29142 | 2.30248 | 2842.563 | 96.224 | 0.749008 | 0.90295 | 1114.759 | - | - | 2021-02-28 05:13 | 2 | 10 | RateC
7355 | 228754 | 28470 | 0.29142 | 2.30491 | 2845.568 | 96.3257 | 0.753348 | 0.90478 | 1117.017 | - | - | 2021-02-28 05:14 | 2 | 10 | RateC
7356 | 228784 | 28500 | 0.29142 | 2.30734 | 2848.573 | 96.4274 | 0.756758 | 0.90662 | 1119.286 | - | - | 2021-02-28 05:14 | 2 | 10 | RateC
7357 | 228814 | 28530 | 0.29142 | 2.30977 | 2851.571 | 96.5289 | 0.760789 | 0.90847 | 1121.562 | - | - | 2021-02-28 05:15 | 2 | 10 | RateC
7358 | 228844 | 28560 | 0.29142 | 2.31221 | 2854.577 | 96.6306 | 0.765439 | 0.91032 | 1123.854 | - | - | 2021-02-28 05:15 | 2 | 10 | RateC
7359 | 228874 | 28590 | 0.29142 | 2.31464 | 2857.578 | 96.7322 | 0.769159 | 0.91219 | 1126.156 | - | - | 2021-02-28 05:16 | 2 | 10 | RateC
7360 | 228904 | 28620 | 0.29142 | 2.31708 | 2860.588 | 96.8341 | 0.773499 | 0.91407 | 1128.478 | - | - | 2021-02-28 05:16 | 2 | 10 | RateC
7361 | 228934 | 28650 | 0.29142 | 2.3195 | 2863.578 | 96.9353 | 0.77815 | 0.91594 | 1130.796 | - | - | 2021-02-28 05:17 | 2 | 10 | RateC
7362 | 228964 | 28681 | 0.29142 | 2.32195 | 2866.601 | 97.0377 | 0.78125 | 0.91785 | 1133.153 | - | - | 2021-02-28 05:17 | 2 | 10 | RateC
7363 | 228994 | 28711 | 0.29142 | 2.32439 | 2869.612 | 97.1396 | 0.78652 | 0.91977 | 1135.513 | - | - | 2021-02-28 05:18 | 2 | 10 | RateC
7364 | 229025 | 28741 | 0.29142 | 2.32683 | 2872.626 | 97.2416 | 0.791171 | 0.92169 | 1137.891 | - | - | 2021-02-28 05:18 | 2 | 10 | RateC
7365 | 229055 | 28771 | 0.29142 | 2.32927 | 2875.639 | 97.3436 | 0.796751 | 0.92363 | 1140.283 | - | - | 2021-02-28 05:19 | 2 | 10 | RateC
7366 | 229085 | 28801 | 0.29142 | 2.3317 | 2878.645 | 97.4454 | 0.801091 | 0.92557 | 1142.684 | - | - | 2021-02-28 05:19 | 2 | 10 | RateC
7367 | 229115 | 28831 | 0.29142 | 2.33414 | 2881.652 | 97.5471 | 0.806982 | 0.92753 | 1145.102 | - | - | 2021-02-28 05:20 | 2 | 10 | RateC
7368 | 229145 | 28861 | 0.29142 | 2.33657 | 2884.648 | 97.6486 | 0.810702 | 0.9295 | 1147.526 | - | - | 2021-02-28 05:20 | 2 | 10 | RateC
7369 | 229175 | 28891 | 0.29142 | 2.33899 | 2887.647 | 97.7501 | 0.816592 | 0.93147 | 1149.966 | - | - | 2021-02-28 05:21 | 2 | 10 | RateC
7370 | 229205 | 28921 | 0.29142 | 2.34142 | 2890.638 | 97.8514 | 0.822793 | 0.93346 | 1152.417 | - | - | 2021-02-28 05:21 | 2 | 10 | RateC
7371 | 229235 | 28951 | 0.29142 | 2.34384 | 2893.629 | 97.9526 | 0.828373 | 0.93546 | 1154.885 | - | - | 2021-02-28 05:22 | 2 | 10 | RateC
7372 | 229265 | 28981 | 0.29142 | 2.34627 | 2896.635 | 98.0544 | 0.833643 | 0.93748 | 1157.382 | - | - | 2021-02-28 05:22 | 2 | 10 | RateC
7373 | 229295 | 29011 | 0.29142 | 2.34871 | 2899.644 | 98.1562 | 0.840464 | 0.93952 | 1159.901 | - | - | 2021-02-28 05:23 | 2 | 10 | RateC
7374 | 229325 | 29041 | 0.29142 | 2.35113 | 2902.635 | 98.2575 | 0.845734 | 0.94156 | 1162.424 | - | - | 2021-02-28 05:23 | 2 | 10 | RateC
7375 | 229355 | 29071 | 0.29142 | 2.35357 | 2905.642 | 98.3593 | 0.853175 | 0.94363 | 1164.978 | - | - | 2021-02-28 05:24 | 2 | 10 | RateC
7376 | 229385 | 29101 | 0.29142 | 2.35601 | 2908.65 | 98.4611 | 0.859375 | 0.94572 | 1167.552 | - | - | 2021-02-28 05:24 | 2 | 10 | RateC
7377 | 229415 | 29131 | 0.29142 | 2.35844 | 2911.657 | 98.5629 | 0.865885 | 0.94782 | 1170.146 | - | - | 2021-02-28 05:25 | 2 | 10 | RateC
7378 | 229445 | 29161 | 0.29142 | 2.36088 | 2914.665 | 98.6647 | 0.872706 | 0.94994 | 1172.76 | - | - | 2021-02-28 05:25 | 2 | 10 | RateC
7379 | 229475 | 29192 | 0.29142 | 2.36332 | 2917.677 | 98.7666 | 0.880456 | 0.95208 | 1175.402 | - | - | 2021-02-28 05:26 | 2 | 10 | RateC
7380 | 229505 | 29222 | 0.29142 | 2.36575 | 2920.68 | 98.8683 | 0.888517 | 0.95423 | 1178.058 | - | - | 2021-02-28 05:26 | 2 | 10 | RateC
7381 | 229536 | 29252 | 0.29142 | 2.36819 | 2923.693 | 98.9703 | 0.896577 | 0.9564 | 1180.747 | - | - | 2021-02-28 05:27 | 2 | 10 | RateC
7382 | 229566 | 29282 | 0.29142 | 2.37062 | 2926.697 | 99.072 | 0.905568 | 0.9586 | 1183.452 | - | - | 2021-02-28 05:28 | 2 | 10 | RateC
7383 | 229596 | 29312 | 0.29142 | 2.37306 | 2929.704 | 99.1738 | 0.913318 | 0.96081 | 1186.186 | - | - | 2021-02-28 05:28 | 2 | 10 | RateC
7384 | 229626 | 29342 | 0.29142 | 2.37548 | 2932.693 | 99.2749 | 0.922309 | 0.96303 | 1188.931 | - | - | 2021-02-28 05:28 | 2 | 10 | RateC
7385 | 229656 | 29372 | 0.29142 | 2.37792 | 2935.701 | 99.3768 | 0.93192 | 0.96529 | 1191.72 | - | - | 2021-02-28 05:29 | 2 | 10 | RateC
7386 | 229686 | 29402 | 0.29142 | 2.38034 | 2938.692 | 99.478 | 0.94153 | 0.96756 | 1194.521 | - | - | 2021-02-28 05:29 | 2 | 10 | RateC
7387 | 229716 | 29432 | 0.29142 | 2.38278 | 2941.7 | 99.5798 | 0.951451 | 0.96987 | 1197.368 | - | - | 2021-02-28 05:30 | 2 | 10 | RateC
7388 | 229745 | 29461 | 0.29142 | 2.3851 | 2944.569 | 99.677 | 0.962302 | 0.97209 | 1200.113 | - | - | 2021-02-28 05:30 | 2 | 10 | RateC
7389 | 229771 | 29487 | 0.29142 | 2.38722 | 2947.181 | 99.7654 | 0.972532 | 0.97414 | 1202.639 | - | - | 2021-02-28 05:31 | 2 | 10 | RateC
7390 | 229797 | 29513 | 0.29142 | 2.38937 | 2949.844 | 99.8556 | 0.982763 | 0.97625 | 1205.241 | - | - | 2021-02-28 05:31 | 2 | 10 | RateC
7391 | 229824 | 29540 | 0.29142 | 2.39151 | 2952.481 | 99.9448 | 0.993614 | 0.97836 | 1207.846 | - | - | 2021-02-28 05:32 | 2 | 10 | RateC
7392 | 229840 | 29556 | 0.29142 | 2.39283 | 2954.112 | 100 | 1.000124 | 0.97967 | 1209.472 | - | - | 2021-02-28 05:32 | 2 | 10 | RateC
7393 | 229840 | 0 | 0 | 2.39283 | 2954.112 | 100 | 0.94339 | 0.97967 | 1209.472 | - | - | 2021-02-28 05:32 | 2 | 11 | R
7394 | 229850 | 10 | 0 | 2.39283 | 2954.112 | 100 | 0.93161 | 0.97967 | 1209.472 | - | - | 2021-02-28 05:32 | 2 | 11 | R
7395 | 229860 | 20 | 0 | 2.39283 | 2954.112 | 100 | 0.911768 | 0.97967 | 1209.472 | - | - | 2021-02-28 05:32 | 2 | 11 | R
7396 | 229870 | 30 | 0 | 2.39283 | 2954.112 | 100 | 0.891927 | 0.97967 | 1209.472 | - | - | 2021-02-28 05:33 | 2 | 11 | R
7397 | 229870 | 0 | -0.29204 | 0 | 0 | 0 | 0.823413 | 0 | 0 | - | - | 2021-02-28 05:33 | 3 | 12 | RateD
7398 | 229876 | 6 | -0.29204 | 0.00052 | 0.64 | 0.0221 | 0.809152 | 0.00043 | 0.526 | - | - | 2021-02-28 05:33 | 3 | 12 | RateD
7399 | 229878 | 8 | -0.29142 | 0.00068 | 0.841 | 0.029 | 0.794891 | 0.00056 | 0.689 | - | - | 2021-02-28 05:33 | 3 | 12 | RateD
7400 | 229881 | 11 | -0.29142 | 0.00086 | 1.059 | 0.0365 | 0.78156 | 0.0007 | 0.862 | - | - | 2021-02-28 05:33 | 3 | 12 | RateD
7401 | 229882 | 12 | -0.29142 | 0.00101 | 1.252 | 0.0431 | 0.770399 | 0.00082 | 1.012 | - | - | 2021-02-28 05:33 | 3 | 12 | RateD
7402 | 229884 | 14 | -0.29142 | 0.00117 | 1.446 | 0.0498 | 0.758309 | 0.00094 | 1.161 | - | - | 2021-02-28 05:33 | 3 | 12 | RateD
7403 | 229886 | 16 | -0.29142 | 0.00133 | 1.646 | 0.0567 | 0.746838 | 0.00106 | 1.312 | - | - | 2021-02-28 05:33 | 3 | 12 | RateD
7404 | 229891 | 21 | -0.29142 | 0.00167 | 2.062 | 0.0711 | 0.726687 | 0.00131 | 1.621 | - | - | 2021-02-28 05:33 | 3 | 12 | RateD
7405 | 229895 | 25 | -0.29142 | 0.00199 | 2.461 | 0.0848 | 0.709325 | 0.00155 | 1.908 | - | - | 2021-02-28 05:33 | 3 | 12 | RateD
7406 | 229899 | 29 | -0.29142 | 0.00233 | 2.879 | 0.0992 | 0.694134 | 0.00178 | 2.203 | - | - | 2021-02-28 05:33 | 3 | 12 | RateD
7407 | 229903 | 33 | -0.29142 | 0.00265 | 3.271 | 0.1127 | 0.680494 | 0.002 | 2.473 | - | - | 2021-02-28 05:33 | 3 | 12 | RateD
7408 | 229907 | 37 | -0.29142 | 0.00299 | 3.69 | 0.1272 | 0.666543 | 0.00223 | 2.756 | - | - | 2021-02-28 05:33 | 3 | 12 | RateD
7409 | 229911 | 41 | -0.29142 | 0.00331 | 4.084 | 0.1407 | 0.655382 | 0.00244 | 3.018 | - | - | 2021-02-28 05:33 | 3 | 12 | RateD
7410 | 229917 | 47 | -0.29142 | 0.00381 | 4.699 | 0.1619 | 0.640811 | 0.00277 | 3.418 | - | - | 2021-02-28 05:33 | 3 | 12 | RateD
7411 | 229923 | 53 | -0.29142 | 0.00429 | 5.291 | 0.1823 | 0.62872 | 0.00307 | 3.795 | - | - | 2021-02-28 05:33 | 3 | 12 | RateD
7412 | 229929 | 59 | -0.29142 | 0.00479 | 5.914 | 0.2038 | 0.616939 | 0.00339 | 4.183 | - | - | 2021-02-28 05:34 | 3 | 12 | RateD
7413 | 229935 | 65 | -0.29142 | 0.0053 | 6.549 | 0.2257 | 0.606709 | 0.0037 | 4.572 | - | - | 2021-02-28 05:34 | 3 | 12 | RateD
7414 | 229944 | 74 | -0.29142 | 0.00596 | 7.364 | 0.2538 | 0.595238 | 0.0041 | 5.063 | - | - | 2021-02-28 05:34 | 3 | 12 | RateD
7415 | 229952 | 82 | -0.29142 | 0.00661 | 8.157 | 0.2811 | 0.584697 | 0.00448 | 5.531 | - | - | 2021-02-28 05:34 | 3 | 12 | RateD
7416 | 229962 | 92 | -0.29142 | 0.00742 | 9.166 | 0.3159 | 0.574467 | 0.00495 | 6.117 | - | - | 2021-02-28 05:34 | 3 | 12 | RateD
7417 | 229972 | 102 | -0.29142 | 0.00824 | 10.177 | 0.3507 | 0.563616 | 0.00542 | 6.693 | - | - | 2021-02-28 05:34 | 3 | 12 | RateD
7418 | 229986 | 116 | -0.29142 | 0.00939 | 11.598 | 0.3997 | 0.552145 | 0.00606 | 7.487 | - | - | 2021-02-28 05:35 | 3 | 12 | RateD
7419 | 230000 | 130 | -0.29142 | 0.01053 | 12.997 | 0.4479 | 0.540985 | 0.00668 | 8.252 | - | - | 2021-02-28 05:35 | 3 | 12 | RateD
7420 | 230016 | 146 | -0.29204 | 0.01185 | 14.634 | 0.5043 | 0.530754 | 0.0074 | 9.131 | - | - | 2021-02-28 05:35 | 3 | 12 | RateD
7421 | 230033 | 163 | -0.29142 | 0.01317 | 16.254 | 0.5601 | 0.520213 | 0.00809 | 9.984 | - | - | 2021-02-28 05:35 | 3 | 12 | RateD
7422 | 230055 | 185 | -0.29142 | 0.01499 | 18.505 | 0.6377 | 0.509673 | 0.00903 | 11.145 | - | - | 2021-02-28 05:36 | 3 | 12 | RateD
7423 | 230077 | 207 | -0.29142 | 0.0168 | 20.747 | 0.7149 | 0.498512 | 0.00994 | 12.276 | - | - | 2021-02-28 05:36 | 3 | 12 | RateD
7424 | 230102 | 232 | -0.29142 | 0.01878 | 23.188 | 0.7991 | 0.487971 | 0.01092 | 13.481 | - | - | 2021-02-28 05:36 | 3 | 12 | RateD
7425 | 230132 | 262 | -0.29142 | 0.02122 | 26.203 | 0.9029 | 0.478051 | 0.0121 | 14.938 | - | - | 2021-02-28 05:37 | 3 | 12 | RateD
7426 | 230161 | 291 | -0.29142 | 0.02354 | 29.063 | 1.0015 | 0.46782 | 0.01319 | 16.29 | - | - | 2021-02-28 05:37 | 3 | 12 | RateD
7427 | 230191 | 321 | -0.29142 | 0.02598 | 32.072 | 1.1052 | 0.459139 | 0.01432 | 17.684 | - | - | 2021-02-28 05:38 | 3 | 12 | RateD
7428 | 230221 | 351 | -0.29142 | 0.0284 | 35.063 | 1.2083 | 0.450459 | 0.01543 | 19.044 | - | - | 2021-02-28 05:38 | 3 | 12 | RateD
7429 | 230251 | 381 | -0.29142 | 0.03082 | 38.054 | 1.3113 | 0.442398 | 0.01651 | 20.377 | - | - | 2021-02-28 05:39 | 3 | 12 | RateD
7430 | 230281 | 411 | -0.29142 | 0.03325 | 41.054 | 1.4147 | 0.434958 | 0.01757 | 21.693 | - | - | 2021-02-28 05:39 | 3 | 12 | RateD
7431 | 230311 | 441 | -0.29142 | 0.03569 | 44.059 | 1.5182 | 0.428757 | 0.01862 | 22.99 | - | - | 2021-02-28 05:40 | 3 | 12 | RateD
7432 | 230341 | 471 | -0.29142 | 0.03811 | 47.049 | 1.6213 | 0.422867 | 0.01965 | 24.264 | - | - | 2021-02-28 05:40 | 3 | 12 | RateD
7433 | 230371 | 501 | -0.29142 | 0.04054 | 50.051 | 1.7247 | 0.416047 | 0.02067 | 25.524 | - | - | 2021-02-28 05:41 | 3 | 12 | RateD
7434 | 230401 | 531 | -0.29142 | 0.04297 | 53.054 | 1.8282 | 0.409846 | 0.02168 | 26.765 | - | - | 2021-02-28 05:41 | 3 | 12 | RateD
7435 | 230431 | 561 | -0.29142 | 0.04541 | 56.059 | 1.9318 | 0.405816 | 0.02267 | 27.992 | - | - | 2021-02-28 05:42 | 3 | 12 | RateD
7436 | 230461 | 591 | -0.29142 | 0.04784 | 59.062 | 2.0353 | 0.401476 | 0.02366 | 29.204 | - | - | 2021-02-28 05:42 | 3 | 12 | RateD
7437 | 230491 | 621 | -0.29142 | 0.05027 | 62.065 | 2.1387 | 0.396825 | 0.02463 | 30.402 | - | - | 2021-02-28 05:43 | 3 | 12 | RateD
7438 | 230521 | 651 | -0.29142 | 0.05271 | 65.074 | 2.2424 | 0.392485 | 0.02559 | 31.588 | - | - | 2021-02-28 05:43 | 3 | 12 | RateD
7439 | 230551 | 681 | -0.29142 | 0.05514 | 68.078 | 2.3459 | 0.388145 | 0.02654 | 32.762 | - | - | 2021-02-28 05:44 | 3 | 12 | RateD
7440 | 230581 | 711 | -0.29142 | 0.05758 | 71.084 | 2.4495 | 0.383805 | 0.02748 | 33.922 | - | - | 2021-02-28 05:44 | 3 | 12 | RateD
7441 | 230611 | 741 | -0.29142 | 0.06003 | 74.109 | 2.5538 | 0.381324 | 0.02841 | 35.079 | - | - | 2021-02-28 05:45 | 3 | 12 | RateD
7442 | 230641 | 772 | -0.29142 | 0.06247 | 77.123 | 2.6576 | 0.376674 | 0.02934 | 36.222 | - | - | 2021-02-28 05:45 | 3 | 12 | RateD
7443 | 230672 | 802 | -0.29142 | 0.0649 | 80.126 | 2.7611 | 0.374194 | 0.03025 | 37.349 | - | - | 2021-02-28 05:46 | 3 | 12 | RateD
7444 | 230702 | 832 | -0.29142 | 0.06734 | 83.135 | 2.8648 | 0.370784 | 0.03116 | 38.468 | - | - | 2021-02-28 05:46 | 3 | 12 | RateD
7445 | 230732 | 862 | -0.29142 | 0.06978 | 86.148 | 2.9686 | 0.366753 | 0.03206 | 39.579 | - | - | 2021-02-28 05:47 | 3 | 12 | RateD
7446 | 230762 | 892 | -0.29204 | 0.07221 | 89.152 | 3.0722 | 0.364273 | 0.03295 | 40.678 | - | - | 2021-02-28 05:47 | 3 | 12 | RateD
7447 | 230792 | 922 | -0.29142 | 0.07465 | 92.156 | 3.1757 | 0.362413 | 0.03383 | 41.769 | - | - | 2021-02-28 05:48 | 3 | 12 | RateD
7448 | 230822 | 952 | -0.29142 | 0.07708 | 95.165 | 3.2793 | 0.359623 | 0.03471 | 42.853 | - | - | 2021-02-28 05:48 | 3 | 12 | RateD
7449 | 230852 | 982 | -0.29142 | 0.07951 | 98.165 | 3.3827 | 0.357453 | 0.03558 | 43.927 | - | - | 2021-02-28 05:49 | 3 | 12 | RateD
7450 | 230882 | 1012 | -0.29142 | 0.08194 | 101.156 | 3.4858 | 0.354353 | 0.03644 | 44.991 | - | - | 2021-02-28 05:49 | 3 | 12 | RateD
7451 | 230912 | 1042 | -0.29142 | 0.08437 | 104.159 | 3.5893 | 0.352183 | 0.0373 | 46.052 | - | - | 2021-02-28 05:50 | 3 | 12 | RateD
7452 | 230942 | 1072 | -0.29142 | 0.08679 | 107.148 | 3.6923 | 0.350012 | 0.03815 | 47.101 | - | - | 2021-02-28 05:50 | 3 | 12 | RateD
7453 | 230972 | 1102 | -0.29142 | 0.08923 | 110.161 | 3.7961 | 0.348772 | 0.039 | 48.153 | - | - | 2021-02-28 05:51 | 3 | 12 | RateD
7454 | 231002 | 1132 | -0.29142 | 0.09165 | 113.151 | 3.8991 | 0.347532 | 0.03985 | 49.193 | - | - | 2021-02-28 05:51 | 3 | 12 | RateD
7455 | 231032 | 1162 | -0.29142 | 0.09409 | 116.156 | 4.0027 | 0.344742 | 0.04069 | 50.23 | - | - | 2021-02-28 05:52 | 3 | 12 | RateD
7456 | 231062 | 1192 | -0.29142 | 0.09652 | 119.166 | 4.1064 | 0.342882 | 0.04152 | 51.264 | - | - | 2021-02-28 05:52 | 3 | 12 | RateD
7457 | 231092 | 1222 | -0.29142 | 0.09897 | 122.181 | 4.2103 | 0.341022 | 0.04236 | 52.294 | - | - | 2021-02-28 05:53 | 3 | 12 | RateD
7458 | 231122 | 1252 | -0.29142 | 0.1014 | 125.186 | 4.3139 | 0.338232 | 0.04319 | 53.315 | - | - | 2021-02-28 05:53 | 3 | 12 | RateD
7459 | 231152 | 1282 | -0.29142 | 0.10383 | 128.183 | 4.4171 | 0.337302 | 0.04401 | 54.328 | - | - | 2021-02-28 05:54 | 3 | 12 | RateD
7460 | 231182 | 1312 | -0.29142 | 0.10626 | 131.182 | 4.5205 | 0.334821 | 0.04482 | 55.336 | - | - | 2021-02-28 05:54 | 3 | 12 | RateD
7461 | 231212 | 1342 | -0.29142 | 0.10869 | 134.182 | 4.6238 | 0.334511 | 0.04564 | 56.34 | - | - | 2021-02-28 05:55 | 3 | 12 | RateD
7462 | 231242 | 1372 | -0.29142 | 0.11113 | 137.194 | 4.7276 | 0.332031 | 0.04645 | 57.343 | - | - | 2021-02-28 05:55 | 3 | 12 | RateD
7463 | 231273 | 1403 | -0.29142 | 0.11356 | 140.197 | 4.8311 | 0.330791 | 0.04725 | 58.338 | - | - | 2021-02-28 05:56 | 3 | 12 | RateD
7464 | 231303 | 1433 | -0.29142 | 0.116 | 143.207 | 4.9348 | 0.329241 | 0.04806 | 59.331 | - | - | 2021-02-28 05:56 | 3 | 12 | RateD
7465 | 231333 | 1463 | -0.29142 | 0.11845 | 146.229 | 5.039 | 0.328931 | 0.04886 | 60.325 | - | - | 2021-02-28 05:57 | 3 | 12 | RateD
7466 | 231363 | 1493 | -0.29142 | 0.12087 | 149.228 | 5.1423 | 0.327691 | 0.04966 | 61.308 | - | - | 2021-02-28 05:57 | 3 | 12 | RateD
7467 | 231393 | 1523 | -0.29142 | 0.1233 | 152.223 | 5.2455 | 0.326761 | 0.05045 | 62.287 | - | - | 2021-02-28 05:58 | 3 | 12 | RateD
7468 | 231423 | 1553 | -0.29142 | 0.12573 | 155.223 | 5.3489 | 0.325521 | 0.05124 | 63.263 | - | - | 2021-02-28 05:58 | 3 | 12 | RateD
7469 | 231453 | 1583 | -0.29142 | 0.12815 | 158.215 | 5.452 | 0.322731 | 0.05203 | 64.232 | - | - | 2021-02-28 05:59 | 3 | 12 | RateD
7470 | 231483 | 1613 | -0.29142 | 0.13059 | 161.224 | 5.5557 | 0.322731 | 0.05281 | 65.203 | - | - | 2021-02-28 05:59 | 3 | 12 | RateD
7471 | 231513 | 1643 | -0.29142 | 0.13302 | 164.217 | 5.6588 | 0.321181 | 0.0536 | 66.167 | - | - | 2021-02-28 06:00 | 3 | 12 | RateD
7472 | 231543 | 1673 | -0.29142 | 0.13545 | 167.227 | 5.7626 | 0.320561 | 0.05438 | 67.134 | - | - | 2021-02-28 06:00 | 3 | 12 | RateD
7473 | 231573 | 1703 | -0.29142 | 0.13789 | 170.234 | 5.8662 | 0.31963 | 0.05516 | 68.096 | - | - | 2021-02-28 06:01 | 3 | 12 | RateD
7474 | 231603 | 1733 | -0.29142 | 0.14031 | 173.226 | 5.9693 | 0.31901 | 0.05593 | 69.052 | - | - | 2021-02-28 06:01 | 3 | 12 | RateD
7475 | 231633 | 1763 | -0.29142 | 0.14275 | 176.236 | 6.073 | 0.31839 | 0.05671 | 70.01 | - | - | 2021-02-28 06:02 | 3 | 12 | RateD
7476 | 231663 | 1793 | -0.29142 | 0.14518 | 179.233 | 6.1763 | 0.31684 | 0.05748 | 70.962 | - | - | 2021-02-28 06:02 | 3 | 12 | RateD
7477 | 231693 | 1823 | -0.29142 | 0.1476 | 182.224 | 6.2794 | 0.31622 | 0.05825 | 71.91 | - | - | 2021-02-28 06:03 | 3 | 12 | RateD
7478 | 231723 | 1853 | -0.29142 | 0.15004 | 185.229 | 6.3829 | 0.31653 | 0.05902 | 72.861 | - | - | 2021-02-28 06:03 | 3 | 12 | RateD
7479 | 231753 | 1883 | -0.29142 | 0.15246 | 188.225 | 6.4862 | 0.3156 | 0.05978 | 73.807 | - | - | 2021-02-28 06:04 | 3 | 12 | RateD
7480 | 231783 | 1913 | -0.29142 | 0.1549 | 191.237 | 6.5899 | 0.31467 | 0.06055 | 74.756 | - | - | 2021-02-28 06:04 | 3 | 12 | RateD
7481 | 231813 | 1943 | -0.29142 | 0.15733 | 194.238 | 6.6934 | 0.31343 | 0.06132 | 75.699 | - | - | 2021-02-28 06:05 | 3 | 12 | RateD
7482 | 231843 | 1973 | -0.29142 | 0.15976 | 197.24 | 6.7968 | 0.31281 | 0.06208 | 76.64 | - | - | 2021-02-28 06:05 | 3 | 12 | RateD
7483 | 231873 | 2003 | -0.29142 | 0.1622 | 200.243 | 6.9003 | 0.3125 | 0.06284 | 77.579 | - | - | 2021-02-28 06:06 | 3 | 12 | RateD
7484 | 231903 | 2033 | -0.29142 | 0.16462 | 203.232 | 7.0033 | 0.31188 | 0.06359 | 78.512 | - | - | 2021-02-28 06:06 | 3 | 12 | RateD
7485 | 231933 | 2063 | -0.29142 | 0.16705 | 206.231 | 7.1066 | 0.31095 | 0.06435 | 79.446 | - | - | 2021-02-28 06:07 | 3 | 12 | RateD
7486 | 231963 | 2093 | -0.29142 | 0.16947 | 209.22 | 7.2096 | 0.31157 | 0.06511 | 80.377 | - | - | 2021-02-28 06:07 | 3 | 12 | RateD
7487 | 231993 | 2123 | -0.29142 | 0.17189 | 212.212 | 7.3127 | 0.3094 | 0.06586 | 81.306 | - | - | 2021-02-28 06:08 | 3 | 12 | RateD
7488 | 232023 | 2153 | -0.29204 | 0.17433 | 215.22 | 7.4164 | 0.30847 | 0.06661 | 82.236 | - | - | 2021-02-28 06:08 | 3 | 12 | RateD
7489 | 232053 | 2183 | -0.29142 | 0.17677 | 218.229 | 7.5201 | 0.30847 | 0.06736 | 83.164 | - | - | 2021-02-28 06:09 | 3 | 12 | RateD
7490 | 232083 | 2213 | -0.29142 | 0.1792 | 221.23 | 7.6235 | 0.30816 | 0.06811 | 84.09 | - | - | 2021-02-28 06:09 | 3 | 12 | RateD
7491 | 232113 | 2243 | -0.29142 | 0.18163 | 224.237 | 7.7271 | 0.30816 | 0.06886 | 85.017 | - | - | 2021-02-28 06:10 | 3 | 12 | RateD
7492 | 232143 | 2273 | -0.29142 | 0.18407 | 227.245 | 7.8308 | 0.30785 | 0.06961 | 85.943 | - | - | 2021-02-28 06:10 | 3 | 12 | RateD
7493 | 232174 | 2304 | -0.29142 | 0.18651 | 230.258 | 7.9346 | 0.30661 | 0.07036 | 86.869 | - | - | 2021-02-28 06:11 | 3 | 12 | RateD
7494 | 232204 | 2334 | -0.29142 | 0.18894 | 233.258 | 8.038 | 0.30692 | 0.07111 | 87.789 | - | - | 2021-02-28 06:11 | 3 | 12 | RateD
7495 | 232234 | 2364 | -0.29142 | 0.19139 | 236.281 | 8.1421 | 0.30599 | 0.07186 | 88.716 | - | - | 2021-02-28 06:12 | 3 | 12 | RateD
7496 | 232264 | 2394 | -0.29204 | 0.19382 | 239.287 | 8.2457 | 0.30568 | 0.07261 | 89.637 | - | - | 2021-02-28 06:12 | 3 | 12 | RateD
7497 | 232294 | 2424 | -0.29142 | 0.19624 | 242.276 | 8.3487 | 0.30599 | 0.07335 | 90.552 | - | - | 2021-02-28 06:13 | 3 | 12 | RateD
7498 | 232324 | 2454 | -0.29142 | 0.19868 | 245.285 | 8.4524 | 0.30506 | 0.07409 | 91.472 | - | - | 2021-02-28 06:13 | 3 | 12 | RateD
7499 | 232354 | 2484 | -0.29142 | 0.20111 | 248.278 | 8.5555 | 0.30475 | 0.07483 | 92.385 | - | - | 2021-02-28 06:14 | 3 | 12 | RateD
7500 | 232384 | 2514 | -0.29142 | 0.20354 | 251.283 | 8.6591 | 0.304129 | 0.07557 | 93.3 | - | - | 2021-02-28 06:14 | 3 | 12 | RateD
7501 | 232414 | 2544 | -0.29204 | 0.20598 | 254.295 | 8.7629 | 0.303509 | 0.07631 | 94.215 | - | - | 2021-02-28 06:15 | 3 | 12 | RateD
7502 | 232444 | 2574 | -0.29142 | 0.20842 | 257.306 | 8.8667 | 0.302269 | 0.07705 | 95.127 | - | - | 2021-02-28 06:15 | 3 | 12 | RateD
7503 | 232474 | 2604 | -0.29142 | 0.21086 | 260.319 | 8.9705 | 0.302889 | 0.07779 | 96.039 | - | - | 2021-02-28 06:16 | 3 | 12 | RateD
7504 | 232504 | 2635 | -0.29142 | 0.2133 | 263.331 | 9.0743 | 0.302889 | 0.07853 | 96.95 | - | - | 2021-02-28 06:16 | 3 | 12 | RateD
7505 | 232534 | 2665 | -0.29142 | 0.21573 | 266.331 | 9.1776 | 0.301029 | 0.07926 | 97.856 | - | - | 2021-02-28 06:17 | 3 | 12 | RateD
7506 | 232564 | 2694 | -0.29142 | 0.21815 | 269.321 | 9.2807 | 0.301029 | 0.07999 | 98.757 | - | - | 2021-02-28 06:17 | 3 | 12 | RateD
7507 | 232594 | 2724 | -0.29142 | 0.22057 | 272.31 | 9.3837 | 0.301339 | 0.08072 | 99.656 | - | - | 2021-02-28 06:18 | 3 | 12 | RateD
7508 | 232624 | 2754 | -0.29204 | 0.22301 | 275.321 | 9.4874 | 0.299789 | 0.08146 | 100.562 | - | - | 2021-02-28 06:18 | 3 | 12 | RateD
7509 | 232654 | 2784 | -0.29142 | 0.22543 | 278.311 | 9.5905 | 0.299479 | 0.08218 | 101.458 | - | - | 2021-02-28 06:19 | 3 | 12 | RateD
7510 | 232684 | 2814 | -0.29142 | 0.22786 | 281.305 | 9.6936 | 0.299169 | 0.08291 | 102.354 | - | - | 2021-02-28 06:19 | 3 | 12 | RateD
7511 | 232714 | 2844 | -0.29142 | 0.23029 | 284.311 | 9.7972 | 0.299479 | 0.08364 | 103.254 | - | - | 2021-02-28 06:20 | 3 | 12 | RateD
7512 | 232744 | 2875 | -0.29142 | 0.23273 | 287.321 | 9.901 | 0.298549 | 0.08436 | 104.154 | - | - | 2021-02-28 06:20 | 3 | 12 | RateD
7513 | 232774 | 2905 | -0.29142 | 0.23516 | 290.322 | 10.0044 | 0.298549 | 0.08509 | 105.05 | - | - | 2021-02-28 06:21 | 3 | 12 | RateD
7514 | 232805 | 2935 | -0.29142 | 0.23759 | 293.325 | 10.1079 | 0.298239 | 0.08582 | 105.946 | - | - | 2021-02-28 06:22 | 3 | 12 | RateD
7515 | 232834 | 2964 | -0.29142 | 0.24001 | 296.314 | 10.2109 | 0.297929 | 0.08654 | 106.838 | - | - | 2021-02-28 06:22 | 3 | 12 | RateD
7516 | 232865 | 2995 | -0.29142 | 0.24245 | 299.326 | 10.3146 | 0.297619 | 0.08726 | 107.734 | - | - | 2021-02-28 06:22 | 3 | 12 | RateD
7517 | 232895 | 3025 | -0.29142 | 0.24488 | 302.324 | 10.4179 | 0.296999 | 0.08799 | 108.626 | - | - | 2021-02-28 06:23 | 3 | 12 | RateD
7518 | 232925 | 3055 | -0.29142 | 0.24734 | 305.356 | 10.5224 | 0.296689 | 0.08872 | 109.526 | - | - | 2021-02-28 06:24 | 3 | 12 | RateD
7519 | 232955 | 3085 | -0.29142 | 0.24977 | 308.36 | 10.6259 | 0.296689 | 0.08944 | 110.417 | - | - | 2021-02-28 06:24 | 3 | 12 | RateD
7520 | 232985 | 3115 | -0.29142 | 0.25221 | 311.369 | 10.7296 | 0.296379 | 0.09016 | 111.309 | - | - | 2021-02-28 06:24 | 3 | 12 | RateD
7521 | 233015 | 3145 | -0.29142 | 0.25464 | 314.375 | 10.8332 | 0.295759 | 0.09088 | 112.2 | - | - | 2021-02-28 06:25 | 3 | 12 | RateD
7522 | 233045 | 3175 | -0.29142 | 0.25708 | 317.384 | 10.9369 | 0.295759 | 0.0916 | 113.091 | - | - | 2021-02-28 06:26 | 3 | 12 | RateD
7523 | 233075 | 3205 | -0.29142 | 0.25951 | 320.385 | 11.0403 | 0.295449 | 0.09232 | 113.978 | - | - | 2021-02-28 06:26 | 3 | 12 | RateD
7524 | 233106 | 3236 | -0.29142 | 0.26197 | 323.418 | 11.1448 | 0.294829 | 0.09305 | 114.872 | - | - | 2021-02-28 06:27 | 3 | 12 | RateD
7525 | 233136 | 3266 | -0.29204 | 0.26441 | 326.428 | 11.2486 | 0.294209 | 0.09376 | 115.758 | - | - | 2021-02-28 06:27 | 3 | 12 | RateD
7526 | 233166 | 3296 | -0.29142 | 0.26683 | 329.417 | 11.3516 | 0.294209 | 0.09448 | 116.638 | - | - | 2021-02-28 06:28 | 3 | 12 | RateD
7527 | 233196 | 3326 | -0.29142 | 0.26926 | 332.422 | 11.4551 | 0.293899 | 0.09519 | 117.521 | - | - | 2021-02-28 06:28 | 3 | 12 | RateD
7528 | 233226 | 3356 | -0.29142 | 0.2717 | 335.434 | 11.5589 | 0.292969 | 0.09591 | 118.406 | - | - | 2021-02-28 06:29 | 3 | 12 | RateD
7529 | 233256 | 3386 | -0.29142 | 0.27414 | 338.439 | 11.6624 | 0.293589 | 0.09662 | 119.287 | - | - | 2021-02-28 06:29 | 3 | 12 | RateD
7530 | 233286 | 3416 | -0.29142 | 0.27657 | 341.439 | 11.7658 | 0.292969 | 0.09733 | 120.166 | - | - | 2021-02-28 06:30 | 3 | 12 | RateD
7531 | 233316 | 3446 | -0.29142 | 0.27901 | 344.452 | 11.8697 | 0.291729 | 0.09805 | 121.047 | - | - | 2021-02-28 06:30 | 3 | 12 | RateD
7532 | 233346 | 3476 | -0.29142 | 0.28144 | 347.452 | 11.973 | 0.291109 | 0.09876 | 121.922 | - | - | 2021-02-28 06:31 | 3 | 12 | RateD
7533 | 233376 | 3506 | -0.29142 | 0.28388 | 350.466 | 12.0769 | 0.290799 | 0.09947 | 122.801 | - | - | 2021-02-28 06:31 | 3 | 12 | RateD
7534 | 233406 | 3536 | -0.29142 | 0.28631 | 353.469 | 12.1804 | 0.290799 | 0.10018 | 123.675 | - | - | 2021-02-28 06:32 | 3 | 12 | RateD
7535 | 233436 | 3566 | -0.29142 | 0.28874 | 356.474 | 12.2839 | 0.290489 | 0.10089 | 124.551 | - | - | 2021-02-28 06:32 | 3 | 12 | RateD
7536 | 233466 | 3596 | -0.29142 | 0.29118 | 359.477 | 12.3874 | 0.290489 | 0.10159 | 125.424 | - | - | 2021-02-28 06:33 | 3 | 12 | RateD
7537 | 233496 | 3626 | -0.29142 | 0.29361 | 362.478 | 12.4908 | 0.290489 | 0.1023 | 126.296 | - | - | 2021-02-28 06:33 | 3 | 12 | RateD
7538 | 233526 | 3656 | -0.29142 | 0.29604 | 365.479 | 12.5942 | 0.289869 | 0.103 | 127.167 | - | - | 2021-02-28 06:34 | 3 | 12 | RateD
7539 | 233556 | 3687 | -0.29142 | 0.29847 | 368.484 | 12.6978 | 0.289249 | 0.10371 | 128.038 | - | - | 2021-02-28 06:34 | 3 | 12 | RateD
7540 | 233587 | 3717 | -0.29142 | 0.30092 | 371.511 | 12.8021 | 0.289249 | 0.10442 | 128.914 | - | - | 2021-02-28 06:35 | 3 | 12 | RateD
7541 | 233617 | 3747 | -0.29142 | 0.30335 | 374.508 | 12.9054 | 0.289249 | 0.10512 | 129.782 | - | - | 2021-02-28 06:35 | 3 | 12 | RateD
7542 | 233647 | 3777 | -0.29142 | 0.30579 | 377.518 | 13.0091 | 0.289249 | 0.10583 | 130.652 | - | - | 2021-02-28 06:36 | 3 | 12 | RateD
7543 | 233677 | 3807 | -0.29142 | 0.30823 | 380.527 | 13.1128 | 0.288008 | 0.10653 | 131.521 | - | - | 2021-02-28 06:36 | 3 | 12 | RateD
7544 | 233707 | 3837 | -0.29142 | 0.31067 | 383.541 | 13.2167 | 0.288008 | 0.10724 | 132.39 | - | - | 2021-02-28 06:37 | 3 | 12 | RateD
7545 | 233737 | 3867 | -0.29142 | 0.31309 | 386.535 | 13.3198 | 0.288628 | 0.10793 | 133.252 | - | - | 2021-02-28 06:37 | 3 | 12 | RateD
7546 | 233767 | 3897 | -0.29142 | 0.31552 | 389.527 | 13.4229 | 0.287078 | 0.10863 | 134.113 | - | - | 2021-02-28 06:38 | 3 | 12 | RateD
7547 | 233797 | 3927 | -0.29142 | 0.31795 | 392.534 | 13.5265 | 0.287698 | 0.10933 | 134.977 | - | - | 2021-02-28 06:38 | 3 | 12 | RateD
7548 | 233827 | 3957 | -0.29142 | 0.32039 | 395.545 | 13.6303 | 0.287078 | 0.11003 | 135.841 | - | - | 2021-02-28 06:39 | 3 | 12 | RateD
7549 | 233857 | 3988 | -0.29142 | 0.32284 | 398.567 | 13.7345 | 0.286458 | 0.11073 | 136.708 | - | - | 2021-02-28 06:39 | 3 | 12 | RateD
7550 | 233888 | 4018 | -0.29142 | 0.32527 | 401.574 | 13.8381 | 0.286458 | 0.11143 | 137.569 | - | - | 2021-02-28 06:40 | 3 | 12 | RateD
7551 | 233918 | 4048 | -0.29142 | 0.32771 | 404.585 | 13.9418 | 0.285528 | 0.11213 | 138.43 | - | - | 2021-02-28 06:40 | 3 | 12 | RateD
7552 | 233948 | 4078 | -0.29142 | 0.33015 | 407.588 | 14.0453 | 0.285528 | 0.11282 | 139.288 | - | - | 2021-02-28 06:41 | 3 | 12 | RateD
7553 | 233978 | 4108 | -0.29142 | 0.33258 | 410.587 | 14.1486 | 0.285218 | 0.11352 | 140.144 | - | - | 2021-02-28 06:41 | 3 | 12 | RateD
7554 | 234008 | 4138 | -0.29142 | 0.33501 | 413.596 | 14.2523 | 0.284908 | 0.11421 | 141.002 | - | - | 2021-02-28 06:42 | 3 | 12 | RateD
7555 | 234038 | 4168 | -0.29142 | 0.33746 | 416.619 | 14.3565 | 0.284288 | 0.11491 | 141.863 | - | - | 2021-02-28 06:42 | 3 | 12 | RateD
7556 | 234068 | 4198 | -0.29142 | 0.3399 | 419.625 | 14.4601 | 0.284598 | 0.1156 | 142.718 | - | - | 2021-02-28 06:43 | 3 | 12 | RateD
7557 | 234098 | 4228 | -0.29142 | 0.34233 | 422.63 | 14.5637 | 0.284288 | 0.11629 | 143.573 | - | - | 2021-02-28 06:43 | 3 | 12 | RateD
7558 | 234128 | 4258 | -0.29142 | 0.34477 | 425.638 | 14.6673 | 0.283978 | 0.11699 | 144.428 | - | - | 2021-02-28 06:44 | 3 | 12 | RateD
7559 | 234158 | 4288 | -0.29142 | 0.3472 | 428.645 | 14.7709 | 0.283668 | 0.11768 | 145.281 | - | - | 2021-02-28 06:44 | 3 | 12 | RateD
7560 | 234188 | 4319 | -0.29142 | 0.34964 | 431.651 | 14.8745 | 0.283358 | 0.11837 | 146.132 | - | - | 2021-02-28 06:45 | 3 | 12 | RateD
7561 | 234219 | 4349 | -0.29204 | 0.35207 | 434.653 | 14.978 | 0.283048 | 0.11906 | 146.982 | - | - | 2021-02-28 06:45 | 3 | 12 | RateD
7562 | 234249 | 4379 | -0.29142 | 0.35451 | 437.666 | 15.0818 | 0.282428 | 0.11974 | 147.833 | - | - | 2021-02-28 06:46 | 3 | 12 | RateD
7563 | 234279 | 4409 | -0.29142 | 0.35694 | 440.663 | 15.185 | 0.282118 | 0.12043 | 148.678 | - | - | 2021-02-28 06:46 | 3 | 12 | RateD
7564 | 234309 | 4439 | -0.29142 | 0.35937 | 443.67 | 15.2887 | 0.281498 | 0.12112 | 149.525 | - | - | 2021-02-28 06:47 | 3 | 12 | RateD
7565 | 234339 | 4469 | -0.29142 | 0.3618 | 446.673 | 15.3921 | 0.282118 | 0.1218 | 150.371 | - | - | 2021-02-28 06:47 | 3 | 12 | RateD
7566 | 234369 | 4499 | -0.29142 | 0.36423 | 449.663 | 15.4952 | 0.282118 | 0.12248 | 151.212 | - | - | 2021-02-28 06:48 | 3 | 12 | RateD
7567 | 234399 | 4529 | -0.29142 | 0.36666 | 452.666 | 15.5987 | 0.281808 | 0.12317 | 152.057 | - | - | 2021-02-28 06:48 | 3 | 12 | RateD
7568 | 234429 | 4559 | -0.29142 | 0.3691 | 455.674 | 15.7023 | 0.281498 | 0.12385 | 152.904 | - | - | 2021-02-28 06:49 | 3 | 12 | RateD
7569 | 234459 | 4589 | -0.29142 | 0.37153 | 458.683 | 15.806 | 0.281188 | 0.12454 | 153.749 | - | - | 2021-02-28 06:49 | 3 | 12 | RateD
7570 | 234489 | 4619 | -0.29204 | 0.37397 | 461.689 | 15.9096 | 0.280258 | 0.12522 | 154.593 | - | - | 2021-02-28 06:50 | 3 | 12 | RateD
7571 | 234519 | 4649 | -0.29142 | 0.37642 | 464.721 | 16.0141 | 0.280568 | 0.12591 | 155.443 | - | - | 2021-02-28 06:50 | 3 | 12 | RateD
7572 | 234549 | 4679 | -0.29142 | 0.37886 | 467.726 | 16.1176 | 0.279328 | 0.12659 | 156.284 | - | - | 2021-02-28 06:51 | 3 | 12 | RateD
7573 | 234580 | 4710 | -0.29142 | 0.38129 | 470.734 | 16.2213 | 0.279018 | 0.12727 | 157.124 | - | - | 2021-02-28 06:51 | 3 | 12 | RateD
7574 | 234610 | 4740 | -0.29142 | 0.38373 | 473.742 | 16.3249 | 0.279018 | 0.12795 | 157.965 | - | - | 2021-02-28 06:52 | 3 | 12 | RateD
7575 | 234640 | 4770 | -0.29142 | 0.38617 | 476.752 | 16.4287 | 0.279948 | 0.12863 | 158.805 | - | - | 2021-02-28 06:52 | 3 | 12 | RateD
7576 | 234670 | 4800 | -0.29142 | 0.38859 | 479.745 | 16.5318 | 0.278708 | 0.12931 | 159.641 | - | - | 2021-02-28 06:53 | 3 | 12 | RateD
7577 | 234700 | 4830 | -0.29142 | 0.39103 | 482.754 | 16.6355 | 0.277778 | 0.12999 | 160.479 | - | - | 2021-02-28 06:53 | 3 | 12 | RateD
7578 | 234730 | 4860 | -0.29142 | 0.39348 | 485.772 | 16.7395 | 0.277778 | 0.13067 | 161.32 | - | - | 2021-02-28 06:54 | 3 | 12 | RateD
7579 | 234760 | 4890 | -0.29142 | 0.39592 | 488.785 | 16.8433 | 0.277778 | 0.13135 | 162.159 | - | - | 2021-02-28 06:54 | 3 | 12 | RateD
7580 | 234790 | 4920 | -0.29142 | 0.39834 | 491.78 | 16.9465 | 0.278088 | 0.13202 | 162.992 | - | - | 2021-02-28 06:55 | 3 | 12 | RateD
7581 | 234820 | 4950 | -0.29142 | 0.40078 | 494.785 | 17.0501 | 0.278088 | 0.1327 | 163.827 | - | - | 2021-02-28 06:55 | 3 | 12 | RateD
7582 | 234850 | 4980 | -0.29142 | 0.40322 | 497.798 | 17.1539 | 0.277158 | 0.13338 | 164.662 | - | - | 2021-02-28 06:56 | 3 | 12 | RateD
7583 | 234880 | 5010 | -0.29142 | 0.40565 | 500.801 | 17.2574 | 0.277158 | 0.13405 | 165.495 | - | - | 2021-02-28 06:56 | 3 | 12 | RateD
7584 | 234910 | 5040 | -0.29142 | 0.40809 | 503.809 | 17.361 | 0.276848 | 0.13473 | 166.328 | - | - | 2021-02-28 06:57 | 3 | 12 | RateD
7585 | 234941 | 5071 | -0.29142 | 0.41052 | 506.815 | 17.4646 | 0.276538 | 0.1354 | 167.16 | - | - | 2021-02-28 06:57 | 3 | 12 | RateD
7586 | 234971 | 5101 | -0.29142 | 0.41295 | 509.815 | 17.568 | 0.276538 | 0.13607 | 167.99 | - | - | 2021-02-28 06:58 | 3 | 12 | RateD
7587 | 235001 | 5131 | -0.29142 | 0.41538 | 512.814 | 17.6713 | 0.276228 | 0.13674 | 168.819 | - | - | 2021-02-28 06:58 | 3 | 12 | RateD
7588 | 235031 | 5161 | -0.29142 | 0.41782 | 515.826 | 17.7751 | 0.276228 | 0.13742 | 169.651 | - | - | 2021-02-28 06:59 | 3 | 12 | RateD
7589 | 235061 | 5191 | -0.29142 | 0.42027 | 518.849 | 17.8793 | 0.275918 | 0.13809 | 170.485 | - | - | 2021-02-28 06:59 | 3 | 12 | RateD
7590 | 235091 | 5221 | -0.29142 | 0.4227 | 521.857 | 17.983 | 0.275918 | 0.13877 | 171.315 | - | - | 2021-02-28 07:00 | 3 | 12 | RateD
7591 | 235121 | 5251 | -0.29142 | 0.42513 | 524.849 | 18.0861 | 0.275298 | 0.13943 | 172.139 | - | - | 2021-02-28 07:00 | 3 | 12 | RateD
7592 | 235151 | 5281 | -0.29142 | 0.42756 | 527.858 | 18.1897 | 0.275298 | 0.1401 | 172.968 | - | - | 2021-02-28 07:01 | 3 | 12 | RateD
7593 | 235181 | 5311 | -0.29142 | 0.43 | 530.862 | 18.2933 | 0.275298 | 0.14077 | 173.795 | - | - | 2021-02-28 07:01 | 3 | 12 | RateD
7594 | 235211 | 5341 | -0.29142 | 0.43243 | 533.87 | 18.3969 | 0.275298 | 0.14144 | 174.622 | - | - | 2021-02-28 07:02 | 3 | 12 | RateD
7595 | 235241 | 5371 | -0.29142 | 0.43486 | 536.87 | 18.5003 | 0.274988 | 0.14211 | 175.447 | - | - | 2021-02-28 07:02 | 3 | 12 | RateD
7596 | 235271 | 5401 | -0.29142 | 0.43729 | 539.86 | 18.6033 | 0.274678 | 0.14278 | 176.268 | - | - | 2021-02-28 07:03 | 3 | 12 | RateD
7597 | 235301 | 5431 | -0.29142 | 0.43972 | 542.866 | 18.7069 | 0.274678 | 0.14345 | 177.093 | - | - | 2021-02-28 07:03 | 3 | 12 | RateD
7598 | 235331 | 5461 | -0.29142 | 0.44216 | 545.874 | 18.8106 | 0.274058 | 0.14411 | 177.918 | - | - | 2021-02-28 07:04 | 3 | 12 | RateD
7599 | 235361 | 5491 | -0.29142 | 0.44458 | 548.865 | 18.9136 | 0.273748 | 0.14478 | 178.738 | - | - | 2021-02-28 07:04 | 3 | 12 | RateD
7600 | 235391 | 5521 | -0.29142 | 0.44701 | 551.864 | 19.017 | 0.274058 | 0.14544 | 179.559 | - | - | 2021-02-28 07:05 | 3 | 12 | RateD
7601 | 235421 | 5551 | -0.29142 | 0.44945 | 554.877 | 19.1208 | 0.272817 | 0.14611 | 180.383 | - | - | 2021-02-28 07:05 | 3 | 12 | RateD
7602 | 235451 | 5581 | -0.29142 | 0.45188 | 557.879 | 19.2243 | 0.272817 | 0.14677 | 181.202 | - | - | 2021-02-28 07:06 | 3 | 12 | RateD
7603 | 235482 | 5612 | -0.29142 | 0.45432 | 560.892 | 19.3281 | 0.272197 | 0.14744 | 182.022 | - | - | 2021-02-28 07:06 | 3 | 12 | RateD
7604 | 235512 | 5642 | -0.29142 | 0.45676 | 563.896 | 19.4316 | 0.272197 | 0.1481 | 182.84 | - | - | 2021-02-28 07:07 | 3 | 12 | RateD
7605 | 235542 | 5672 | -0.29142 | 0.45919 | 566.896 | 19.535 | 0.271887 | 0.14876 | 183.656 | - | - | 2021-02-28 07:07 | 3 | 12 | RateD
7606 | 235572 | 5702 | -0.29142 | 0.46162 | 569.904 | 19.6386 | 0.272197 | 0.14942 | 184.475 | - | - | 2021-02-28 07:08 | 3 | 12 | RateD
7607 | 235602 | 5732 | -0.29142 | 0.46405 | 572.904 | 19.742 | 0.271577 | 0.15009 | 185.291 | - | - | 2021-02-28 07:08 | 3 | 12 | RateD
7608 | 235632 | 5762 | -0.29142 | 0.46649 | 575.911 | 19.8456 | 0.271267 | 0.15075 | 186.107 | - | - | 2021-02-28 07:09 | 3 | 12 | RateD
7609 | 235662 | 5792 | -0.29142 | 0.46892 | 578.915 | 19.9492 | 0.271577 | 0.15141 | 186.922 | - | - | 2021-02-28 07:09 | 3 | 12 | RateD
7610 | 235692 | 5822 | -0.29142 | 0.47136 | 581.921 | 20.0527 | 0.270957 | 0.15207 | 187.738 | - | - | 2021-02-28 07:10 | 3 | 12 | RateD
7611 | 235722 | 5852 | -0.29142 | 0.47379 | 584.927 | 20.1563 | 0.270957 | 0.15273 | 188.552 | - | - | 2021-02-28 07:10 | 3 | 12 | RateD
7612 | 235752 | 5882 | -0.29142 | 0.47622 | 587.932 | 20.2599 | 0.270647 | 0.15339 | 189.367 | - | - | 2021-02-28 07:11 | 3 | 12 | RateD
7613 | 235782 | 5912 | -0.29142 | 0.47866 | 590.936 | 20.3634 | 0.270647 | 0.15405 | 190.181 | - | - | 2021-02-28 07:11 | 3 | 12 | RateD
7614 | 235812 | 5942 | -0.29142 | 0.48108 | 593.932 | 20.4666 | 0.270027 | 0.1547 | 190.991 | - | - | 2021-02-28 07:12 | 3 | 12 | RateD
7615 | 235842 | 5972 | -0.29142 | 0.48351 | 596.932 | 20.57 | 0.269717 | 0.15536 | 191.801 | - | - | 2021-02-28 07:12 | 3 | 12 | RateD
7616 | 235872 | 6002 | -0.29204 | 0.48595 | 599.936 | 20.6735 | 0.270647 | 0.15602 | 192.612 | - | - | 2021-02-28 07:13 | 3 | 12 | RateD
7617 | 235902 | 6032 | -0.29142 | 0.48838 | 602.944 | 20.7772 | 0.269097 | 0.15667 | 193.423 | - | - | 2021-02-28 07:13 | 3 | 12 | RateD
7618 | 235932 | 6063 | -0.29142 | 0.49083 | 605.967 | 20.8813 | 0.269097 | 0.15733 | 194.238 | - | - | 2021-02-28 07:14 | 3 | 12 | RateD
7619 | 235963 | 6093 | -0.29142 | 0.49327 | 608.974 | 20.985 | 0.268787 | 0.15799 | 195.047 | - | - | 2021-02-28 07:14 | 3 | 12 | RateD
7620 | 235993 | 6123 | -0.29142 | 0.49571 | 611.985 | 21.0887 | 0.269407 | 0.15864 | 195.858 | - | - | 2021-02-28 07:15 | 3 | 12 | RateD
7621 | 236023 | 6153 | -0.29142 | 0.49814 | 614.987 | 21.1922 | 0.269097 | 0.1593 | 196.665 | - | - | 2021-02-28 07:15 | 3 | 12 | RateD
7622 | 236053 | 6183 | -0.29142 | 0.50057 | 617.992 | 21.2957 | 0.268477 | 0.15995 | 197.472 | - | - | 2021-02-28 07:16 | 3 | 12 | RateD
7623 | 236083 | 6213 | -0.29142 | 0.503 | 620.986 | 21.3989 | 0.268477 | 0.1606 | 198.274 | - | - | 2021-02-28 07:16 | 3 | 12 | RateD
7624 | 236113 | 6243 | -0.29142 | 0.50544 | 623.995 | 21.5026 | 0.267857 | 0.16125 | 199.08 | - | - | 2021-02-28 07:17 | 3 | 12 | RateD
7625 | 236143 | 6273 | -0.29142 | 0.50787 | 627.003 | 21.6062 | 0.267237 | 0.16191 | 199.885 | - | - | 2021-02-28 07:17 | 3 | 12 | RateD
7626 | 236173 | 6303 | -0.29142 | 0.51031 | 630.009 | 21.7098 | 0.267237 | 0.16256 | 200.689 | - | - | 2021-02-28 07:18 | 3 | 12 | RateD
7627 | 236203 | 6333 | -0.29142 | 0.51274 | 633.015 | 21.8134 | 0.267237 | 0.16321 | 201.492 | - | - | 2021-02-28 07:18 | 3 | 12 | RateD
7628 | 236233 | 6363 | -0.29142 | 0.51519 | 636.032 | 21.9174 | 0.266927 | 0.16386 | 202.297 | - | - | 2021-02-28 07:19 | 3 | 12 | RateD
7629 | 236263 | 6393 | -0.29142 | 0.51762 | 639.043 | 22.0211 | 0.266617 | 0.16451 | 203.101 | - | - | 2021-02-28 07:19 | 3 | 12 | RateD
7630 | 236293 | 6423 | -0.29204 | 0.52006 | 642.045 | 22.1246 | 0.266307 | 0.16516 | 203.902 | - | - | 2021-02-28 07:20 | 3 | 12 | RateD
7631 | 236323 | 6454 | -0.29142 | 0.52249 | 645.049 | 22.2281 | 0.266307 | 0.16581 | 204.702 | - | - | 2021-02-28 07:20 | 3 | 12 | RateD
7632 | 236354 | 6484 | -0.29142 | 0.52492 | 648.053 | 22.3316 | 0.266307 | 0.16646 | 205.502 | - | - | 2021-02-28 07:21 | 3 | 12 | RateD
7633 | 236384 | 6514 | -0.29142 | 0.52736 | 651.058 | 22.4352 | 0.265997 | 0.1671 | 206.302 | - | - | 2021-02-28 07:21 | 3 | 12 | RateD
7634 | 236414 | 6544 | -0.29142 | 0.52978 | 654.047 | 22.5382 | 0.265997 | 0.16775 | 207.096 | - | - | 2021-02-28 07:22 | 3 | 12 | RateD
7635 | 236444 | 6574 | -0.29142 | 0.53221 | 657.045 | 22.6415 | 0.265377 | 0.16839 | 207.892 | - | - | 2021-02-28 07:22 | 3 | 12 | RateD
7636 | 236473 | 6603 | -0.29142 | 0.53463 | 660.037 | 22.7446 | 0.265067 | 0.16903 | 208.685 | - | - | 2021-02-28 07:23 | 3 | 12 | RateD
7637 | 236503 | 6634 | -0.29142 | 0.53706 | 663.038 | 22.848 | 0.264757 | 0.16968 | 209.48 | - | - | 2021-02-28 07:23 | 3 | 12 | RateD
7638 | 236534 | 6664 | -0.29142 | 0.5395 | 666.05 | 22.9518 | 0.264757 | 0.17032 | 210.277 | - | - | 2021-02-28 07:24 | 3 | 12 | RateD
7639 | 236564 | 6694 | -0.29142 | 0.54195 | 669.076 | 23.056 | 0.264757 | 0.17097 | 211.079 | - | - | 2021-02-28 07:24 | 3 | 12 | RateD
7640 | 236594 | 6724 | -0.29142 | 0.54438 | 672.078 | 23.1595 | 0.264447 | 0.17162 | 211.873 | - | - | 2021-02-28 07:25 | 3 | 12 | RateD
7641 | 236624 | 6754 | -0.29142 | 0.54681 | 675.078 | 23.2629 | 0.264137 | 0.17226 | 212.666 | - | - | 2021-02-28 07:25 | 3 | 12 | RateD
7642 | 236654 | 6784 | -0.29204 | 0.54925 | 678.09 | 23.3667 | 0.264137 | 0.1729 | 213.462 | - | - | 2021-02-28 07:26 | 3 | 12 | RateD
7643 | 236684 | 6814 | -0.29142 | 0.55169 | 681.101 | 23.4704 | 0.263827 | 0.17355 | 214.258 | - | - | 2021-02-28 07:26 | 3 | 12 | RateD
7644 | 236714 | 6845 | -0.29142 | 0.55414 | 684.127 | 23.5747 | 0.264447 | 0.1742 | 215.057 | - | - | 2021-02-28 07:27 | 3 | 12 | RateD
7645 | 236744 | 6875 | -0.29142 | 0.55657 | 687.129 | 23.6782 | 0.263827 | 0.17484 | 215.849 | - | - | 2021-02-28 07:27 | 3 | 12 | RateD
7646 | 236775 | 6905 | -0.29142 | 0.55901 | 690.139 | 23.7819 | 0.263517 | 0.17548 | 216.643 | - | - | 2021-02-28 07:28 | 3 | 12 | RateD
7647 | 236805 | 6935 | -0.29142 | 0.56144 | 693.137 | 23.8852 | 0.263517 | 0.17612 | 217.433 | - | - | 2021-02-28 07:28 | 3 | 12 | RateD
7648 | 236835 | 6965 | -0.29142 | 0.56387 | 696.137 | 23.9886 | 0.263517 | 0.17676 | 218.223 | - | - | 2021-02-28 07:29 | 3 | 12 | RateD
7649 | 236865 | 6995 | -0.29142 | 0.5663 | 699.135 | 24.0919 | 0.262587 | 0.1774 | 219.011 | - | - | 2021-02-28 07:29 | 3 | 12 | RateD
7650 | 236895 | 7025 | -0.29142 | 0.56872 | 702.125 | 24.1949 | 0.262897 | 0.17804 | 219.797 | - | - | 2021-02-28 07:30 | 3 | 12 | RateD
7651 | 236924 | 7055 | -0.29142 | 0.57114 | 705.115 | 24.298 | 0.261967 | 0.17867 | 220.582 | - | - | 2021-02-28 07:30 | 3 | 12 | RateD
7652 | 236955 | 7085 | -0.29142 | 0.57358 | 708.126 | 24.4017 | 0.262587 | 0.17931 | 221.372 | - | - | 2021-02-28 07:31 | 3 | 12 | RateD
7653 | 236985 | 7115 | -0.29142 | 0.57602 | 711.134 | 24.5054 | 0.262277 | 0.17995 | 222.16 | - | - | 2021-02-28 07:31 | 3 | 12 | RateD
7654 | 237015 | 7145 | -0.29142 | 0.57846 | 714.146 | 24.6091 | 0.261347 | 0.18059 | 222.948 | - | - | 2021-02-28 07:32 | 3 | 12 | RateD
7655 | 237045 | 7175 | -0.29142 | 0.58089 | 717.149 | 24.7126 | 0.261967 | 0.18122 | 223.734 | - | - | 2021-02-28 07:32 | 3 | 12 | RateD
7656 | 237075 | 7205 | -0.29142 | 0.58333 | 720.156 | 24.8162 | 0.261037 | 0.18186 | 224.52 | - | - | 2021-02-28 07:33 | 3 | 12 | RateD
7657 | 237105 | 7235 | -0.29142 | 0.58576 | 723.166 | 24.92 | 0.261967 | 0.1825 | 225.307 | - | - | 2021-02-28 07:33 | 3 | 12 | RateD
7658 | 237135 | 7265 | -0.29142 | 0.5882 | 726.174 | 25.0236 | 0.261037 | 0.18314 | 226.094 | - | - | 2021-02-28 07:34 | 3 | 12 | RateD
7659 | 237165 | 7295 | -0.29142 | 0.59064 | 729.181 | 25.1272 | 0.260727 | 0.18377 | 226.879 | - | - | 2021-02-28 07:34 | 3 | 12 | RateD
7660 | 237195 | 7325 | -0.29204 | 0.59307 | 732.188 | 25.2309 | 0.260727 | 0.18441 | 227.663 | - | - | 2021-02-28 07:35 | 3 | 12 | RateD
7661 | 237225 | 7356 | -0.29142 | 0.59551 | 735.199 | 25.3346 | 0.260417 | 0.18504 | 228.447 | - | - | 2021-02-28 07:35 | 3 | 12 | RateD
7662 | 237255 | 7386 | -0.29142 | 0.59794 | 738.198 | 25.438 | 0.259797 | 0.18567 | 229.227 | - | - | 2021-02-28 07:36 | 3 | 12 | RateD
7663 | 237285 | 7416 | -0.29142 | 0.60037 | 741.196 | 25.5413 | 0.259487 | 0.18631 | 230.007 | - | - | 2021-02-28 07:36 | 3 | 12 | RateD
7664 | 237316 | 7446 | -0.29142 | 0.60281 | 744.207 | 25.645 | 0.259487 | 0.18694 | 230.79 | - | - | 2021-02-28 07:37 | 3 | 12 | RateD
7665 | 237346 | 7476 | -0.29142 | 0.60525 | 747.217 | 25.7488 | 0.259177 | 0.18757 | 231.57 | - | - | 2021-02-28 07:37 | 3 | 12 | RateD
7666 | 237376 | 7506 | -0.29142 | 0.60768 | 750.223 | 25.8524 | 0.259177 | 0.1882 | 232.348 | - | - | 2021-02-28 07:38 | 3 | 12 | RateD
7667 | 237406 | 7536 | -0.29142 | 0.61012 | 753.232 | 25.956 | 0.258867 | 0.18883 | 233.127 | - | - | 2021-02-28 07:38 | 3 | 12 | RateD
7668 | 237436 | 7566 | -0.29142 | 0.61255 | 756.24 | 26.0597 | 0.258867 | 0.18946 | 233.906 | - | - | 2021-02-28 07:39 | 3 | 12 | RateD
7669 | 237466 | 7596 | -0.29142 | 0.61499 | 759.247 | 26.1633 | 0.258247 | 0.19009 | 234.684 | - | - | 2021-02-28 07:39 | 3 | 12 | RateD
7670 | 237496 | 7626 | -0.29142 | 0.61743 | 762.258 | 26.2671 | 0.257626 | 0.19072 | 235.461 | - | - | 2021-02-28 07:40 | 3 | 12 | RateD
7671 | 237526 | 7656 | -0.29142 | 0.61986 | 765.264 | 26.3707 | 0.257626 | 0.19135 | 236.236 | - | - | 2021-02-28 07:40 | 3 | 12 | RateD
7672 | 237556 | 7686 | -0.29142 | 0.62229 | 768.264 | 26.474 | 0.257626 | 0.19198 | 237.008 | - | - | 2021-02-28 07:41 | 3 | 12 | RateD
7673 | 237586 | 7716 | -0.29142 | 0.62473 | 771.272 | 26.5777 | 0.257316 | 0.1926 | 237.783 | - | - | 2021-02-28 07:41 | 3 | 12 | RateD
7674 | 237616 | 7746 | -0.29142 | 0.62716 | 774.268 | 26.6809 | 0.257006 | 0.19323 | 238.553 | - | - | 2021-02-28 07:42 | 3 | 12 | RateD
7675 | 237646 | 7777 | -0.29204 | 0.6296 | 777.279 | 26.7847 | 0.257006 | 0.19386 | 239.328 | - | - | 2021-02-28 07:42 | 3 | 12 | RateD
7676 | 237677 | 7807 | -0.29142 | 0.63204 | 780.295 | 26.8886 | 0.257006 | 0.19448 | 240.103 | - | - | 2021-02-28 07:43 | 3 | 12 | RateD
7677 | 237707 | 7837 | -0.29142 | 0.63447 | 783.301 | 26.9922 | 0.257006 | 0.19511 | 240.876 | - | - | 2021-02-28 07:43 | 3 | 12 | RateD
7678 | 237737 | 7867 | -0.29142 | 0.6369 | 786.3 | 27.0955 | 0.256696 | 0.19573 | 241.646 | - | - | 2021-02-28 07:44 | 3 | 12 | RateD
7679 | 237767 | 7897 | -0.29142 | 0.63934 | 789.31 | 27.1993 | 0.256696 | 0.19636 | 242.418 | - | - | 2021-02-28 07:44 | 3 | 12 | RateD
7680 | 237797 | 7927 | -0.29142 | 0.64177 | 792.304 | 27.3024 | 0.255766 | 0.19698 | 243.186 | - | - | 2021-02-28 07:45 | 3 | 12 | RateD
7681 | 237827 | 7957 | -0.29142 | 0.6442 | 795.313 | 27.4061 | 0.256076 | 0.1976 | 243.956 | - | - | 2021-02-28 07:45 | 3 | 12 | RateD
7682 | 237857 | 7987 | -0.29142 | 0.64663 | 798.307 | 27.5093 | 0.255766 | 0.19822 | 244.721 | - | - | 2021-02-28 07:46 | 3 | 12 | RateD
7683 | 237887 | 8017 | -0.29142 | 0.64906 | 801.309 | 27.6127 | 0.254836 | 0.19885 | 245.488 | - | - | 2021-02-28 07:46 | 3 | 12 | RateD
7684 | 237917 | 8047 | -0.29142 | 0.6515 | 804.317 | 27.7164 | 0.255456 | 0.19947 | 246.255 | - | - | 2021-02-28 07:47 | 3 | 12 | RateD
7685 | 237947 | 8077 | -0.29142 | 0.65393 | 807.323 | 27.82 | 0.255146 | 0.20009 | 247.022 | - | - | 2021-02-28 07:47 | 3 | 12 | RateD
7686 | 237977 | 8107 | -0.29142 | 0.65637 | 810.334 | 27.9237 | 0.255146 | 0.20071 | 247.79 | - | - | 2021-02-28 07:48 | 3 | 12 | RateD
7687 | 238007 | 8137 | -0.29142 | 0.65881 | 813.346 | 28.0275 | 0.254526 | 0.20133 | 248.557 | - | - | 2021-02-28 07:48 | 3 | 12 | RateD
7688 | 238037 | 8167 | -0.29142 | 0.66124 | 816.347 | 28.131 | 0.254526 | 0.20195 | 249.322 | - | - | 2021-02-28 07:49 | 3 | 12 | RateD
7689 | 238067 | 8198 | -0.29142 | 0.66368 | 819.355 | 28.2346 | 0.254836 | 0.20257 | 250.087 | - | - | 2021-02-28 07:49 | 3 | 12 | RateD
7690 | 238098 | 8228 | -0.29142 | 0.66611 | 822.358 | 28.3381 | 0.253596 | 0.20319 | 250.851 | - | - | 2021-02-28 07:50 | 3 | 12 | RateD
7691 | 238127 | 8257 | -0.29142 | 0.66853 | 825.348 | 28.4411 | 0.253286 | 0.2038 | 251.61 | - | - | 2021-02-28 07:50 | 3 | 12 | RateD
7692 | 238158 | 8288 | -0.29142 | 0.67097 | 828.355 | 28.5448 | 0.253906 | 0.20442 | 252.373 | - | - | 2021-02-28 07:51 | 3 | 12 | RateD
7693 | 238188 | 8318 | -0.29142 | 0.6734 | 831.355 | 28.6481 | 0.252976 | 0.20504 | 253.133 | - | - | 2021-02-28 07:51 | 3 | 12 | RateD
7694 | 238218 | 8348 | -0.29142 | 0.67583 | 834.362 | 28.7518 | 0.252976 | 0.20565 | 253.894 | - | - | 2021-02-28 07:52 | 3 | 12 | RateD
7695 | 238248 | 8378 | -0.29142 | 0.67827 | 837.373 | 28.8555 | 0.252976 | 0.20627 | 254.655 | - | - | 2021-02-28 07:52 | 3 | 12 | RateD
7696 | 238278 | 8408 | -0.29142 | 0.68071 | 840.381 | 28.9592 | 0.252976 | 0.20689 | 255.416 | - | - | 2021-02-28 07:53 | 3 | 12 | RateD
7697 | 238308 | 8438 | -0.29142 | 0.68315 | 843.395 | 29.063 | 0.252666 | 0.2075 | 256.178 | - | - | 2021-02-28 07:53 | 3 | 12 | RateD
7698 | 238338 | 8468 | -0.29142 | 0.6856 | 846.417 | 29.1671 | 0.252356 | 0.20812 | 256.94 | - | - | 2021-02-28 07:54 | 3 | 12 | RateD
7699 | 238368 | 8498 | -0.29142 | 0.68802 | 849.408 | 29.2702 | 0.252046 | 0.20873 | 257.694 | - | - | 2021-02-28 07:54 | 3 | 12 | RateD
7700 | 238398 | 8528 | -0.29142 | 0.69044 | 852.398 | 29.3732 | 0.252046 | 0.20934 | 258.448 | - | - | 2021-02-28 07:55 | 3 | 12 | RateD
7701 | 238428 | 8558 | -0.29142 | 0.69286 | 855.387 | 29.4763 | 0.251426 | 0.20995 | 259.201 | - | - | 2021-02-28 07:55 | 3 | 12 | RateD
7702 | 238458 | 8588 | -0.29142 | 0.69529 | 858.379 | 29.5794 | 0.251426 | 0.21056 | 259.954 | - | - | 2021-02-28 07:56 | 3 | 12 | RateD
7703 | 238488 | 8618 | -0.29142 | 0.69771 | 861.37 | 29.6824 | 0.250806 | 0.21117 | 260.706 | - | - | 2021-02-28 07:56 | 3 | 12 | RateD
7704 | 238518 | 8648 | -0.29142 | 0.70014 | 864.373 | 29.7859 | 0.251116 | 0.21178 | 261.46 | - | - | 2021-02-28 07:57 | 3 | 12 | RateD
7705 | 238548 | 8678 | -0.29142 | 0.70259 | 867.399 | 29.8902 | 0.250496 | 0.2124 | 262.219 | - | - | 2021-02-28 07:57 | 3 | 12 | RateD
7706 | 238578 | 8708 | -0.29142 | 0.70503 | 870.412 | 29.994 | 0.250186 | 0.21301 | 262.974 | - | - | 2021-02-28 07:58 | 3 | 12 | RateD
7707 | 238608 | 8738 | -0.29142 | 0.70747 | 873.418 | 30.0976 | 0.249876 | 0.21362 | 263.727 | - | - | 2021-02-28 07:58 | 3 | 12 | RateD
7708 | 238638 | 8768 | -0.29142 | 0.7099 | 876.422 | 30.2011 | 0.249876 | 0.21423 | 264.478 | - | - | 2021-02-28 07:59 | 3 | 12 | RateD
7709 | 238668 | 8799 | -0.29142 | 0.71233 | 879.424 | 30.3045 | 0.249876 | 0.21483 | 265.228 | - | - | 2021-02-28 07:59 | 3 | 12 | RateD
7710 | 238699 | 8829 | -0.29142 | 0.71477 | 882.437 | 30.4084 | 0.249566 | 0.21544 | 265.98 | - | - | 2021-02-28 08:00 | 3 | 12 | RateD
7711 | 238729 | 8859 | -0.29142 | 0.71721 | 885.442 | 30.5119 | 0.249256 | 0.21605 | 266.73 | - | - | 2021-02-28 08:00 | 3 | 12 | RateD
7712 | 238759 | 8889 | -0.29142 | 0.71966 | 888.463 | 30.6161 | 0.249256 | 0.21666 | 267.483 | - | - | 2021-02-28 08:01 | 3 | 12 | RateD
7713 | 238789 | 8919 | -0.29142 | 0.72209 | 891.474 | 30.7198 | 0.248946 | 0.21727 | 268.234 | - | - | 2021-02-28 08:01 | 3 | 12 | RateD
7714 | 238819 | 8949 | -0.29142 | 0.72453 | 894.478 | 30.8233 | 0.248946 | 0.21788 | 268.982 | - | - | 2021-02-28 08:02 | 3 | 12 | RateD
7715 | 238849 | 8979 | -0.29142 | 0.72696 | 897.486 | 30.927 | 0.248946 | 0.21848 | 269.732 | - | - | 2021-02-28 08:02 | 3 | 12 | RateD
7716 | 238879 | 9009 | -0.29142 | 0.72939 | 900.484 | 31.0303 | 0.248636 | 0.21909 | 270.477 | - | - | 2021-02-28 08:03 | 3 | 12 | RateD
7717 | 238909 | 9039 | -0.29142 | 0.73183 | 903.495 | 31.134 | 0.248326 | 0.21969 | 271.226 | - | - | 2021-02-28 08:03 | 3 | 12 | RateD
7718 | 238939 | 9069 | -0.29142 | 0.73427 | 906.502 | 31.2376 | 0.248016 | 0.2203 | 271.972 | - | - | 2021-02-28 08:04 | 3 | 12 | RateD
7719 | 238970 | 9100 | -0.29142 | 0.7367 | 909.512 | 31.3414 | 0.248016 | 0.2209 | 272.719 | - | - | 2021-02-28 08:04 | 3 | 12 | RateD
7720 | 238999 | 9130 | -0.29142 | 0.73913 | 912.501 | 31.4444 | 0.247706 | 0.2215 | 273.459 | - | - | 2021-02-28 08:05 | 3 | 12 | RateD
7721 | 239029 | 9160 | -0.29142 | 0.74156 | 915.501 | 31.5478 | 0.247706 | 0.2221 | 274.201 | - | - | 2021-02-28 08:05 | 3 | 12 | RateD
7722 | 239060 | 9190 | -0.29142 | 0.74399 | 918.504 | 31.6512 | 0.246776 | 0.2227 | 274.943 | - | - | 2021-02-28 08:06 | 3 | 12 | RateD
7723 | 239090 | 9220 | -0.29142 | 0.74642 | 921.509 | 31.7548 | 0.247396 | 0.22331 | 275.685 | - | - | 2021-02-28 08:06 | 3 | 12 | RateD
7724 | 239120 | 9250 | -0.29142 | 0.74886 | 924.523 | 31.8587 | 0.247086 | 0.22391 | 276.429 | - | - | 2021-02-28 08:07 | 3 | 12 | RateD
7725 | 239150 | 9280 | -0.29142 | 0.7513 | 927.53 | 31.9623 | 0.245846 | 0.22451 | 277.171 | - | - | 2021-02-28 08:07 | 3 | 12 | RateD
7726 | 239180 | 9310 | -0.29142 | 0.75374 | 930.539 | 32.066 | 0.246776 | 0.22511 | 277.913 | - | - | 2021-02-28 08:08 | 3 | 12 | RateD
7727 | 239210 | 9340 | -0.29142 | 0.75617 | 933.544 | 32.1695 | 0.245846 | 0.22571 | 278.653 | - | - | 2021-02-28 08:08 | 3 | 12 | RateD
7728 | 239240 | 9370 | -0.29142 | 0.75861 | 936.554 | 32.2732 | 0.245846 | 0.22631 | 279.395 | - | - | 2021-02-28 08:09 | 3 | 12 | RateD
7729 | 239270 | 9400 | -0.29142 | 0.76104 | 939.551 | 32.3765 | 0.246156 | 0.22691 | 280.132 | - | - | 2021-02-28 08:09 | 3 | 12 | RateD
7730 | 239300 | 9430 | -0.29142 | 0.76346 | 942.542 | 32.4796 | 0.245226 | 0.2275 | 280.867 | - | - | 2021-02-28 08:10 | 3 | 12 | RateD
7731 | 239330 | 9460 | -0.29142 | 0.7659 | 945.55 | 32.5832 | 0.245846 | 0.2281 | 281.606 | - | - | 2021-02-28 08:10 | 3 | 12 | RateD
7732 | 239360 | 9490 | -0.29142 | 0.76832 | 948.541 | 32.6863 | 0.245536 | 0.2287 | 282.34 | - | - | 2021-02-28 08:11 | 3 | 12 | RateD
7733 | 239390 | 9520 | -0.29142 | 0.77076 | 951.55 | 32.79 | 0.245536 | 0.22929 | 283.078 | - | - | 2021-02-28 08:11 | 3 | 12 | RateD
7734 | 239421 | 9551 | -0.29142 | 0.77321 | 954.582 | 32.8945 | 0.244296 | 0.2299 | 283.821 | - | - | 2021-02-28 08:12 | 3 | 12 | RateD
7735 | 239451 | 9581 | -0.29142 | 0.77564 | 957.586 | 32.998 | 0.245226 | 0.23049 | 284.557 | - | - | 2021-02-28 08:12 | 3 | 12 | RateD
7736 | 239481 | 9611 | -0.29142 | 0.77808 | 960.593 | 33.1016 | 0.244916 | 0.23109 | 285.294 | - | - | 2021-02-28 08:13 | 3 | 12 | RateD
7737 | 239511 | 9641 | -0.29142 | 0.78052 | 963.601 | 33.2052 | 0.243986 | 0.23168 | 286.029 | - | - | 2021-02-28 08:13 | 3 | 12 | RateD
7738 | 239541 | 9671 | -0.29142 | 0.78294 | 966.59 | 33.3083 | 0.244606 | 0.23227 | 286.759 | - | - | 2021-02-28 08:14 | 3 | 12 | RateD
7739 | 239571 | 9701 | -0.29142 | 0.78537 | 969.586 | 33.4115 | 0.244606 | 0.23287 | 287.491 | - | - | 2021-02-28 08:14 | 3 | 12 | RateD
7740 | 239601 | 9731 | -0.29142 | 0.78782 | 972.613 | 33.5158 | 0.243676 | 0.23347 | 288.229 | - | - | 2021-02-28 08:15 | 3 | 12 | RateD
7741 | 239631 | 9761 | -0.29142 | 0.79024 | 975.607 | 33.619 | 0.243056 | 0.23406 | 288.958 | - | - | 2021-02-28 08:15 | 3 | 12 | RateD
7742 | 239661 | 9791 | -0.29142 | 0.79266 | 978.597 | 33.722 | 0.242746 | 0.23464 | 289.685 | - | - | 2021-02-28 08:16 | 3 | 12 | RateD
7743 | 239691 | 9821 | -0.29142 | 0.79509 | 981.598 | 33.8254 | 0.243056 | 0.23524 | 290.414 | - | - | 2021-02-28 08:16 | 3 | 12 | RateD
7744 | 239721 | 9851 | -0.29142 | 0.79753 | 984.601 | 33.9289 | 0.242746 | 0.23583 | 291.143 | - | - | 2021-02-28 08:17 | 3 | 12 | RateD
7745 | 239751 | 9881 | -0.29142 | 0.79997 | 987.612 | 34.0327 | 0.242436 | 0.23642 | 291.873 | - | - | 2021-02-28 08:17 | 3 | 12 | RateD
7746 | 239781 | 9911 | -0.29142 | 0.80242 | 990.644 | 34.1371 | 0.242125 | 0.23701 | 292.607 | - | - | 2021-02-28 08:18 | 3 | 12 | RateD
7747 | 239811 | 9942 | -0.29142 | 0.80486 | 993.658 | 34.241 | 0.241505 | 0.2376 | 293.336 | - | - | 2021-02-28 08:18 | 3 | 12 | RateD
7748 | 239842 | 9972 | -0.29142 | 0.8073 | 996.667 | 34.3447 | 0.241505 | 0.23819 | 294.062 | - | - | 2021-02-28 08:19 | 3 | 12 | RateD
7749 | 239871 | 10002 | -0.29142 | 0.80972 | 999.655 | 34.4477 | 0.240885 | 0.23877 | 294.783 | - | - | 2021-02-28 08:19 | 3 | 12 | RateD
7750 | 239902 | 10032 | -0.29142 | 0.81215 | 1002.656 | 34.5511 | 0.240885 | 0.23936 | 295.505 | - | - | 2021-02-28 08:20 | 3 | 12 | RateD
7751 | 239931 | 10061 | -0.29142 | 0.81457 | 1005.647 | 34.6541 | 0.240575 | 0.23994 | 296.225 | - | - | 2021-02-28 08:20 | 3 | 12 | RateD
7752 | 239961 | 10092 | -0.29142 | 0.81701 | 1008.65 | 34.7576 | 0.240265 | 0.24053 | 296.947 | - | - | 2021-02-28 08:21 | 3 | 12 | RateD
7753 | 239992 | 10122 | -0.29142 | 0.81945 | 1011.662 | 34.8614 | 0.240265 | 0.24111 | 297.671 | - | - | 2021-02-28 08:21 | 3 | 12 | RateD
7754 | 240022 | 10152 | -0.29142 | 0.82188 | 1014.672 | 34.9652 | 0.240265 | 0.2417 | 298.393 | - | - | 2021-02-28 08:22 | 3 | 12 | RateD
7755 | 240052 | 10182 | -0.29142 | 0.82431 | 1017.671 | 35.0685 | 0.240265 | 0.24228 | 299.113 | - | - | 2021-02-28 08:22 | 3 | 12 | RateD
7756 | 240082 | 10212 | -0.29142 | 0.82675 | 1020.682 | 35.1722 | 0.239955 | 0.24287 | 299.836 | - | - | 2021-02-28 08:23 | 3 | 12 | RateD
7757 | 240112 | 10242 | -0.29142 | 0.82918 | 1023.674 | 35.2753 | 0.239335 | 0.24345 | 300.553 | - | - | 2021-02-28 08:23 | 3 | 12 | RateD
7758 | 240142 | 10272 | -0.29204 | 0.83161 | 1026.678 | 35.3789 | 0.239955 | 0.24403 | 301.274 | - | - | 2021-02-28 08:24 | 3 | 12 | RateD
7759 | 240172 | 10302 | -0.29142 | 0.83405 | 1029.691 | 35.4827 | 0.239955 | 0.24462 | 301.996 | - | - | 2021-02-28 08:24 | 3 | 12 | RateD
7760 | 240202 | 10332 | -0.29142 | 0.83649 | 1032.698 | 35.5863 | 0.239025 | 0.2452 | 302.716 | - | - | 2021-02-28 08:25 | 3 | 12 | RateD
7761 | 240232 | 10362 | -0.29142 | 0.83891 | 1035.694 | 35.6895 | 0.239955 | 0.24578 | 303.433 | - | - | 2021-02-28 08:25 | 3 | 12 | RateD
7762 | 240262 | 10392 | -0.29142 | 0.84135 | 1038.705 | 35.7933 | 0.238715 | 0.24636 | 304.154 | - | - | 2021-02-28 08:26 | 3 | 12 | RateD
7763 | 240292 | 10422 | -0.29142 | 0.84378 | 1041.708 | 35.8968 | 0.239335 | 0.24695 | 304.871 | - | - | 2021-02-28 08:26 | 3 | 12 | RateD
7764 | 240322 | 10452 | -0.29142 | 0.84621 | 1044.706 | 36.0001 | 0.239335 | 0.24753 | 305.588 | - | - | 2021-02-28 08:27 | 3 | 12 | RateD
7765 | 240352 | 10482 | -0.29142 | 0.84864 | 1047.698 | 36.1032 | 0.238405 | 0.2481 | 306.302 | - | - | 2021-02-28 08:27 | 3 | 12 | RateD
7766 | 240382 | 10512 | -0.29142 | 0.85107 | 1050.702 | 36.2067 | 0.238405 | 0.24868 | 307.018 | - | - | 2021-02-28 08:28 | 3 | 12 | RateD
7767 | 240412 | 10542 | -0.29142 | 0.8535 | 1053.708 | 36.3103 | 0.238095 | 0.24926 | 307.734 | - | - | 2021-02-28 08:28 | 3 | 12 | RateD
7768 | 240442 | 10572 | -0.29142 | 0.85594 | 1056.713 | 36.4139 | 0.237785 | 0.24984 | 308.449 | - | - | 2021-02-28 08:29 | 3 | 12 | RateD
7769 | 240472 | 10602 | -0.29142 | 0.85837 | 1059.719 | 36.5175 | 0.237475 | 0.25042 | 309.163 | - | - | 2021-02-28 08:29 | 3 | 12 | RateD
7770 | 240502 | 10632 | -0.29142 | 0.8608 | 1062.718 | 36.6208 | 0.237165 | 0.251 | 309.875 | - | - | 2021-02-28 08:30 | 3 | 12 | RateD
7771 | 240532 | 10663 | -0.29142 | 0.86324 | 1065.723 | 36.7243 | 0.236855 | 0.25158 | 310.588 | - | - | 2021-02-28 08:30 | 3 | 12 | RateD
7772 | 240562 | 10692 | -0.29142 | 0.86566 | 1068.713 | 36.8274 | 0.236545 | 0.25215 | 311.296 | - | - | 2021-02-28 08:31 | 3 | 12 | RateD
7773 | 240593 | 10723 | -0.29142 | 0.86809 | 1071.72 | 36.931 | 0.236855 | 0.25273 | 312.008 | - | - | 2021-02-28 08:31 | 3 | 12 | RateD
7774 | 240623 | 10753 | -0.29142 | 0.87052 | 1074.721 | 37.0344 | 0.236545 | 0.2533 | 312.719 | - | - | 2021-02-28 08:32 | 3 | 12 | RateD
7775 | 240652 | 10782 | -0.29142 | 0.87295 | 1077.711 | 37.1374 | 0.236235 | 0.25387 | 313.425 | - | - | 2021-02-28 08:32 | 3 | 12 | RateD
7776 | 240683 | 10813 | -0.29142 | 0.87538 | 1080.716 | 37.241 | 0.235305 | 0.25445 | 314.134 | - | - | 2021-02-28 08:33 | 3 | 12 | RateD
7777 | 240713 | 10843 | -0.29142 | 0.87782 | 1083.724 | 37.3446 | 0.235305 | 0.25502 | 314.842 | - | - | 2021-02-28 08:33 | 3 | 12 | RateD
7778 | 240743 | 10873 | -0.29142 | 0.88024 | 1086.716 | 37.4478 | 0.234685 | 0.25559 | 315.546 | - | - | 2021-02-28 08:34 | 3 | 12 | RateD
7779 | 240772 | 10903 | -0.29142 | 0.88266 | 1089.705 | 37.5508 | 0.234685 | 0.25616 | 316.248 | - | - | 2021-02-28 08:34 | 3 | 12 | RateD
7780 | 240802 | 10932 | -0.29142 | 0.88509 | 1092.699 | 37.6539 | 0.234375 | 0.25673 | 316.951 | - | - | 2021-02-28 08:35 | 3 | 12 | RateD
7781 | 240833 | 10963 | -0.29142 | 0.88753 | 1095.712 | 37.7577 | 0.234375 | 0.2573 | 317.657 | - | - | 2021-02-28 08:35 | 3 | 12 | RateD
7782 | 240863 | 10993 | -0.29142 | 0.88995 | 1098.707 | 37.8609 | 0.234065 | 0.25787 | 318.358 | - | - | 2021-02-28 08:36 | 3 | 12 | RateD
7783 | 240893 | 11023 | -0.29142 | 0.89238 | 1101.706 | 37.9643 | 0.233755 | 0.25844 | 319.06 | - | - | 2021-02-28 08:36 | 3 | 12 | RateD
7784 | 240922 | 11052 | -0.29142 | 0.8948 | 1104.695 | 38.0673 | 0.233445 | 0.259 | 319.758 | - | - | 2021-02-28 08:37 | 3 | 12 | RateD
7785 | 240952 | 11082 | -0.29142 | 0.89722 | 1107.684 | 38.1703 | 0.232825 | 0.25957 | 320.456 | - | - | 2021-02-28 08:37 | 3 | 12 | RateD
7786 | 240982 | 11113 | -0.29142 | 0.89966 | 1110.693 | 38.274 | 0.232825 | 0.26014 | 321.157 | - | - | 2021-02-28 08:38 | 3 | 12 | RateD
7787 | 241012 | 11142 | -0.29142 | 0.90208 | 1113.681 | 38.3769 | 0.233445 | 0.2607 | 321.853 | - | - | 2021-02-28 08:38 | 3 | 12 | RateD
7788 | 241042 | 11172 | -0.29142 | 0.90452 | 1116.688 | 38.4806 | 0.232825 | 0.26127 | 322.553 | - | - | 2021-02-28 08:39 | 3 | 12 | RateD
7789 | 241073 | 11203 | -0.29142 | 0.90696 | 1119.702 | 38.5844 | 0.232825 | 0.26184 | 323.255 | - | - | 2021-02-28 08:39 | 3 | 12 | RateD
7790 | 241103 | 11233 | -0.29142 | 0.90938 | 1122.691 | 38.6874 | 0.232205 | 0.2624 | 323.949 | - | - | 2021-02-28 08:40 | 3 | 12 | RateD
7791 | 241132 | 11262 | -0.29142 | 0.9118 | 1125.684 | 38.7906 | 0.231895 | 0.26296 | 324.644 | - | - | 2021-02-28 08:40 | 3 | 12 | RateD
7792 | 241163 | 11293 | -0.29142 | 0.91424 | 1128.695 | 38.8943 | 0.231895 | 0.26353 | 325.341 | - | - | 2021-02-28 08:41 | 3 | 12 | RateD
7793 | 241193 | 11323 | -0.29142 | 0.91668 | 1131.701 | 38.9979 | 0.231275 | 0.26409 | 326.037 | - | - | 2021-02-28 08:41 | 3 | 12 | RateD
7794 | 241223 | 11353 | -0.29142 | 0.91912 | 1134.711 | 39.1016 | 0.231585 | 0.26465 | 326.734 | - | - | 2021-02-28 08:42 | 3 | 12 | RateD
7795 | 241253 | 11383 | -0.29142 | 0.92155 | 1137.722 | 39.2054 | 0.230655 | 0.26522 | 327.429 | - | - | 2021-02-28 08:42 | 3 | 12 | RateD
7796 | 241283 | 11413 | -0.29142 | 0.92399 | 1140.732 | 39.3091 | 0.230035 | 0.26578 | 328.123 | - | - | 2021-02-28 08:43 | 3 | 12 | RateD
7797 | 241313 | 11443 | -0.29142 | 0.92641 | 1143.72 | 39.4121 | 0.230345 | 0.26634 | 328.811 | - | - | 2021-02-28 08:43 | 3 | 12 | RateD
7798 | 241343 | 11473 | -0.29142 | 0.92884 | 1146.72 | 39.5154 | 0.229725 | 0.2669 | 329.501 | - | - | 2021-02-28 08:44 | 3 | 12 | RateD
7799 | 241373 | 11503 | -0.29142 | 0.93128 | 1149.729 | 39.6191 | 0.230035 | 0.26746 | 330.192 | - | - | 2021-02-28 08:44 | 3 | 12 | RateD
7800 | 241403 | 11533 | -0.29142 | 0.93371 | 1152.734 | 39.7227 | 0.228795 | 0.26801 | 330.882 | - | - | 2021-02-28 08:45 | 3 | 12 | RateD
7801 | 241433 | 11563 | -0.29142 | 0.93617 | 1155.766 | 39.8272 | 0.229415 | 0.26858 | 331.577 | - | - | 2021-02-28 08:45 | 3 | 12 | RateD
7802 | 241464 | 11594 | -0.29142 | 0.93861 | 1158.774 | 39.9308 | 0.229415 | 0.26914 | 332.266 | - | - | 2021-02-28 08:46 | 3 | 12 | RateD
7803 | 241494 | 11624 | -0.29204 | 0.94104 | 1161.779 | 40.0344 | 0.228175 | 0.26969 | 332.955 | - | - | 2021-02-28 08:46 | 3 | 12 | RateD
7804 | 241524 | 11654 | -0.29142 | 0.94347 | 1164.779 | 40.1378 | 0.228175 | 0.27025 | 333.641 | - | - | 2021-02-28 08:47 | 3 | 12 | RateD
7805 | 241554 | 11684 | -0.29142 | 0.9459 | 1167.782 | 40.2412 | 0.229105 | 0.27081 | 334.328 | - | - | 2021-02-28 08:47 | 3 | 12 | RateD
7806 | 241584 | 11714 | -0.29142 | 0.94832 | 1170.77 | 40.3442 | 0.228485 | 0.27136 | 335.01 | - | - | 2021-02-28 08:48 | 3 | 12 | RateD
7807 | 241614 | 11744 | -0.29142 | 0.95075 | 1173.768 | 40.4475 | 0.227245 | 0.27191 | 335.693 | - | - | 2021-02-28 08:48 | 3 | 12 | RateD
7808 | 241644 | 11774 | -0.29204 | 0.95319 | 1176.775 | 40.5511 | 0.226935 | 0.27246 | 336.376 | - | - | 2021-02-28 08:49 | 3 | 12 | RateD
7809 | 241674 | 11804 | -0.29142 | 0.95562 | 1179.781 | 40.6547 | 0.227245 | 0.27302 | 337.058 | - | - | 2021-02-28 08:49 | 3 | 12 | RateD
7810 | 241704 | 11834 | -0.29142 | 0.95806 | 1182.788 | 40.7583 | 0.226625 | 0.27357 | 337.74 | - | - | 2021-02-28 08:50 | 3 | 12 | RateD
7811 | 241734 | 11864 | -0.29142 | 0.96049 | 1185.788 | 40.8617 | 0.226314 | 0.27412 | 338.419 | - | - | 2021-02-28 08:50 | 3 | 12 | RateD
7812 | 241764 | 11894 | -0.29142 | 0.96292 | 1188.791 | 40.9652 | 0.226314 | 0.27467 | 339.098 | - | - | 2021-02-28 08:51 | 3 | 12 | RateD
7813 | 241794 | 11924 | -0.29142 | 0.96535 | 1191.79 | 41.0686 | 0.224764 | 0.27522 | 339.775 | - | - | 2021-02-28 08:51 | 3 | 12 | RateD
7814 | 241824 | 11954 | -0.29142 | 0.96779 | 1194.801 | 41.1723 | 0.225694 | 0.27577 | 340.453 | - | - | 2021-02-28 08:52 | 3 | 12 | RateD
7815 | 241854 | 11984 | -0.29204 | 0.97022 | 1197.808 | 41.2759 | 0.224764 | 0.27631 | 341.129 | - | - | 2021-02-28 08:52 | 3 | 12 | RateD
7816 | 241884 | 12014 | -0.29142 | 0.97265 | 1200.806 | 41.3792 | 0.224454 | 0.27686 | 341.802 | - | - | 2021-02-28 08:53 | 3 | 12 | RateD
7817 | 241914 | 12044 | -0.29142 | 0.97508 | 1203.806 | 41.4826 | 0.224144 | 0.2774 | 342.475 | - | - | 2021-02-28 08:53 | 3 | 12 | RateD
7818 | 241944 | 12074 | -0.29142 | 0.9775 | 1206.796 | 41.5856 | 0.223834 | 0.27795 | 343.144 | - | - | 2021-02-28 08:54 | 3 | 12 | RateD
7819 | 241974 | 12104 | -0.29142 | 0.97994 | 1209.802 | 41.6892 | 0.223524 | 0.27849 | 343.817 | - | - | 2021-02-28 08:54 | 3 | 12 | RateD
7820 | 242004 | 12134 | -0.29142 | 0.98239 | 1212.827 | 41.7935 | 0.223524 | 0.27904 | 344.494 | - | - | 2021-02-28 08:55 | 3 | 12 | RateD
7821 | 242034 | 12164 | -0.29142 | 0.98482 | 1215.826 | 41.8968 | 0.222904 | 0.27958 | 345.163 | - | - | 2021-02-28 08:55 | 3 | 12 | RateD
7822 | 242064 | 12194 | -0.29142 | 0.98725 | 1218.832 | 42.0004 | 0.222904 | 0.28013 | 345.833 | - | - | 2021-02-28 08:56 | 3 | 12 | RateD
7823 | 242094 | 12224 | -0.29142 | 0.98968 | 1221.829 | 42.1037 | 0.222594 | 0.28067 | 346.501 | - | - | 2021-02-28 08:56 | 3 | 12 | RateD
7824 | 242124 | 12255 | -0.29204 | 0.99212 | 1224.839 | 42.2074 | 0.221354 | 0.28121 | 347.17 | - | - | 2021-02-28 08:57 | 3 | 12 | RateD
7825 | 242155 | 12285 | -0.29142 | 0.99455 | 1227.843 | 42.3109 | 0.221354 | 0.28175 | 347.837 | - | - | 2021-02-28 08:57 | 3 | 12 | RateD
7826 | 242185 | 12315 | -0.29142 | 0.997 | 1230.863 | 42.415 | 0.221044 | 0.28229 | 348.506 | - | - | 2021-02-28 08:58 | 3 | 12 | RateD
7827 | 242215 | 12345 | -0.29142 | 0.99944 | 1233.874 | 42.5187 | 0.220424 | 0.28283 | 349.171 | - | - | 2021-02-28 08:58 | 3 | 12 | RateD
7828 | 242245 | 12375 | -0.29142 | 1.00187 | 1236.882 | 42.6224 | 0.220114 | 0.28337 | 349.834 | - | - | 2021-02-28 08:59 | 3 | 12 | RateD
7829 | 242275 | 12405 | -0.29142 | 1.00431 | 1239.894 | 42.7262 | 0.220424 | 0.2839 | 350.498 | - | - | 2021-02-28 08:59 | 3 | 12 | RateD
7830 | 242305 | 12435 | -0.29142 | 1.00675 | 1242.898 | 42.8297 | 0.220114 | 0.28444 | 351.159 | - | - | 2021-02-28 09:00 | 3 | 12 | RateD
7831 | 242335 | 12465 | -0.29142 | 1.00918 | 1245.902 | 42.9332 | 0.220424 | 0.28497 | 351.82 | - | - | 2021-02-28 09:00 | 3 | 12 | RateD
7832 | 242365 | 12495 | -0.29142 | 1.01161 | 1248.907 | 43.0368 | 0.219804 | 0.28551 | 352.48 | - | - | 2021-02-28 09:01 | 3 | 12 | RateD
7833 | 242395 | 12525 | -0.29142 | 1.01405 | 1251.913 | 43.1404 | 0.219494 | 0.28604 | 353.14 | - | - | 2021-02-28 09:01 | 3 | 12 | RateD
7834 | 242425 | 12555 | -0.29142 | 1.01648 | 1254.916 | 43.2438 | 0.218874 | 0.28658 | 353.797 | - | - | 2021-02-28 09:02 | 3 | 12 | RateD
7835 | 242455 | 12585 | -0.29142 | 1.01891 | 1257.914 | 43.3471 | 0.218254 | 0.28711 | 354.452 | - | - | 2021-02-28 09:02 | 3 | 12 | RateD
7836 | 242486 | 12616 | -0.29142 | 1.02135 | 1260.921 | 43.4508 | 0.217944 | 0.28764 | 355.108 | - | - | 2021-02-28 09:03 | 3 | 12 | RateD
7837 | 242516 | 12646 | -0.29142 | 1.02378 | 1263.929 | 43.5544 | 0.217944 | 0.28817 | 355.764 | - | - | 2021-02-28 09:03 | 3 | 12 | RateD
7838 | 242546 | 12676 | -0.29142 | 1.02622 | 1266.941 | 43.6582 | 0.217944 | 0.2887 | 356.419 | - | - | 2021-02-28 09:04 | 3 | 12 | RateD
7839 | 242576 | 12706 | -0.29142 | 1.02866 | 1269.951 | 43.7619 | 0.217014 | 0.28923 | 357.072 | - | - | 2021-02-28 09:04 | 3 | 12 | RateD
7840 | 242606 | 12736 | -0.29142 | 1.03108 | 1272.939 | 43.8649 | 0.216704 | 0.28975 | 357.72 | - | - | 2021-02-28 09:05 | 3 | 12 | RateD
7841 | 242636 | 12766 | -0.29142 | 1.03352 | 1275.95 | 43.9687 | 0.216394 | 0.29028 | 358.371 | - | - | 2021-02-28 09:05 | 3 | 12 | RateD
7842 | 242666 | 12796 | -0.29142 | 1.03595 | 1278.955 | 44.0722 | 0.215774 | 0.29081 | 359.02 | - | - | 2021-02-28 09:06 | 3 | 12 | RateD
7843 | 242696 | 12826 | -0.29142 | 1.03839 | 1281.958 | 44.1757 | 0.215154 | 0.29133 | 359.667 | - | - | 2021-02-28 09:06 | 3 | 12 | RateD
7844 | 242726 | 12856 | -0.29142 | 1.04083 | 1284.97 | 44.2795 | 0.215154 | 0.29186 | 360.315 | - | - | 2021-02-28 09:07 | 3 | 12 | RateD
7845 | 242756 | 12886 | -0.29142 | 1.04326 | 1287.976 | 44.3831 | 0.214844 | 0.29238 | 360.961 | - | - | 2021-02-28 09:07 | 3 | 12 | RateD
7846 | 242786 | 12916 | -0.29142 | 1.04569 | 1290.97 | 44.4862 | 0.214534 | 0.2929 | 361.604 | - | - | 2021-02-28 09:08 | 3 | 12 | RateD
7847 | 242816 | 12946 | -0.29142 | 1.04812 | 1293.976 | 44.5898 | 0.214534 | 0.29342 | 362.249 | - | - | 2021-02-28 09:08 | 3 | 12 | RateD
7848 | 242846 | 12976 | -0.29142 | 1.05055 | 1296.972 | 44.6931 | 0.213914 | 0.29394 | 362.891 | - | - | 2021-02-28 09:09 | 3 | 12 | RateD
7849 | 242876 | 13006 | -0.29142 | 1.05299 | 1299.982 | 44.7968 | 0.213604 | 0.29446 | 363.535 | - | - | 2021-02-28 09:09 | 3 | 12 | RateD
7850 | 242906 | 13037 | -0.29142 | 1.05542 | 1302.99 | 44.9004 | 0.212674 | 0.29498 | 364.177 | - | - | 2021-02-28 09:10 | 3 | 12 | RateD
7851 | 242937 | 13067 | -0.29142 | 1.05786 | 1305.996 | 45.0041 | 0.212984 | 0.2955 | 364.816 | - | - | 2021-02-28 09:10 | 3 | 12 | RateD
7852 | 242967 | 13097 | -0.29142 | 1.06028 | 1308.991 | 45.1072 | 0.212674 | 0.29602 | 365.453 | - | - | 2021-02-28 09:11 | 3 | 12 | RateD
7853 | 242996 | 13126 | -0.29204 | 1.0627 | 1311.981 | 45.2103 | 0.212364 | 0.29653 | 366.088 | - | - | 2021-02-28 09:11 | 3 | 12 | RateD
7854 | 243027 | 13157 | -0.29142 | 1.06514 | 1314.992 | 45.314 | 0.212054 | 0.29705 | 366.725 | - | - | 2021-02-28 09:12 | 3 | 12 | RateD
7855 | 243057 | 13187 | -0.29142 | 1.06758 | 1317.996 | 45.4176 | 0.211124 | 0.29756 | 367.361 | - | - | 2021-02-28 09:12 | 3 | 12 | RateD
7856 | 243087 | 13217 | -0.29142 | 1.07001 | 1320.998 | 45.521 | 0.211124 | 0.29808 | 367.995 | - | - | 2021-02-28 09:13 | 3 | 12 | RateD
7857 | 243117 | 13247 | -0.29142 | 1.07243 | 1323.993 | 45.6242 | 0.210503 | 0.29859 | 368.627 | - | - | 2021-02-28 09:13 | 3 | 12 | RateD
7858 | 243147 | 13277 | -0.29142 | 1.07487 | 1327.006 | 45.728 | 0.210503 | 0.2991 | 369.261 | - | - | 2021-02-28 09:14 | 3 | 12 | RateD
7859 | 243177 | 13307 | -0.29142 | 1.07732 | 1330.019 | 45.8319 | 0.209883 | 0.29961 | 369.894 | - | - | 2021-02-28 09:14 | 3 | 12 | RateD
7860 | 243207 | 13337 | -0.29142 | 1.07974 | 1333.009 | 45.9349 | 0.208953 | 0.30012 | 370.521 | - | - | 2021-02-28 09:15 | 3 | 12 | RateD
7861 | 243237 | 13367 | -0.29142 | 1.08218 | 1336.021 | 46.0387 | 0.208643 | 0.30063 | 371.151 | - | - | 2021-02-28 09:15 | 3 | 12 | RateD
7862 | 243267 | 13397 | -0.29142 | 1.08461 | 1339.029 | 46.1423 | 0.208333 | 0.30114 | 371.779 | - | - | 2021-02-28 09:16 | 3 | 12 | RateD
7863 | 243297 | 13427 | -0.29142 | 1.08705 | 1342.036 | 46.2459 | 0.208023 | 0.30165 | 372.405 | - | - | 2021-02-28 09:16 | 3 | 12 | RateD
7864 | 243327 | 13457 | -0.29142 | 1.08949 | 1345.044 | 46.3496 | 0.207093 | 0.30215 | 373.031 | - | - | 2021-02-28 09:17 | 3 | 12 | RateD
7865 | 243357 | 13487 | -0.29204 | 1.09192 | 1348.046 | 46.4531 | 0.207403 | 0.30266 | 373.652 | - | - | 2021-02-28 09:17 | 3 | 12 | RateD
7866 | 243387 | 13517 | -0.29142 | 1.09435 | 1351.055 | 46.5567 | 0.207093 | 0.30316 | 374.275 | - | - | 2021-02-28 09:18 | 3 | 12 | RateD
7867 | 243418 | 13548 | -0.29142 | 1.09681 | 1354.081 | 46.661 | 0.206783 | 0.30367 | 374.9 | - | - | 2021-02-28 09:18 | 3 | 12 | RateD
7868 | 243448 | 13578 | -0.29142 | 1.09923 | 1357.079 | 46.7643 | 0.205543 | 0.30417 | 375.519 | - | - | 2021-02-28 09:19 | 3 | 12 | RateD
7869 | 243478 | 13608 | -0.29142 | 1.10166 | 1360.078 | 46.8677 | 0.205853 | 0.30467 | 376.135 | - | - | 2021-02-28 09:19 | 3 | 12 | RateD
7870 | 243508 | 13638 | -0.29142 | 1.10408 | 1363.066 | 46.9706 | 0.205543 | 0.30517 | 376.749 | - | - | 2021-02-28 09:20 | 3 | 12 | RateD
7871 | 243538 | 13668 | -0.29142 | 1.10652 | 1366.074 | 47.0743 | 0.204613 | 0.30567 | 377.366 | - | - | 2021-02-28 09:20 | 3 | 12 | RateD
7872 | 243568 | 13698 | -0.29204 | 1.10895 | 1369.079 | 47.1778 | 0.204923 | 0.30616 | 377.98 | - | - | 2021-02-28 09:21 | 3 | 12 | RateD
7873 | 243598 | 13728 | -0.29142 | 1.1114 | 1372.099 | 47.2819 | 0.204923 | 0.30666 | 378.598 | - | - | 2021-02-28 09:21 | 3 | 12 | RateD
7874 | 243628 | 13758 | -0.29142 | 1.11383 | 1375.1 | 47.3853 | 0.203993 | 0.30716 | 379.211 | - | - | 2021-02-28 09:22 | 3 | 12 | RateD
7875 | 243658 | 13788 | -0.29142 | 1.11626 | 1378.103 | 47.4888 | 0.203683 | 0.30766 | 379.822 | - | - | 2021-02-28 09:22 | 3 | 12 | RateD
7876 | 243688 | 13818 | -0.29142 | 1.11869 | 1381.096 | 47.5919 | 0.203063 | 0.30815 | 380.429 | - | - | 2021-02-28 09:23 | 3 | 12 | RateD
7877 | 243718 | 13848 | -0.29142 | 1.12113 | 1384.105 | 47.6956 | 0.202443 | 0.30864 | 381.038 | - | - | 2021-02-28 09:23 | 3 | 12 | RateD
7878 | 243748 | 13878 | -0.29142 | 1.12355 | 1387.095 | 47.7987 | 0.201823 | 0.30913 | 381.641 | - | - | 2021-02-28 09:24 | 3 | 12 | RateD
7879 | 243778 | 13908 | -0.29142 | 1.12597 | 1390.085 | 47.9017 | 0.201203 | 0.30962 | 382.245 | - | - | 2021-02-28 09:24 | 3 | 12 | RateD
7880 | 243808 | 13938 | -0.29142 | 1.1284 | 1393.082 | 48.005 | 0.201203 | 0.31011 | 382.848 | - | - | 2021-02-28 09:25 | 3 | 12 | RateD
7881 | 243838 | 13968 | -0.29142 | 1.13083 | 1396.089 | 48.1086 | 0.200893 | 0.3106 | 383.453 | - | - | 2021-02-28 09:25 | 3 | 12 | RateD
7882 | 243868 | 13998 | -0.29142 | 1.13326 | 1399.091 | 48.212 | 0.199653 | 0.31108 | 384.054 | - | - | 2021-02-28 09:26 | 3 | 12 | RateD
7883 | 243898 | 14028 | -0.29142 | 1.13569 | 1402.09 | 48.3154 | 0.199033 | 0.31157 | 384.653 | - | - | 2021-02-28 09:26 | 3 | 12 | RateD
7884 | 243928 | 14058 | -0.29142 | 1.13813 | 1405.094 | 48.4189 | 0.199963 | 0.31205 | 385.253 | - | - | 2021-02-28 09:27 | 3 | 12 | RateD
7885 | 243958 | 14088 | -0.29142 | 1.14056 | 1408.103 | 48.5226 | 0.198413 | 0.31254 | 385.852 | - | - | 2021-02-28 09:27 | 3 | 12 | RateD
7886 | 243988 | 14118 | -0.29142 | 1.143 | 1411.111 | 48.6262 | 0.198723 | 0.31302 | 386.449 | - | - | 2021-02-28 09:28 | 3 | 12 | RateD
7887 | 244018 | 14148 | -0.29142 | 1.14543 | 1414.113 | 48.7297 | 0.198413 | 0.31351 | 387.045 | - | - | 2021-02-28 09:28 | 3 | 12 | RateD
7888 | 244048 | 14178 | -0.29142 | 1.14786 | 1417.116 | 48.8332 | 0.197483 | 0.31399 | 387.639 | - | - | 2021-02-28 09:29 | 3 | 12 | RateD
7889 | 244078 | 14208 | -0.29142 | 1.1503 | 1420.124 | 48.9368 | 0.198413 | 0.31447 | 388.235 | - | - | 2021-02-28 09:29 | 3 | 12 | RateD
7890 | 244108 | 14238 | -0.29142 | 1.15273 | 1423.123 | 49.0402 | 0.197173 | 0.31495 | 388.826 | - | - | 2021-02-28 09:30 | 3 | 12 | RateD
7891 | 244138 | 14268 | -0.29142 | 1.15515 | 1426.115 | 49.1433 | 0.196863 | 0.31543 | 389.415 | - | - | 2021-02-28 09:30 | 3 | 12 | RateD
7892 | 244168 | 14298 | -0.29142 | 1.15758 | 1429.115 | 49.2467 | 0.195623 | 0.3159 | 390.003 | - | - | 2021-02-28 09:31 | 3 | 12 | RateD
7893 | 244199 | 14329 | -0.29142 | 1.16002 | 1432.125 | 49.3504 | 0.196243 | 0.31638 | 390.593 | - | - | 2021-02-28 09:31 | 3 | 12 | RateD
7894 | 244229 | 14359 | -0.29142 | 1.16246 | 1435.136 | 49.4541 | 0.195313 | 0.31686 | 391.182 | - | - | 2021-02-28 09:32 | 3 | 12 | RateD
7895 | 244259 | 14389 | -0.29142 | 1.16488 | 1438.126 | 49.5572 | 0.194692 | 0.31733 | 391.765 | - | - | 2021-02-28 09:32 | 3 | 12 | RateD
7896 | 244289 | 14419 | -0.29142 | 1.16732 | 1441.133 | 49.6608 | 0.194692 | 0.3178 | 392.351 | - | - | 2021-02-28 09:33 | 3 | 12 | RateD
7897 | 244319 | 14449 | -0.29142 | 1.16974 | 1444.123 | 49.7638 | 0.194382 | 0.31828 | 392.933 | - | - | 2021-02-28 09:33 | 3 | 12 | RateD
7898 | 244349 | 14479 | -0.29142 | 1.17218 | 1447.134 | 49.8676 | 0.194072 | 0.31875 | 393.518 | - | - | 2021-02-28 09:34 | 3 | 12 | RateD
7899 | 244379 | 14509 | -0.29142 | 1.1746 | 1450.129 | 49.9708 | 0.194072 | 0.31922 | 394.098 | - | - | 2021-02-28 09:34 | 3 | 12 | RateD
7900 | 244409 | 14539 | -0.29142 | 1.17704 | 1453.131 | 50.0743 | 0.193142 | 0.31969 | 394.679 | - | - | 2021-02-28 09:35 | 3 | 12 | RateD
7901 | 244439 | 14569 | -0.29142 | 1.17946 | 1456.122 | 50.1773 | 0.193142 | 0.32016 | 395.256 | - | - | 2021-02-28 09:35 | 3 | 12 | RateD
7902 | 244469 | 14599 | -0.29142 | 1.1819 | 1459.131 | 50.281 | 0.191592 | 0.32063 | 395.835 | - | - | 2021-02-28 09:36 | 3 | 12 | RateD
7903 | 244499 | 14629 | -0.29204 | 1.18432 | 1462.128 | 50.3843 | 0.190972 | 0.32109 | 396.409 | - | - | 2021-02-28 09:36 | 3 | 12 | RateD
7904 | 244529 | 14659 | -0.29142 | 1.18676 | 1465.14 | 50.4881 | 0.190662 | 0.32156 | 396.985 | - | - | 2021-02-28 09:37 | 3 | 12 | RateD
7905 | 244559 | 14689 | -0.29142 | 1.18922 | 1468.167 | 50.5924 | 0.190662 | 0.32203 | 397.563 | - | - | 2021-02-28 09:37 | 3 | 12 | RateD
7906 | 244589 | 14719 | -0.29142 | 1.19165 | 1471.172 | 50.6959 | 0.189732 | 0.32249 | 398.135 | - | - | 2021-02-28 09:38 | 3 | 12 | RateD
7907 | 244619 | 14749 | -0.29142 | 1.19408 | 1474.172 | 50.7993 | 0.189422 | 0.32295 | 398.704 | - | - | 2021-02-28 09:38 | 3 | 12 | RateD
7908 | 244649 | 14779 | -0.29142 | 1.19651 | 1477.178 | 50.9029 | 0.188802 | 0.32341 | 399.272 | - | - | 2021-02-28 09:39 | 3 | 12 | RateD
7909 | 244679 | 14809 | -0.29204 | 1.19895 | 1480.179 | 51.0063 | 0.188182 | 0.32387 | 399.839 | - | - | 2021-02-28 09:39 | 3 | 12 | RateD
7910 | 244709 | 14839 | -0.29142 | 1.20138 | 1483.182 | 51.1098 | 0.188492 | 0.32433 | 400.405 | - | - | 2021-02-28 09:40 | 3 | 12 | RateD
7911 | 244740 | 14870 | -0.29142 | 1.20383 | 1486.208 | 51.2141 | 0.186942 | 0.32479 | 400.973 | - | - | 2021-02-28 09:40 | 3 | 12 | RateD
7912 | 244770 | 14900 | -0.29142 | 1.20625 | 1489.2 | 51.3172 | 0.186942 | 0.32524 | 401.532 | - | - | 2021-02-28 09:41 | 3 | 12 | RateD
7913 | 244800 | 14930 | -0.29142 | 1.20869 | 1492.208 | 51.4208 | 0.185702 | 0.3257 | 402.093 | - | - | 2021-02-28 09:41 | 3 | 12 | RateD
7914 | 244830 | 14960 | -0.29142 | 1.21112 | 1495.205 | 51.5241 | 0.186322 | 0.32615 | 402.65 | - | - | 2021-02-28 09:42 | 3 | 12 | RateD
7915 | 244860 | 14990 | -0.29142 | 1.21355 | 1498.214 | 51.6278 | 0.185702 | 0.3266 | 403.208 | - | - | 2021-02-28 09:42 | 3 | 12 | RateD
7916 | 244890 | 15020 | -0.29142 | 1.21598 | 1501.208 | 51.731 | 0.185082 | 0.32705 | 403.764 | - | - | 2021-02-28 09:43 | 3 | 12 | RateD
7917 | 244920 | 15050 | -0.29142 | 1.21843 | 1504.229 | 51.8351 | 0.184772 | 0.3275 | 404.322 | - | - | 2021-02-28 09:43 | 3 | 12 | RateD
7918 | 244950 | 15080 | -0.29142 | 1.22085 | 1507.219 | 51.9381 | 0.184462 | 0.32795 | 404.874 | - | - | 2021-02-28 09:44 | 3 | 12 | RateD
7919 | 244980 | 15110 | -0.29142 | 1.22329 | 1510.231 | 52.0419 | 0.183842 | 0.3284 | 405.428 | - | - | 2021-02-28 09:44 | 3 | 12 | RateD
7920 | 245010 | 15140 | -0.29142 | 1.22571 | 1513.221 | 52.1449 | 0.182602 | 0.32884 | 405.976 | - | - | 2021-02-28 09:45 | 3 | 12 | RateD
7921 | 245040 | 15170 | -0.29142 | 1.22815 | 1516.23 | 52.2486 | 0.181982 | 0.32929 | 406.525 | - | - | 2021-02-28 09:45 | 3 | 12 | RateD
7922 | 245070 | 15200 | -0.29142 | 1.23058 | 1519.24 | 52.3523 | 0.181672 | 0.32973 | 407.073 | - | - | 2021-02-28 09:46 | 3 | 12 | RateD
7923 | 245100 | 15230 | -0.29142 | 1.23302 | 1522.243 | 52.4558 | 0.181362 | 0.33017 | 407.619 | - | - | 2021-02-28 09:46 | 3 | 12 | RateD
7924 | 245130 | 15260 | -0.29142 | 1.23545 | 1525.249 | 52.5594 | 0.180742 | 0.33061 | 408.164 | - | - | 2021-02-28 09:47 | 3 | 12 | RateD
7925 | 245160 | 15290 | -0.29142 | 1.23788 | 1528.251 | 52.6628 | 0.180742 | 0.33105 | 408.707 | - | - | 2021-02-28 09:47 | 3 | 12 | RateD
7926 | 245190 | 15320 | -0.29204 | 1.24032 | 1531.254 | 52.7663 | 0.179812 | 0.33149 | 409.248 | - | - | 2021-02-28 09:48 | 3 | 12 | RateD
7927 | 245220 | 15350 | -0.29142 | 1.24274 | 1534.253 | 52.8697 | 0.179501 | 0.33193 | 409.787 | - | - | 2021-02-28 09:48 | 3 | 12 | RateD
7928 | 245250 | 15380 | -0.29142 | 1.24518 | 1537.258 | 52.9732 | 0.178571 | 0.33236 | 410.325 | - | - | 2021-02-28 09:49 | 3 | 12 | RateD
7929 | 245280 | 15411 | -0.29142 | 1.24762 | 1540.27 | 53.077 | 0.178261 | 0.3328 | 410.864 | - | - | 2021-02-28 09:49 | 3 | 12 | RateD
7930 | 245311 | 15441 | -0.29142 | 1.25005 | 1543.272 | 53.1805 | 0.178881 | 0.33323 | 411.4 | - | - | 2021-02-28 09:50 | 3 | 12 | RateD
7931 | 245341 | 15471 | -0.29142 | 1.25249 | 1546.279 | 53.2841 | 0.178261 | 0.33367 | 411.935 | - | - | 2021-02-28 09:50 | 3 | 12 | RateD
7932 | 245371 | 15501 | -0.29142 | 1.25492 | 1549.279 | 53.3875 | 0.177331 | 0.3341 | 412.469 | - | - | 2021-02-28 09:51 | 3 | 12 | RateD
7933 | 245401 | 15531 | -0.29142 | 1.25737 | 1552.309 | 53.4919 | 0.177021 | 0.33454 | 413.006 | - | - | 2021-02-28 09:51 | 3 | 12 | RateD
7934 | 245431 | 15561 | -0.29142 | 1.25981 | 1555.32 | 53.5956 | 0.176091 | 0.33497 | 413.538 | - | - | 2021-02-28 09:52 | 3 | 12 | RateD
7935 | 245461 | 15591 | -0.29142 | 1.26225 | 1558.331 | 53.6994 | 0.176091 | 0.33539 | 414.068 | - | - | 2021-02-28 09:52 | 3 | 12 | RateD
7936 | 245491 | 15621 | -0.29142 | 1.26467 | 1561.325 | 53.8025 | 0.175471 | 0.33582 | 414.594 | - | - | 2021-02-28 09:53 | 3 | 12 | RateD
7937 | 245521 | 15651 | -0.29142 | 1.2671 | 1564.321 | 53.9058 | 0.175471 | 0.33625 | 415.12 | - | - | 2021-02-28 09:53 | 3 | 12 | RateD
7938 | 245551 | 15681 | -0.29142 | 1.26954 | 1567.335 | 54.0097 | 0.174541 | 0.33667 | 415.648 | - | - | 2021-02-28 09:54 | 3 | 12 | RateD
7939 | 245581 | 15711 | -0.29142 | 1.27198 | 1570.342 | 54.1133 | 0.173921 | 0.3371 | 416.172 | - | - | 2021-02-28 09:54 | 3 | 12 | RateD
7940 | 245611 | 15741 | -0.29142 | 1.2744 | 1573.339 | 54.2166 | 0.173611 | 0.33752 | 416.694 | - | - | 2021-02-28 09:55 | 3 | 12 | RateD
7941 | 245641 | 15771 | -0.29142 | 1.27684 | 1576.344 | 54.3201 | 0.173921 | 0.33794 | 417.216 | - | - | 2021-02-28 09:55 | 3 | 12 | RateD
7942 | 245671 | 15802 | -0.29142 | 1.27927 | 1579.35 | 54.4237 | 0.172991 | 0.33837 | 417.737 | - | - | 2021-02-28 09:56 | 3 | 12 | RateD
7943 | 245702 | 15832 | -0.29142 | 1.2817 | 1582.352 | 54.5271 | 0.173301 | 0.33879 | 418.257 | - | - | 2021-02-28 09:56 | 3 | 12 | RateD
7944 | 245732 | 15862 | -0.29142 | 1.28413 | 1585.35 | 54.6304 | 0.172371 | 0.33921 | 418.775 | - | - | 2021-02-28 09:57 | 3 | 12 | RateD
7945 | 245762 | 15892 | -0.29142 | 1.28657 | 1588.354 | 54.734 | 0.171751 | 0.33963 | 419.293 | - | - | 2021-02-28 09:57 | 3 | 12 | RateD
7946 | 245792 | 15922 | -0.29142 | 1.289 | 1591.363 | 54.8377 | 0.171441 | 0.34005 | 419.81 | - | - | 2021-02-28 09:58 | 3 | 12 | RateD
7947 | 245822 | 15952 | -0.29142 | 1.29144 | 1594.366 | 54.9411 | 0.170821 | 0.34046 | 420.323 | - | - | 2021-02-28 09:58 | 3 | 12 | RateD
7948 | 245852 | 15982 | -0.29142 | 1.29387 | 1597.371 | 55.0447 | 0.170511 | 0.34088 | 420.836 | - | - | 2021-02-28 09:59 | 3 | 12 | RateD
7949 | 245882 | 16012 | -0.29142 | 1.29632 | 1600.39 | 55.1487 | 0.169581 | 0.34129 | 421.349 | - | - | 2021-02-28 09:59 | 3 | 12 | RateD
7950 | 245912 | 16042 | -0.29142 | 1.29874 | 1603.379 | 55.2517 | 0.169581 | 0.3417 | 421.857 | - | - | 2021-02-28 10:00 | 3 | 12 | RateD
7951 | 245942 | 16072 | -0.29142 | 1.30116 | 1606.37 | 55.3548 | 0.168651 | 0.34211 | 422.363 | - | - | 2021-02-28 10:00 | 3 | 12 | RateD
7952 | 245972 | 16102 | -0.29142 | 1.30359 | 1609.371 | 55.4582 | 0.168961 | 0.34252 | 422.87 | - | - | 2021-02-28 10:01 | 3 | 12 | RateD
7953 | 246002 | 16132 | -0.29142 | 1.30602 | 1612.371 | 55.5616 | 0.167411 | 0.34293 | 423.373 | - | - | 2021-02-28 10:01 | 3 | 12 | RateD
7954 | 246032 | 16162 | -0.29142 | 1.30845 | 1615.375 | 55.6651 | 0.167101 | 0.34334 | 423.876 | - | - | 2021-02-28 10:02 | 3 | 12 | RateD
7955 | 246062 | 16192 | -0.29142 | 1.31089 | 1618.384 | 55.7688 | 0.166171 | 0.34375 | 424.38 | - | - | 2021-02-28 10:02 | 3 | 12 | RateD
7956 | 246092 | 16222 | -0.29142 | 1.31332 | 1621.381 | 55.8721 | 0.165551 | 0.34415 | 424.878 | - | - | 2021-02-28 10:03 | 3 | 12 | RateD
7957 | 246122 | 16252 | -0.29142 | 1.31576 | 1624.393 | 55.9759 | 0.165551 | 0.34456 | 425.378 | - | - | 2021-02-28 10:03 | 3 | 12 | RateD
7958 | 246152 | 16282 | -0.29142 | 1.31819 | 1627.398 | 56.0794 | 0.166171 | 0.34496 | 425.876 | - | - | 2021-02-28 10:04 | 3 | 12 | RateD
7959 | 246182 | 16312 | -0.29142 | 1.32061 | 1630.388 | 56.1824 | 0.165241 | 0.34536 | 426.371 | - | - | 2021-02-28 10:04 | 3 | 12 | RateD
7960 | 246212 | 16342 | -0.29142 | 1.32305 | 1633.393 | 56.286 | 0.164621 | 0.34576 | 426.866 | - | - | 2021-02-28 10:05 | 3 | 12 | RateD
7961 | 246242 | 16372 | -0.29142 | 1.32548 | 1636.4 | 56.3896 | 0.164 | 0.34616 | 427.36 | - | - | 2021-02-28 10:05 | 3 | 12 | RateD
7962 | 246273 | 16403 | -0.29142 | 1.32793 | 1639.424 | 56.4938 | 0.16369 | 0.34656 | 427.856 | - | - | 2021-02-28 10:06 | 3 | 12 | RateD
7963 | 246303 | 16433 | -0.29142 | 1.33037 | 1642.436 | 56.5976 | 0.16338 | 0.34696 | 428.348 | - | - | 2021-02-28 10:06 | 3 | 12 | RateD
7964 | 246333 | 16463 | -0.29142 | 1.33281 | 1645.439 | 56.7011 | 0.16307 | 0.34736 | 428.838 | - | - | 2021-02-28 10:07 | 3 | 12 | RateD
7965 | 246363 | 16493 | -0.29142 | 1.33523 | 1648.437 | 56.8044 | 0.16183 | 0.34775 | 429.325 | - | - | 2021-02-28 10:07 | 3 | 12 | RateD
7966 | 246393 | 16523 | -0.29142 | 1.33766 | 1651.426 | 56.9074 | 0.16121 | 0.34814 | 429.807 | - | - | 2021-02-28 10:08 | 3 | 12 | RateD
7967 | 246423 | 16553 | -0.29142 | 1.34011 | 1654.456 | 57.0118 | 0.16121 | 0.34854 | 430.295 | - | - | 2021-02-28 10:08 | 3 | 12 | RateD
7968 | 246453 | 16583 | -0.29142 | 1.34255 | 1657.466 | 57.1156 | 0.16059 | 0.34893 | 430.78 | - | - | 2021-02-28 10:09 | 3 | 12 | RateD
7969 | 246483 | 16613 | -0.29142 | 1.34498 | 1660.47 | 57.2191 | 0.16028 | 0.34932 | 431.261 | - | - | 2021-02-28 10:09 | 3 | 12 | RateD
7970 | 246513 | 16643 | -0.29142 | 1.34742 | 1663.476 | 57.3226 | 0.16028 | 0.34971 | 431.743 | - | - | 2021-02-28 10:10 | 3 | 12 | RateD
7971 | 246543 | 16673 | -0.29142 | 1.34986 | 1666.489 | 57.4265 | 0.15966 | 0.3501 | 432.225 | - | - | 2021-02-28 10:10 | 3 | 12 | RateD
7972 | 246573 | 16703 | -0.29142 | 1.35229 | 1669.499 | 57.5302 | 0.15966 | 0.35049 | 432.705 | - | - | 2021-02-28 10:11 | 3 | 12 | RateD
7973 | 246603 | 16734 | -0.29142 | 1.35473 | 1672.5 | 57.6336 | 0.15935 | 0.35088 | 433.183 | - | - | 2021-02-28 10:11 | 3 | 12 | RateD
7974 | 246634 | 16764 | -0.29142 | 1.35716 | 1675.51 | 57.7373 | 0.15935 | 0.35127 | 433.662 | - | - | 2021-02-28 10:12 | 3 | 12 | RateD
7975 | 246664 | 16794 | -0.29142 | 1.3596 | 1678.518 | 57.841 | 0.15873 | 0.35165 | 434.139 | - | - | 2021-02-28 10:12 | 3 | 12 | RateD
7976 | 246694 | 16824 | -0.29142 | 1.36203 | 1681.523 | 57.9445 | 0.15749 | 0.35204 | 434.615 | - | - | 2021-02-28 10:13 | 3 | 12 | RateD
7977 | 246724 | 16854 | -0.29204 | 1.36447 | 1684.536 | 58.0484 | 0.15749 | 0.35242 | 435.091 | - | - | 2021-02-28 10:13 | 3 | 12 | RateD
7978 | 246754 | 16884 | -0.29142 | 1.36692 | 1687.558 | 58.1525 | 0.15811 | 0.35281 | 435.569 | - | - | 2021-02-28 10:14 | 3 | 12 | RateD
7979 | 246784 | 16914 | -0.29142 | 1.36936 | 1690.567 | 58.2562 | 0.15687 | 0.35319 | 436.042 | - | - | 2021-02-28 10:14 | 3 | 12 | RateD
7980 | 246814 | 16944 | -0.29142 | 1.3718 | 1693.577 | 58.3599 | 0.15594 | 0.35358 | 436.513 | - | - | 2021-02-28 10:15 | 3 | 12 | RateD
7981 | 246844 | 16974 | -0.29142 | 1.37422 | 1696.566 | 58.4629 | 0.15594 | 0.35395 | 436.979 | - | - | 2021-02-28 10:15 | 3 | 12 | RateD
7982 | 246874 | 17004 | -0.29142 | 1.37665 | 1699.566 | 58.5663 | 0.15532 | 0.35433 | 437.445 | - | - | 2021-02-28 10:16 | 3 | 12 | RateD
7983 | 246904 | 17034 | -0.29142 | 1.37909 | 1702.575 | 58.67 | 0.15501 | 0.35471 | 437.912 | - | - | 2021-02-28 10:16 | 3 | 12 | RateD
7984 | 246935 | 17065 | -0.29142 | 1.38153 | 1705.599 | 58.7742 | 0.1547 | 0.35509 | 438.381 | - | - | 2021-02-28 10:17 | 3 | 12 | RateD
7985 | 246965 | 17095 | -0.29142 | 1.38396 | 1708.591 | 58.8773 | 0.15408 | 0.35546 | 438.843 | - | - | 2021-02-28 10:18 | 3 | 12 | RateD
7986 | 246995 | 17125 | -0.29142 | 1.38639 | 1711.595 | 58.9808 | 0.15377 | 0.35584 | 439.306 | - | - | 2021-02-28 10:18 | 3 | 12 | RateD
7987 | 247025 | 17155 | -0.29142 | 1.38883 | 1714.601 | 59.0844 | 0.15377 | 0.35621 | 439.769 | - | - | 2021-02-28 10:19 | 3 | 12 | RateD
7988 | 247055 | 17185 | -0.29142 | 1.39125 | 1717.591 | 59.1874 | 0.15377 | 0.35658 | 440.227 | - | - | 2021-02-28 10:19 | 3 | 12 | RateD
7989 | 247085 | 17215 | -0.29142 | 1.39367 | 1720.585 | 59.2906 | 0.15253 | 0.35696 | 440.686 | - | - | 2021-02-28 10:20 | 3 | 12 | RateD
7990 | 247115 | 17245 | -0.29142 | 1.3961 | 1723.577 | 59.3937 | 0.15222 | 0.35733 | 441.143 | - | - | 2021-02-28 10:20 | 3 | 12 | RateD
7991 | 247145 | 17275 | -0.29142 | 1.39852 | 1726.572 | 59.4969 | 0.15191 | 0.3577 | 441.599 | - | - | 2021-02-28 10:20 | 3 | 12 | RateD
7992 | 247174 | 17305 | -0.29142 | 1.40095 | 1729.566 | 59.6001 | 0.15191 | 0.35806 | 442.054 | - | - | 2021-02-28 10:21 | 3 | 12 | RateD
7993 | 247205 | 17335 | -0.29142 | 1.40339 | 1732.578 | 59.7039 | 0.15129 | 0.35843 | 442.511 | - | - | 2021-02-28 10:22 | 3 | 12 | RateD
7994 | 247235 | 17365 | -0.29142 | 1.40584 | 1735.606 | 59.8082 | 0.15067 | 0.3588 | 442.968 | - | - | 2021-02-28 10:22 | 3 | 12 | RateD
7995 | 247265 | 17395 | -0.29142 | 1.40827 | 1738.604 | 59.9115 | 0.15036 | 0.35917 | 443.419 | - | - | 2021-02-28 10:22 | 3 | 12 | RateD
7996 | 247295 | 17425 | -0.29142 | 1.4107 | 1741.609 | 60.0151 | 0.14943 | 0.35953 | 443.868 | - | - | 2021-02-28 10:23 | 3 | 12 | RateD
7997 | 247325 | 17455 | -0.29142 | 1.41313 | 1744.601 | 60.1182 | 0.14943 | 0.3599 | 444.315 | - | - | 2021-02-28 10:24 | 3 | 12 | RateD
7998 | 247355 | 17485 | -0.29142 | 1.41556 | 1747.609 | 60.2218 | 0.14912 | 0.36026 | 444.764 | - | - | 2021-02-28 10:24 | 3 | 12 | RateD
7999 | 247385 | 17515 | -0.29142 | 1.418 | 1750.615 | 60.3254 | 0.14881 | 0.36062 | 445.211 | - | - | 2021-02-28 10:24 | 3 | 12 | RateD
8000 | 247415 | 17545 | -0.29142 | 1.42044 | 1753.624 | 60.4291 | 0.1485 | 0.36098 | 445.658 | - | - | 2021-02-28 10:25 | 3 | 12 | RateD
8001 | 247445 | 17575 | -0.29142 | 1.42287 | 1756.632 | 60.5328 | 0.147879 | 0.36134 | 446.105 | - | - | 2021-02-28 10:25 | 3 | 12 | RateD
8002 | 247475 | 17605 | -0.29142 | 1.42531 | 1759.64 | 60.6364 | 0.147569 | 0.36171 | 446.55 | - | - | 2021-02-28 10:26 | 3 | 12 | RateD
8003 | 247505 | 17635 | -0.29142 | 1.42774 | 1762.64 | 60.7398 | 0.147259 | 0.36206 | 446.992 | - | - | 2021-02-28 10:26 | 3 | 12 | RateD
8004 | 247535 | 17666 | -0.29142 | 1.43017 | 1765.647 | 60.8434 | 0.146329 | 0.36242 | 447.434 | - | - | 2021-02-28 10:27 | 3 | 12 | RateD
8005 | 247566 | 17696 | -0.29142 | 1.43261 | 1768.655 | 60.9471 | 0.146639 | 0.36278 | 447.874 | - | - | 2021-02-28 10:28 | 3 | 12 | RateD
8006 | 247596 | 17726 | -0.29142 | 1.43505 | 1771.661 | 61.0506 | 0.146019 | 0.36313 | 448.313 | - | - | 2021-02-28 10:28 | 3 | 12 | RateD
8007 | 247626 | 17756 | -0.29142 | 1.43748 | 1774.664 | 61.1541 | 0.146329 | 0.36349 | 448.752 | - | - | 2021-02-28 10:29 | 3 | 12 | RateD
8008 | 247656 | 17786 | -0.29142 | 1.43992 | 1777.677 | 61.258 | 0.145709 | 0.36384 | 449.191 | - | - | 2021-02-28 10:29 | 3 | 12 | RateD
8009 | 247686 | 17816 | -0.29142 | 1.44236 | 1780.688 | 61.3617 | 0.145089 | 0.3642 | 449.629 | - | - | 2021-02-28 10:30 | 3 | 12 | RateD
8010 | 247716 | 17846 | -0.29142 | 1.4448 | 1783.699 | 61.4655 | 0.144779 | 0.36455 | 450.065 | - | - | 2021-02-28 10:30 | 3 | 12 | RateD
8011 | 247746 | 17876 | -0.29142 | 1.44723 | 1786.705 | 61.5691 | 0.144469 | 0.36491 | 450.501 | - | - | 2021-02-28 10:31 | 3 | 12 | RateD
8012 | 247776 | 17906 | -0.29142 | 1.44967 | 1789.71 | 61.6726 | 0.144469 | 0.36526 | 450.935 | - | - | 2021-02-28 10:31 | 3 | 12 | RateD
8013 | 247806 | 17937 | -0.29142 | 1.45211 | 1792.73 | 61.7767 | 0.144469 | 0.36561 | 451.371 | - | - | 2021-02-28 10:32 | 3 | 12 | RateD
8014 | 247837 | 17967 | -0.29142 | 1.45455 | 1795.735 | 61.8802 | 0.143539 | 0.36596 | 451.804 | - | - | 2021-02-28 10:32 | 3 | 12 | RateD
8015 | 247867 | 17997 | -0.29142 | 1.45698 | 1798.742 | 61.9838 | 0.142919 | 0.36631 | 452.235 | - | - | 2021-02-28 10:33 | 3 | 12 | RateD
8016 | 247897 | 18027 | -0.29142 | 1.45941 | 1801.744 | 62.0873 | 0.142299 | 0.36666 | 452.663 | - | - | 2021-02-28 10:33 | 3 | 12 | RateD
8017 | 247927 | 18057 | -0.29142 | 1.46185 | 1804.749 | 62.1908 | 0.142299 | 0.367 | 453.09 | - | - | 2021-02-28 10:34 | 3 | 12 | RateD
8018 | 247957 | 18087 | -0.29142 | 1.46428 | 1807.754 | 62.2944 | 0.141679 | 0.36735 | 453.516 | - | - | 2021-02-28 10:34 | 3 | 12 | RateD
8019 | 247987 | 18117 | -0.29142 | 1.46671 | 1810.753 | 62.3977 | 0.141679 | 0.36769 | 453.941 | - | - | 2021-02-28 10:35 | 3 | 12 | RateD
8020 | 248017 | 18147 | -0.29142 | 1.46915 | 1813.765 | 62.5015 | 0.140749 | 0.36804 | 454.366 | - | - | 2021-02-28 10:35 | 3 | 12 | RateD
8021 | 248047 | 18177 | -0.29142 | 1.47157 | 1816.759 | 62.6047 | 0.141059 | 0.36838 | 454.788 | - | - | 2021-02-28 10:36 | 3 | 12 | RateD
8022 | 248077 | 18207 | -0.29142 | 1.474 | 1819.757 | 62.708 | 0.140749 | 0.36872 | 455.209 | - | - | 2021-02-28 10:36 | 3 | 12 | RateD
8023 | 248107 | 18237 | -0.29204 | 1.47644 | 1822.766 | 62.8117 | 0.139509 | 0.36906 | 455.631 | - | - | 2021-02-28 10:37 | 3 | 12 | RateD
8024 | 248137 | 18267 | -0.29142 | 1.47888 | 1825.779 | 62.9155 | 0.139819 | 0.3694 | 456.051 | - | - | 2021-02-28 10:37 | 3 | 12 | RateD
8025 | 248167 | 18297 | -0.29142 | 1.4813 | 1828.77 | 63.0186 | 0.138889 | 0.36974 | 456.468 | - | - | 2021-02-28 10:38 | 3 | 12 | RateD
8026 | 248197 | 18327 | -0.29142 | 1.48374 | 1831.776 | 63.1222 | 0.138579 | 0.37008 | 456.886 | - | - | 2021-02-28 10:38 | 3 | 12 | RateD
8027 | 248227 | 18357 | -0.29142 | 1.48616 | 1834.768 | 63.2253 | 0.138269 | 0.37041 | 457.301 | - | - | 2021-02-28 10:39 | 3 | 12 | RateD
8028 | 248257 | 18387 | -0.29142 | 1.48861 | 1837.794 | 63.3295 | 0.138579 | 0.37075 | 457.72 | - | - | 2021-02-28 10:39 | 3 | 12 | RateD
8029 | 248287 | 18417 | -0.29142 | 1.49104 | 1840.795 | 63.433 | 0.137649 | 0.37109 | 458.133 | - | - | 2021-02-28 10:40 | 3 | 12 | RateD
8030 | 248317 | 18447 | -0.29142 | 1.49348 | 1843.799 | 63.5365 | 0.137339 | 0.37142 | 458.547 | - | - | 2021-02-28 10:40 | 3 | 12 | RateD
8031 | 248348 | 18478 | -0.29142 | 1.49591 | 1846.802 | 63.64 | 0.137339 | 0.37176 | 458.959 | - | - | 2021-02-28 10:41 | 3 | 12 | RateD
8032 | 248378 | 18508 | -0.29142 | 1.49835 | 1849.81 | 63.7436 | 0.137029 | 0.37209 | 459.371 | - | - | 2021-02-28 10:41 | 3 | 12 | RateD
8033 | 248408 | 18538 | -0.29142 | 1.50078 | 1852.813 | 63.8471 | 0.136409 | 0.37242 | 459.781 | - | - | 2021-02-28 10:42 | 3 | 12 | RateD
8034 | 248438 | 18568 | -0.29142 | 1.50322 | 1855.821 | 63.9508 | 0.136099 | 0.37275 | 460.19 | - | - | 2021-02-28 10:42 | 3 | 12 | RateD
8035 | 248468 | 18598 | -0.29142 | 1.50565 | 1858.823 | 64.0542 | 0.136099 | 0.37308 | 460.598 | - | - | 2021-02-28 10:43 | 3 | 12 | RateD
8036 | 248498 | 18628 | -0.29142 | 1.50807 | 1861.811 | 64.1572 | 0.134859 | 0.37341 | 461.002 | - | - | 2021-02-28 10:43 | 3 | 12 | RateD
8037 | 248528 | 18658 | -0.29142 | 1.51052 | 1864.836 | 64.2614 | 0.134549 | 0.37374 | 461.411 | - | - | 2021-02-28 10:44 | 3 | 12 | RateD
8038 | 248558 | 18688 | -0.29142 | 1.51295 | 1867.84 | 64.3649 | 0.134549 | 0.37407 | 461.816 | - | - | 2021-02-28 10:44 | 3 | 12 | RateD
8039 | 248588 | 18718 | -0.29142 | 1.51538 | 1870.842 | 64.4684 | 0.134549 | 0.3744 | 462.22 | - | - | 2021-02-28 10:45 | 3 | 12 | RateD
8040 | 248618 | 18748 | -0.29142 | 1.51781 | 1873.845 | 64.5719 | 0.133929 | 0.37473 | 462.624 | - | - | 2021-02-28 10:45 | 3 | 12 | RateD
8041 | 248648 | 18778 | -0.29142 | 1.52025 | 1876.847 | 64.6753 | 0.134549 | 0.37505 | 463.027 | - | - | 2021-02-28 10:46 | 3 | 12 | RateD
8042 | 248678 | 18808 | -0.29142 | 1.52268 | 1879.854 | 64.7789 | 0.134239 | 0.37538 | 463.43 | - | - | 2021-02-28 10:46 | 3 | 12 | RateD
8043 | 248708 | 18838 | -0.29142 | 1.52511 | 1882.856 | 64.8824 | 0.133619 | 0.3757 | 463.831 | - | - | 2021-02-28 10:47 | 3 | 12 | RateD
8044 | 248738 | 18868 | -0.29142 | 1.52754 | 1885.858 | 64.9858 | 0.133309 | 0.37603 | 464.232 | - | - | 2021-02-28 10:47 | 3 | 12 | RateD
8045 | 248769 | 18899 | -0.29142 | 1.53 | 1888.884 | 65.0901 | 0.132999 | 0.37635 | 464.634 | - | - | 2021-02-28 10:48 | 3 | 12 | RateD
8046 | 248799 | 18929 | -0.29142 | 1.53243 | 1891.894 | 65.1938 | 0.132688 | 0.37668 | 465.034 | - | - | 2021-02-28 10:48 | 3 | 12 | RateD
8047 | 248829 | 18959 | -0.29142 | 1.53487 | 1894.905 | 65.2976 | 0.132999 | 0.377 | 465.433 | - | - | 2021-02-28 10:49 | 3 | 12 | RateD
8048 | 248859 | 18989 | -0.29142 | 1.5373 | 1897.9 | 65.4008 | 0.132378 | 0.37732 | 465.83 | - | - | 2021-02-28 10:49 | 3 | 12 | RateD
8049 | 248889 | 19019 | -0.29204 | 1.53974 | 1900.913 | 65.5046 | 0.131448 | 0.37764 | 466.228 | - | - | 2021-02-28 10:50 | 3 | 12 | RateD
8050 | 248919 | 19049 | -0.29142 | 1.54218 | 1903.922 | 65.6083 | 0.131758 | 0.37797 | 466.624 | - | - | 2021-02-28 10:50 | 3 | 12 | RateD
8051 | 248949 | 19079 | -0.29142 | 1.54462 | 1906.943 | 65.7124 | 0.130208 | 0.37829 | 467.019 | - | - | 2021-02-28 10:51 | 3 | 12 | RateD
8052 | 248979 | 19109 | -0.29142 | 1.54705 | 1909.938 | 65.8156 | 0.130828 | 0.3786 | 467.411 | - | - | 2021-02-28 10:51 | 3 | 12 | RateD
8053 | 249009 | 19139 | -0.29142 | 1.54949 | 1912.946 | 65.9193 | 0.129278 | 0.37892 | 467.803 | - | - | 2021-02-28 10:52 | 3 | 12 | RateD
8054 | 249039 | 19169 | -0.29142 | 1.55192 | 1915.957 | 66.023 | 0.130518 | 0.37924 | 468.193 | - | - | 2021-02-28 10:52 | 3 | 12 | RateD
8055 | 249069 | 19199 | -0.29204 | 1.55435 | 1918.948 | 66.1261 | 0.129898 | 0.37955 | 468.582 | - | - | 2021-02-28 10:53 | 3 | 12 | RateD
8056 | 249099 | 19229 | -0.29142 | 1.55678 | 1921.951 | 66.2296 | 0.128968 | 0.37987 | 468.971 | - | - | 2021-02-28 10:53 | 3 | 12 | RateD
8057 | 249130 | 19260 | -0.29204 | 1.55922 | 1924.957 | 66.3332 | 0.129278 | 0.38018 | 469.359 | - | - | 2021-02-28 10:54 | 3 | 12 | RateD
8058 | 249160 | 19290 | -0.29142 | 1.56165 | 1927.968 | 66.4369 | 0.128968 | 0.3805 | 469.747 | - | - | 2021-02-28 10:54 | 3 | 12 | RateD
8059 | 249190 | 19320 | -0.29142 | 1.56409 | 1930.971 | 66.5404 | 0.128348 | 0.38081 | 470.133 | - | - | 2021-02-28 10:55 | 3 | 12 | RateD
8060 | 249220 | 19350 | -0.29142 | 1.56651 | 1933.967 | 66.6436 | 0.128038 | 0.38112 | 470.517 | - | - | 2021-02-28 10:55 | 3 | 12 | RateD
8061 | 249250 | 19380 | -0.29142 | 1.56894 | 1936.958 | 66.7467 | 0.127418 | 0.38143 | 470.899 | - | - | 2021-02-28 10:56 | 3 | 12 | RateD
8062 | 249280 | 19410 | -0.29142 | 1.57136 | 1939.956 | 66.85 | 0.127728 | 0.38174 | 471.281 | - | - | 2021-02-28 10:56 | 3 | 12 | RateD
8063 | 249310 | 19440 | -0.29142 | 1.5738 | 1942.963 | 66.9537 | 0.127108 | 0.38205 | 471.664 | - | - | 2021-02-28 10:57 | 3 | 12 | RateD
8064 | 249340 | 19470 | -0.29142 | 1.57623 | 1945.959 | 67.0569 | 0.126798 | 0.38236 | 472.044 | - | - | 2021-02-28 10:57 | 3 | 12 | RateD
8065 | 249370 | 19500 | -0.29142 | 1.57866 | 1948.964 | 67.1604 | 0.126488 | 0.38266 | 472.424 | - | - | 2021-02-28 10:58 | 3 | 12 | RateD
8066 | 249400 | 19530 | -0.29142 | 1.5811 | 1951.97 | 67.264 | 0.126488 | 0.38297 | 472.804 | - | - | 2021-02-28 10:58 | 3 | 12 | RateD
8067 | 249430 | 19560 | -0.29142 | 1.58354 | 1954.983 | 67.3678 | 0.125868 | 0.38328 | 473.184 | - | - | 2021-02-28 10:59 | 3 | 12 | RateD
8068 | 249460 | 19590 | -0.29142 | 1.58597 | 1957.985 | 67.4713 | 0.125868 | 0.38359 | 473.562 | - | - | 2021-02-28 10:59 | 3 | 12 | RateD
8069 | 249490 | 19620 | -0.29142 | 1.5884 | 1960.988 | 67.5748 | 0.125868 | 0.38389 | 473.939 | - | - | 2021-02-28 11:00 | 3 | 12 | RateD
8070 | 249520 | 19650 | -0.29204 | 1.59084 | 1963.997 | 67.6785 | 0.125248 | 0.3842 | 474.317 | - | - | 2021-02-28 11:00 | 3 | 12 | RateD
8071 | 249550 | 19681 | -0.29142 | 1.5933 | 1967.031 | 67.783 | 0.124938 | 0.3845 | 474.697 | - | - | 2021-02-28 11:01 | 3 | 12 | RateD
8072 | 249581 | 19711 | -0.29142 | 1.59573 | 1970.038 | 67.8866 | 0.124628 | 0.38481 | 475.072 | - | - | 2021-02-28 11:01 | 3 | 12 | RateD
8073 | 249611 | 19741 | -0.29204 | 1.59817 | 1973.048 | 67.9904 | 0.124938 | 0.38511 | 475.448 | - | - | 2021-02-28 11:02 | 3 | 12 | RateD
8074 | 249641 | 19771 | -0.29142 | 1.6006 | 1976.05 | 68.0938 | 0.124628 | 0.38542 | 475.822 | - | - | 2021-02-28 11:02 | 3 | 12 | RateD
8075 | 249671 | 19801 | -0.29142 | 1.60303 | 1979.052 | 68.1973 | 0.124318 | 0.38572 | 476.195 | - | - | 2021-02-28 11:03 | 3 | 12 | RateD
8076 | 249701 | 19831 | -0.29142 | 1.60547 | 1982.06 | 68.3009 | 0.124628 | 0.38602 | 476.568 | - | - | 2021-02-28 11:03 | 3 | 12 | RateD
8077 | 249731 | 19861 | -0.29142 | 1.60791 | 1985.071 | 68.4047 | 0.123698 | 0.38632 | 476.941 | - | - | 2021-02-28 11:04 | 3 | 12 | RateD
8078 | 249761 | 19891 | -0.29142 | 1.61034 | 1988.08 | 68.5083 | 0.123388 | 0.38662 | 477.313 | - | - | 2021-02-28 11:04 | 3 | 12 | RateD
8079 | 249791 | 19921 | -0.29142 | 1.61278 | 1991.085 | 68.6119 | 0.123388 | 0.38692 | 477.685 | - | - | 2021-02-28 11:05 | 3 | 12 | RateD
8080 | 249821 | 19951 | -0.29142 | 1.61521 | 1994.092 | 68.7155 | 0.123078 | 0.38723 | 478.056 | - | - | 2021-02-28 11:05 | 3 | 12 | RateD
8081 | 249851 | 19981 | -0.29142 | 1.61765 | 1997.094 | 68.819 | 0.123698 | 0.38752 | 478.426 | - | - | 2021-02-28 11:06 | 3 | 12 | RateD
8082 | 249881 | 20012 | -0.29142 | 1.62009 | 2000.115 | 68.9231 | 0.122768 | 0.38783 | 478.797 | - | - | 2021-02-28 11:06 | 3 | 12 | RateD
8083 | 249911 | 20042 | -0.29142 | 1.62252 | 2003.111 | 69.0263 | 0.123078 | 0.38812 | 479.166 | - | - | 2021-02-28 11:07 | 3 | 12 | RateD
8084 | 249942 | 20072 | -0.29142 | 1.62495 | 2006.113 | 69.1298 | 0.123388 | 0.38842 | 479.537 | - | - | 2021-02-28 11:07 | 3 | 12 | RateD
8085 | 249972 | 20102 | -0.29142 | 1.62738 | 2009.115 | 69.2332 | 0.122458 | 0.38872 | 479.905 | - | - | 2021-02-28 11:08 | 3 | 12 | RateD
8086 | 250001 | 20132 | -0.29142 | 1.62981 | 2012.108 | 69.3363 | 0.122458 | 0.38902 | 480.272 | - | - | 2021-02-28 11:08 | 3 | 12 | RateD
8087 | 250032 | 20162 | -0.29142 | 1.63225 | 2015.121 | 69.4402 | 0.122148 | 0.38932 | 480.64 | - | - | 2021-02-28 11:09 | 3 | 12 | RateD
8088 | 250062 | 20192 | -0.29142 | 1.63468 | 2018.12 | 69.5435 | 0.121528 | 0.38961 | 481.005 | - | - | 2021-02-28 11:09 | 3 | 12 | RateD
8089 | 250092 | 20222 | -0.29142 | 1.63711 | 2021.129 | 69.6472 | 0.121218 | 0.38991 | 481.37 | - | - | 2021-02-28 11:10 | 3 | 12 | RateD
8090 | 250122 | 20252 | -0.29142 | 1.63957 | 2024.162 | 69.7517 | 0.120908 | 0.39021 | 481.737 | - | - | 2021-02-28 11:10 | 3 | 12 | RateD
8091 | 250152 | 20282 | -0.29142 | 1.642 | 2027.161 | 69.855 | 0.120598 | 0.3905 | 482.099 | - | - | 2021-02-28 11:11 | 3 | 12 | RateD
8092 | 250182 | 20312 | -0.29142 | 1.64444 | 2030.171 | 69.9588 | 0.120288 | 0.39079 | 482.461 | - | - | 2021-02-28 11:11 | 3 | 12 | RateD
8093 | 250212 | 20342 | -0.29142 | 1.64686 | 2033.165 | 70.062 | 0.119358 | 0.39108 | 482.819 | - | - | 2021-02-28 11:12 | 3 | 12 | RateD
8094 | 250242 | 20372 | -0.29142 | 1.6493 | 2036.173 | 70.1656 | 0.120288 | 0.39138 | 483.179 | - | - | 2021-02-28 11:12 | 3 | 12 | RateD
8095 | 250272 | 20402 | -0.29142 | 1.65173 | 2039.172 | 70.269 | 0.119048 | 0.39167 | 483.537 | - | - | 2021-02-28 11:13 | 3 | 12 | RateD
8096 | 250302 | 20432 | -0.29204 | 1.65417 | 2042.182 | 70.3727 | 0.118738 | 0.39196 | 483.896 | - | - | 2021-02-28 11:13 | 3 | 12 | RateD
8097 | 250332 | 20462 | -0.29142 | 1.6566 | 2045.181 | 70.476 | 0.119048 | 0.39224 | 484.252 | - | - | 2021-02-28 11:14 | 3 | 12 | RateD
8098 | 250362 | 20493 | -0.29142 | 1.65903 | 2048.187 | 70.5796 | 0.118118 | 0.39253 | 484.608 | - | - | 2021-02-28 11:14 | 3 | 12 | RateD
8099 | 250393 | 20523 | -0.29142 | 1.66146 | 2051.189 | 70.6831 | 0.117808 | 0.39282 | 484.963 | - | - | 2021-02-28 11:15 | 3 | 12 | RateD
8100 | 250423 | 20553 | -0.29204 | 1.6639 | 2054.198 | 70.7868 | 0.117808 | 0.39311 | 485.318 | - | - | 2021-02-28 11:15 | 3 | 12 | RateD
8101 | 250453 | 20583 | -0.29142 | 1.66634 | 2057.205 | 70.8904 | 0.117808 | 0.39339 | 485.673 | - | - | 2021-02-28 11:16 | 3 | 12 | RateD
8102 | 250483 | 20613 | -0.29142 | 1.66876 | 2060.2 | 70.9936 | 0.117498 | 0.39368 | 486.025 | - | - | 2021-02-28 11:16 | 3 | 12 | RateD
8103 | 250513 | 20643 | -0.29142 | 1.67119 | 2063.201 | 71.097 | 0.117808 | 0.39397 | 486.378 | - | - | 2021-02-28 11:17 | 3 | 12 | RateD
8104 | 250543 | 20673 | -0.29142 | 1.67362 | 2066.201 | 71.2004 | 0.117498 | 0.39425 | 486.73 | - | - | 2021-02-28 11:17 | 3 | 12 | RateD
8105 | 250573 | 20703 | -0.29142 | 1.67605 | 2069.199 | 71.3037 | 0.116567 | 0.39454 | 487.081 | - | - | 2021-02-28 11:18 | 3 | 12 | RateD
8106 | 250603 | 20733 | -0.29142 | 1.67848 | 2072.194 | 71.4069 | 0.116877 | 0.39482 | 487.431 | - | - | 2021-02-28 11:18 | 3 | 12 | RateD
8107 | 250633 | 20763 | -0.29142 | 1.68093 | 2075.222 | 71.5112 | 0.116567 | 0.3951 | 487.783 | - | - | 2021-02-28 11:19 | 3 | 12 | RateD
8108 | 250663 | 20793 | -0.29142 | 1.68336 | 2078.228 | 71.6148 | 0.116567 | 0.39539 | 488.133 | - | - | 2021-02-28 11:19 | 3 | 12 | RateD
8109 | 250693 | 20823 | -0.29142 | 1.6858 | 2081.231 | 71.7183 | 0.115637 | 0.39567 | 488.481 | - | - | 2021-02-28 11:20 | 3 | 12 | RateD
8110 | 250723 | 20853 | -0.29142 | 1.68823 | 2084.24 | 71.822 | 0.115017 | 0.39595 | 488.829 | - | - | 2021-02-28 11:20 | 3 | 12 | RateD
8111 | 250753 | 20883 | -0.29142 | 1.69067 | 2087.244 | 71.9255 | 0.115017 | 0.39623 | 489.174 | - | - | 2021-02-28 11:21 | 3 | 12 | RateD
8112 | 250784 | 20914 | -0.29142 | 1.69312 | 2090.271 | 72.0298 | 0.114707 | 0.39651 | 489.522 | - | - | 2021-02-28 11:21 | 3 | 12 | RateD
8113 | 250814 | 20944 | -0.29142 | 1.69556 | 2093.281 | 72.1335 | 0.114397 | 0.39679 | 489.867 | - | - | 2021-02-28 11:22 | 3 | 12 | RateD
8114 | 250844 | 20974 | -0.29142 | 1.69799 | 2096.287 | 72.2371 | 0.114707 | 0.39707 | 490.211 | - | - | 2021-02-28 11:22 | 3 | 12 | RateD
8115 | 250874 | 21004 | -0.29142 | 1.70043 | 2099.294 | 72.3407 | 0.114397 | 0.39735 | 490.555 | - | - | 2021-02-28 11:23 | 3 | 12 | RateD
8116 | 250904 | 21034 | -0.29142 | 1.70287 | 2102.306 | 72.4445 | 0.113467 | 0.39763 | 490.898 | - | - | 2021-02-28 11:23 | 3 | 12 | RateD
8117 | 250934 | 21064 | -0.29142 | 1.7053 | 2105.313 | 72.5481 | 0.113157 | 0.3979 | 491.239 | - | - | 2021-02-28 11:24 | 3 | 12 | RateD
8118 | 250964 | 21094 | -0.29142 | 1.70773 | 2108.314 | 72.6516 | 0.112847 | 0.39818 | 491.579 | - | - | 2021-02-28 11:24 | 3 | 12 | RateD
8119 | 250994 | 21124 | -0.29142 | 1.71017 | 2111.323 | 72.7553 | 0.113157 | 0.39845 | 491.919 | - | - | 2021-02-28 11:25 | 3 | 12 | RateD
8120 | 251024 | 21154 | -0.29142 | 1.71261 | 2114.333 | 72.859 | 0.112847 | 0.39873 | 492.259 | - | - | 2021-02-28 11:25 | 3 | 12 | RateD
8121 | 251054 | 21184 | -0.29142 | 1.71504 | 2117.337 | 72.9625 | 0.112227 | 0.399 | 492.596 | - | - | 2021-02-28 11:26 | 3 | 12 | RateD
8122 | 251084 | 21214 | -0.29142 | 1.71747 | 2120.334 | 73.0658 | 0.112227 | 0.39928 | 492.932 | - | - | 2021-02-28 11:26 | 3 | 12 | RateD
8123 | 251114 | 21244 | -0.29142 | 1.7199 | 2123.332 | 73.1691 | 0.112227 | 0.39955 | 493.269 | - | - | 2021-02-28 11:27 | 3 | 12 | RateD
8124 | 251144 | 21274 | -0.29142 | 1.72233 | 2126.337 | 73.2726 | 0.111917 | 0.39982 | 493.605 | - | - | 2021-02-28 11:27 | 3 | 12 | RateD
8125 | 251175 | 21305 | -0.29142 | 1.72478 | 2129.362 | 73.3769 | 0.111917 | 0.40009 | 493.943 | - | - | 2021-02-28 11:28 | 3 | 12 | RateD
8126 | 251205 | 21335 | -0.29142 | 1.72721 | 2132.362 | 73.4802 | 0.111607 | 0.40037 | 494.279 | - | - | 2021-02-28 11:28 | 3 | 12 | RateD
8127 | 251235 | 21365 | -0.29204 | 1.72965 | 2135.368 | 73.5838 | 0.111297 | 0.40064 | 494.615 | - | - | 2021-02-28 11:29 | 3 | 12 | RateD
8128 | 251265 | 21395 | -0.29142 | 1.73208 | 2138.376 | 73.6875 | 0.111917 | 0.40091 | 494.95 | - | - | 2021-02-28 11:29 | 3 | 12 | RateD
8129 | 251295 | 21425 | -0.29142 | 1.73451 | 2141.367 | 73.7905 | 0.111297 | 0.40118 | 495.283 | - | - | 2021-02-28 11:30 | 3 | 12 | RateD
8130 | 251325 | 21455 | -0.29142 | 1.73694 | 2144.371 | 73.8941 | 0.111297 | 0.40145 | 495.618 | - | - | 2021-02-28 11:30 | 3 | 12 | RateD
8131 | 251355 | 21485 | -0.29142 | 1.73937 | 2147.375 | 73.9976 | 0.111297 | 0.40172 | 495.952 | - | - | 2021-02-28 11:31 | 3 | 12 | RateD
8132 | 251385 | 21515 | -0.29142 | 1.74181 | 2150.383 | 74.1012 | 0.110677 | 0.40199 | 496.286 | - | - | 2021-02-28 11:31 | 3 | 12 | RateD
8133 | 251415 | 21545 | -0.29142 | 1.74425 | 2153.394 | 74.205 | 0.110677 | 0.40226 | 496.62 | - | - | 2021-02-28 11:32 | 3 | 12 | RateD
8134 | 251445 | 21575 | -0.29142 | 1.7467 | 2156.421 | 74.3093 | 0.110677 | 0.40253 | 496.955 | - | - | 2021-02-28 11:32 | 3 | 12 | RateD
8135 | 251475 | 21606 | -0.29204 | 1.74914 | 2159.428 | 74.4129 | 0.110677 | 0.4028 | 497.287 | - | - | 2021-02-28 11:33 | 3 | 12 | RateD
8136 | 251506 | 21636 | -0.29142 | 1.75158 | 2162.441 | 74.5167 | 0.110367 | 0.40307 | 497.62 | - | - | 2021-02-28 11:33 | 3 | 12 | RateD
8137 | 251536 | 21666 | -0.29142 | 1.75401 | 2165.45 | 74.6204 | 0.110057 | 0.40334 | 497.952 | - | - | 2021-02-28 11:34 | 3 | 12 | RateD
8138 | 251566 | 21696 | -0.29142 | 1.75645 | 2168.454 | 74.724 | 0.110057 | 0.40361 | 498.282 | - | - | 2021-02-28 11:34 | 3 | 12 | RateD
8139 | 251596 | 21726 | -0.29142 | 1.75889 | 2171.464 | 74.8277 | 0.110057 | 0.40388 | 498.613 | - | - | 2021-02-28 11:35 | 3 | 12 | RateD
8140 | 251626 | 21756 | -0.29142 | 1.76132 | 2174.47 | 74.9313 | 0.109747 | 0.40414 | 498.943 | - | - | 2021-02-28 11:35 | 3 | 12 | RateD
8141 | 251656 | 21786 | -0.29142 | 1.76375 | 2177.473 | 75.0348 | 0.109127 | 0.40441 | 499.271 | - | - | 2021-02-28 11:36 | 3 | 12 | RateD
8142 | 251686 | 21816 | -0.29142 | 1.76618 | 2180.473 | 75.1381 | 0.109437 | 0.40468 | 499.599 | - | - | 2021-02-28 11:36 | 3 | 12 | RateD
8143 | 251716 | 21846 | -0.29142 | 1.76861 | 2183.467 | 75.2413 | 0.109437 | 0.40494 | 499.927 | - | - | 2021-02-28 11:37 | 3 | 12 | RateD
8144 | 251746 | 21876 | -0.29142 | 1.77104 | 2186.47 | 75.3448 | 0.109127 | 0.40521 | 500.255 | - | - | 2021-02-28 11:37 | 3 | 12 | RateD
8145 | 251776 | 21906 | -0.29142 | 1.77347 | 2189.471 | 75.4482 | 0.109127 | 0.40547 | 500.582 | - | - | 2021-02-28 11:38 | 3 | 12 | RateD
8146 | 251806 | 21936 | -0.29142 | 1.77591 | 2192.484 | 75.552 | 0.108507 | 0.40574 | 500.91 | - | - | 2021-02-28 11:38 | 3 | 12 | RateD
8147 | 251836 | 21966 | -0.29142 | 1.77835 | 2195.489 | 75.6556 | 0.108817 | 0.406 | 501.236 | - | - | 2021-02-28 11:39 | 3 | 12 | RateD
8148 | 251866 | 21996 | -0.29142 | 1.78077 | 2198.48 | 75.7586 | 0.108817 | 0.40626 | 501.561 | - | - | 2021-02-28 11:39 | 3 | 12 | RateD
8149 | 251896 | 22026 | -0.29142 | 1.78321 | 2201.49 | 75.8624 | 0.108197 | 0.40653 | 501.886 | - | - | 2021-02-28 11:40 | 3 | 12 | RateD
8150 | 251926 | 22056 | -0.29142 | 1.78565 | 2204.501 | 75.9661 | 0.107887 | 0.40679 | 502.211 | - | - | 2021-02-28 11:40 | 3 | 12 | RateD
8151 | 251956 | 22086 | -0.29142 | 1.78807 | 2207.5 | 76.0695 | 0.107267 | 0.40705 | 502.533 | - | - | 2021-02-28 11:41 | 3 | 12 | RateD
8152 | 251986 | 22117 | -0.29142 | 1.79051 | 2210.505 | 76.173 | 0.107887 | 0.40731 | 502.856 | - | - | 2021-02-28 11:41 | 3 | 12 | RateD
8153 | 252017 | 22147 | -0.29142 | 1.79294 | 2213.506 | 76.2764 | 0.107887 | 0.40757 | 503.178 | - | - | 2021-02-28 11:42 | 3 | 12 | RateD
8154 | 252047 | 22177 | -0.29204 | 1.79537 | 2216.509 | 76.3799 | 0.107267 | 0.40783 | 503.5 | - | - | 2021-02-28 11:42 | 3 | 12 | RateD
8155 | 252077 | 22207 | -0.29142 | 1.79781 | 2219.521 | 76.4837 | 0.106337 | 0.4081 | 503.822 | - | - | 2021-02-28 11:43 | 3 | 12 | RateD
8156 | 252107 | 22237 | -0.29142 | 1.80026 | 2222.539 | 76.5877 | 0.107577 | 0.40836 | 504.145 | - | - | 2021-02-28 11:43 | 3 | 12 | RateD
8157 | 252137 | 22267 | -0.29142 | 1.80269 | 2225.549 | 76.6914 | 0.106027 | 0.40862 | 504.467 | - | - | 2021-02-28 11:44 | 3 | 12 | RateD
8158 | 252167 | 22297 | -0.29142 | 1.80514 | 2228.562 | 76.7953 | 0.106027 | 0.40888 | 504.789 | - | - | 2021-02-28 11:44 | 3 | 12 | RateD
8159 | 252197 | 22327 | -0.29142 | 1.80757 | 2231.564 | 76.8987 | 0.106027 | 0.40914 | 505.108 | - | - | 2021-02-28 11:45 | 3 | 12 | RateD
8160 | 252227 | 22357 | -0.29142 | 1.81 | 2234.573 | 77.0024 | 0.105717 | 0.4094 | 505.427 | - | - | 2021-02-28 11:45 | 3 | 12 | RateD
8161 | 252257 | 22387 | -0.29142 | 1.81244 | 2237.575 | 77.1058 | 0.106027 | 0.40965 | 505.747 | - | - | 2021-02-28 11:46 | 3 | 12 | RateD
8162 | 252287 | 22417 | -0.29142 | 1.81486 | 2240.571 | 77.2091 | 0.106647 | 0.40991 | 506.065 | - | - | 2021-02-28 11:46 | 3 | 12 | RateD
8163 | 252317 | 22447 | -0.29142 | 1.81728 | 2243.562 | 77.3121 | 0.105407 | 0.41017 | 506.382 | - | - | 2021-02-28 11:47 | 3 | 12 | RateD
8164 | 252347 | 22477 | -0.29142 | 1.81972 | 2246.573 | 77.4159 | 0.106647 | 0.41043 | 506.701 | - | - | 2021-02-28 11:47 | 3 | 12 | RateD
8165 | 252377 | 22508 | -0.29142 | 1.82216 | 2249.585 | 77.5197 | 0.106337 | 0.41069 | 507.02 | - | - | 2021-02-28 11:48 | 3 | 12 | RateD
8166 | 252408 | 22538 | -0.29142 | 1.8246 | 2252.592 | 77.6233 | 0.106337 | 0.41094 | 507.337 | - | - | 2021-02-28 11:48 | 3 | 12 | RateD
8167 | 252438 | 22568 | -0.29142 | 1.82703 | 2255.594 | 77.7268 | 0.105717 | 0.4112 | 507.654 | - | - | 2021-02-28 11:49 | 3 | 12 | RateD
8168 | 252468 | 22598 | -0.29142 | 1.82949 | 2258.626 | 77.8313 | 0.105717 | 0.41146 | 507.974 | - | - | 2021-02-28 11:49 | 3 | 12 | RateD
8169 | 252498 | 22628 | -0.29142 | 1.83191 | 2261.615 | 77.9342 | 0.105097 | 0.41171 | 508.289 | - | - | 2021-02-28 11:50 | 3 | 12 | RateD
8170 | 252528 | 22658 | -0.29142 | 1.83434 | 2264.622 | 78.0379 | 0.105097 | 0.41197 | 508.606 | - | - | 2021-02-28 11:50 | 3 | 12 | RateD
8171 | 252558 | 22688 | -0.29142 | 1.83678 | 2267.63 | 78.1415 | 0.105097 | 0.41223 | 508.923 | - | - | 2021-02-28 11:51 | 3 | 12 | RateD
8172 | 252588 | 22718 | -0.29142 | 1.83921 | 2270.631 | 78.2449 | 0.105097 | 0.41248 | 509.24 | - | - | 2021-02-28 11:51 | 3 | 12 | RateD
8173 | 252618 | 22748 | -0.29142 | 1.84163 | 2273.62 | 78.3479 | 0.105407 | 0.41274 | 509.555 | - | - | 2021-02-28 11:52 | 3 | 12 | RateD
8174 | 252648 | 22778 | -0.29142 | 1.84408 | 2276.639 | 78.452 | 0.104787 | 0.413 | 509.872 | - | - | 2021-02-28 11:52 | 3 | 12 | RateD
8175 | 252678 | 22808 | -0.29142 | 1.84651 | 2279.638 | 78.5553 | 0.105407 | 0.41325 | 510.188 | - | - | 2021-02-28 11:53 | 3 | 12 | RateD
8176 | 252708 | 22838 | -0.29142 | 1.84894 | 2282.64 | 78.6588 | 0.105097 | 0.41351 | 510.502 | - | - | 2021-02-28 11:53 | 3 | 12 | RateD
8177 | 252738 | 22868 | -0.29142 | 1.85137 | 2285.645 | 78.7623 | 0.104787 | 0.41376 | 510.817 | - | - | 2021-02-28 11:54 | 3 | 12 | RateD
8178 | 252768 | 22898 | -0.29142 | 1.85381 | 2288.65 | 78.8659 | 0.103857 | 0.41402 | 511.13 | - | - | 2021-02-28 11:54 | 3 | 12 | RateD
8179 | 252798 | 22929 | -0.29204 | 1.85625 | 2291.664 | 78.9697 | 0.103857 | 0.41427 | 511.445 | - | - | 2021-02-28 11:55 | 3 | 12 | RateD
8180 | 252829 | 22959 | -0.29142 | 1.85868 | 2294.668 | 79.0732 | 0.103857 | 0.41452 | 511.757 | - | - | 2021-02-28 11:55 | 3 | 12 | RateD
8181 | 252859 | 22989 | -0.29142 | 1.86111 | 2297.666 | 79.1766 | 0.104167 | 0.41478 | 512.069 | - | - | 2021-02-28 11:56 | 3 | 12 | RateD
8182 | 252889 | 23019 | -0.29142 | 1.86354 | 2300.668 | 79.28 | 0.103857 | 0.41503 | 512.381 | - | - | 2021-02-28 11:56 | 3 | 12 | RateD
8183 | 252919 | 23049 | -0.29142 | 1.86598 | 2303.679 | 79.3838 | 0.103547 | 0.41528 | 512.693 | - | - | 2021-02-28 11:57 | 3 | 12 | RateD
8184 | 252949 | 23079 | -0.29142 | 1.8684 | 2306.668 | 79.4868 | 0.102617 | 0.41553 | 513.001 | - | - | 2021-02-28 11:57 | 3 | 12 | RateD
8185 | 252979 | 23109 | -0.29142 | 1.87083 | 2309.661 | 79.5899 | 0.102617 | 0.41578 | 513.309 | - | - | 2021-02-28 11:58 | 3 | 12 | RateD
8186 | 253009 | 23139 | -0.29142 | 1.87328 | 2312.688 | 79.6942 | 0.102617 | 0.41603 | 513.62 | - | - | 2021-02-28 11:58 | 3 | 12 | RateD
8187 | 253039 | 23169 | -0.29142 | 1.87571 | 2315.697 | 79.7979 | 0.102927 | 0.41628 | 513.929 | - | - | 2021-02-28 11:59 | 3 | 12 | RateD
8188 | 253069 | 23199 | -0.29142 | 1.87815 | 2318.7 | 79.9014 | 0.102617 | 0.41653 | 514.237 | - | - | 2021-02-28 11:59 | 3 | 12 | RateD
8189 | 253099 | 23229 | -0.29142 | 1.88057 | 2321.693 | 80.0045 | 0.102307 | 0.41678 | 514.543 | - | - | 2021-02-28 12:00 | 3 | 12 | RateD
8190 | 253129 | 23259 | -0.29142 | 1.88299 | 2324.683 | 80.1075 | 0.101997 | 0.41703 | 514.849 | - | - | 2021-02-28 12:00 | 3 | 12 | RateD
8191 | 253159 | 23289 | -0.29142 | 1.88543 | 2327.685 | 80.211 | 0.101997 | 0.41728 | 515.156 | - | - | 2021-02-28 12:01 | 3 | 12 | RateD
8192 | 253189 | 23319 | -0.29142 | 1.88786 | 2330.693 | 80.3146 | 0.101997 | 0.41753 | 515.463 | - | - | 2021-02-28 12:01 | 3 | 12 | RateD
8193 | 253219 | 23349 | -0.29142 | 1.89029 | 2333.688 | 80.4178 | 0.101687 | 0.41777 | 515.769 | - | - | 2021-02-28 12:02 | 3 | 12 | RateD
8194 | 253249 | 23379 | -0.29142 | 1.89272 | 2336.697 | 80.5215 | 0.101376 | 0.41802 | 516.075 | - | - | 2021-02-28 12:02 | 3 | 12 | RateD
8195 | 253279 | 23409 | -0.29142 | 1.89516 | 2339.703 | 80.6251 | 0.101376 | 0.41827 | 516.38 | - | - | 2021-02-28 12:03 | 3 | 12 | RateD
8196 | 253309 | 23439 | -0.29142 | 1.8976 | 2342.711 | 80.7288 | 0.100756 | 0.41851 | 516.684 | - | - | 2021-02-28 12:03 | 3 | 12 | RateD
8197 | 253339 | 23470 | -0.29142 | 1.90005 | 2345.735 | 80.833 | 0.100756 | 0.41876 | 516.989 | - | - | 2021-02-28 12:04 | 3 | 12 | RateD
8198 | 253370 | 23500 | -0.29142 | 1.90248 | 2348.736 | 80.9364 | 0.100136 | 0.41901 | 517.29 | - | - | 2021-02-28 12:04 | 3 | 12 | RateD
8199 | 253400 | 23530 | -0.29142 | 1.90491 | 2351.743 | 81.04 | 0.099826 | 0.41925 | 517.592 | - | - | 2021-02-28 12:05 | 3 | 12 | RateD
8200 | 253430 | 23560 | -0.29142 | 1.90735 | 2354.747 | 81.1435 | 0.099826 | 0.41949 | 517.892 | - | - | 2021-02-28 12:05 | 3 | 12 | RateD
8201 | 253460 | 23590 | -0.29142 | 1.90978 | 2357.752 | 81.2471 | 0.100136 | 0.41974 | 518.192 | - | - | 2021-02-28 12:06 | 3 | 12 | RateD
8202 | 253490 | 23620 | -0.29204 | 1.91222 | 2360.762 | 81.3508 | 0.099516 | 0.41998 | 518.492 | - | - | 2021-02-28 12:06 | 3 | 12 | RateD
8203 | 253520 | 23650 | -0.29142 | 1.91465 | 2363.77 | 81.4545 | 0.099206 | 0.42022 | 518.791 | - | - | 2021-02-28 12:07 | 3 | 12 | RateD
8204 | 253550 | 23680 | -0.29142 | 1.91709 | 2366.775 | 81.558 | 0.099206 | 0.42046 | 519.09 | - | - | 2021-02-28 12:07 | 3 | 12 | RateD
8205 | 253580 | 23710 | -0.29142 | 1.91953 | 2369.785 | 81.6617 | 0.099516 | 0.42071 | 519.389 | - | - | 2021-02-28 12:08 | 3 | 12 | RateD
8206 | 253610 | 23740 | -0.29142 | 1.92196 | 2372.793 | 81.7654 | 0.099516 | 0.42095 | 519.688 | - | - | 2021-02-28 12:08 | 3 | 12 | RateD
8207 | 253640 | 23770 | -0.29142 | 1.9244 | 2375.806 | 81.8692 | 0.098896 | 0.42119 | 519.987 | - | - | 2021-02-28 12:09 | 3 | 12 | RateD
8208 | 253670 | 23800 | -0.29142 | 1.92684 | 2378.81 | 81.9727 | 0.098896 | 0.42143 | 520.284 | - | - | 2021-02-28 12:09 | 3 | 12 | RateD
8209 | 253700 | 23831 | -0.29142 | 1.92927 | 2381.813 | 82.0762 | 0.098276 | 0.42167 | 520.579 | - | - | 2021-02-28 12:10 | 3 | 12 | RateD
8210 | 253730 | 23860 | -0.29142 | 1.9317 | 2384.809 | 82.1795 | 0.098586 | 0.42191 | 520.875 | - | - | 2021-02-28 12:10 | 3 | 12 | RateD
8211 | 253761 | 23891 | -0.29142 | 1.93414 | 2387.822 | 82.2833 | 0.098276 | 0.42215 | 521.171 | - | - | 2021-02-28 12:11 | 3 | 12 | RateD
8212 | 253791 | 23921 | -0.29142 | 1.93657 | 2390.83 | 82.3869 | 0.097966 | 0.42239 | 521.467 | - | - | 2021-02-28 12:11 | 3 | 12 | RateD
8213 | 253821 | 23951 | -0.29142 | 1.939 | 2393.832 | 82.4904 | 0.097966 | 0.42263 | 521.761 | - | - | 2021-02-28 12:12 | 3 | 12 | RateD
8214 | 253851 | 23981 | -0.29142 | 1.94143 | 2396.832 | 82.5938 | 0.098276 | 0.42287 | 522.056 | - | - | 2021-02-28 12:12 | 3 | 12 | RateD
8215 | 253881 | 24011 | -0.29142 | 1.94388 | 2399.851 | 82.6978 | 0.097656 | 0.4231 | 522.351 | - | - | 2021-02-28 12:13 | 3 | 12 | RateD
8216 | 253911 | 24041 | -0.29142 | 1.9463 | 2402.842 | 82.8008 | 0.097346 | 0.42334 | 522.643 | - | - | 2021-02-28 12:13 | 3 | 12 | RateD
8217 | 253941 | 24071 | -0.29142 | 1.94873 | 2405.843 | 82.9043 | 0.097346 | 0.42358 | 522.936 | - | - | 2021-02-28 12:14 | 3 | 12 | RateD
8218 | 253971 | 24101 | -0.29142 | 1.95117 | 2408.851 | 83.0079 | 0.097656 | 0.42382 | 523.229 | - | - | 2021-02-28 12:14 | 3 | 12 | RateD
8219 | 254001 | 24131 | -0.29204 | 1.9536 | 2411.851 | 83.1113 | 0.097036 | 0.42405 | 523.52 | - | - | 2021-02-28 12:15 | 3 | 12 | RateD
8220 | 254031 | 24161 | -0.29142 | 1.95602 | 2414.843 | 83.2144 | 0.096726 | 0.42429 | 523.81 | - | - | 2021-02-28 12:15 | 3 | 12 | RateD
8221 | 254061 | 24191 | -0.29142 | 1.95846 | 2417.847 | 83.3179 | 0.096416 | 0.42452 | 524.102 | - | - | 2021-02-28 12:16 | 3 | 12 | RateD
8222 | 254091 | 24221 | -0.29142 | 1.96089 | 2420.849 | 83.4214 | 0.096416 | 0.42476 | 524.392 | - | - | 2021-02-28 12:16 | 3 | 12 | RateD
8223 | 254121 | 24251 | -0.29142 | 1.96332 | 2423.855 | 83.525 | 0.096106 | 0.42499 | 524.683 | - | - | 2021-02-28 12:17 | 3 | 12 | RateD
8224 | 254151 | 24281 | -0.29142 | 1.96575 | 2426.853 | 83.6283 | 0.096416 | 0.42523 | 524.972 | - | - | 2021-02-28 12:17 | 3 | 12 | RateD
8225 | 254181 | 24311 | -0.29142 | 1.96819 | 2429.864 | 83.732 | 0.095796 | 0.42546 | 525.262 | - | - | 2021-02-28 12:18 | 3 | 12 | RateD
8226 | 254211 | 24341 | -0.29142 | 1.97062 | 2432.863 | 83.8354 | 0.095796 | 0.4257 | 525.55 | - | - | 2021-02-28 12:18 | 3 | 12 | RateD
8227 | 254241 | 24371 | -0.29142 | 1.97305 | 2435.866 | 83.9389 | 0.095796 | 0.42593 | 525.838 | - | - | 2021-02-28 12:19 | 3 | 12 | RateD
8228 | 254271 | 24401 | -0.29142 | 1.97547 | 2438.856 | 84.0419 | 0.095176 | 0.42616 | 526.123 | - | - | 2021-02-28 12:19 | 3 | 12 | RateD
8229 | 254301 | 24431 | -0.29204 | 1.9779 | 2441.846 | 84.1449 | 0.095176 | 0.42639 | 526.408 | - | - | 2021-02-28 12:20 | 3 | 12 | RateD
8230 | 254331 | 24461 | -0.29204 | 1.98032 | 2444.839 | 84.2481 | 0.094866 | 0.42662 | 526.692 | - | - | 2021-02-28 12:20 | 3 | 12 | RateD
8231 | 254361 | 24491 | -0.29142 | 1.98276 | 2447.848 | 84.3517 | 0.094866 | 0.42685 | 526.977 | - | - | 2021-02-28 12:21 | 3 | 12 | RateD
8232 | 254391 | 24521 | -0.29142 | 1.98518 | 2450.837 | 84.4547 | 0.094556 | 0.42708 | 527.26 | - | - | 2021-02-28 12:21 | 3 | 12 | RateD
8233 | 254421 | 24551 | -0.29142 | 1.98763 | 2453.863 | 84.559 | 0.094866 | 0.42731 | 527.545 | - | - | 2021-02-28 12:22 | 3 | 12 | RateD
8234 | 254451 | 24581 | -0.29142 | 1.99006 | 2456.87 | 84.6626 | 0.094556 | 0.42754 | 527.829 | - | - | 2021-02-28 12:22 | 3 | 12 | RateD
8235 | 254482 | 24612 | -0.29142 | 1.9925 | 2459.88 | 84.7664 | 0.093626 | 0.42777 | 528.112 | - | - | 2021-02-28 12:23 | 3 | 12 | RateD
8236 | 254512 | 24642 | -0.29142 | 1.99494 | 2462.884 | 84.8699 | 0.093626 | 0.428 | 528.394 | - | - | 2021-02-28 12:23 | 3 | 12 | RateD
8237 | 254542 | 24672 | -0.29142 | 1.99738 | 2465.895 | 84.9736 | 0.094246 | 0.42823 | 528.677 | - | - | 2021-02-28 12:24 | 3 | 12 | RateD
8238 | 254572 | 24702 | -0.29142 | 1.99983 | 2468.925 | 85.0781 | 0.093626 | 0.42846 | 528.961 | - | - | 2021-02-28 12:24 | 3 | 12 | RateD
8239 | 254602 | 24732 | -0.29142 | 2.00226 | 2471.929 | 85.1816 | 0.093626 | 0.42869 | 529.243 | - | - | 2021-02-28 12:25 | 3 | 12 | RateD
8240 | 254632 | 24762 | -0.29142 | 2.0047 | 2474.936 | 85.2852 | 0.093936 | 0.42892 | 529.525 | - | - | 2021-02-28 12:25 | 3 | 12 | RateD
8241 | 254662 | 24792 | -0.29204 | 2.00713 | 2477.944 | 85.3888 | 0.093936 | 0.42914 | 529.806 | - | - | 2021-02-28 12:26 | 3 | 12 | RateD
8242 | 254692 | 24822 | -0.29142 | 2.00957 | 2480.95 | 85.4924 | 0.093626 | 0.42937 | 530.087 | - | - | 2021-02-28 12:26 | 3 | 12 | RateD
8243 | 254722 | 24852 | -0.29142 | 2.01201 | 2483.959 | 85.5961 | 0.093626 | 0.4296 | 530.368 | - | - | 2021-02-28 12:27 | 3 | 12 | RateD
8244 | 254753 | 24883 | -0.29142 | 2.01446 | 2486.983 | 85.7003 | 0.093006 | 0.42983 | 530.65 | - | - | 2021-02-28 12:27 | 3 | 12 | RateD
8245 | 254783 | 24913 | -0.29142 | 2.01689 | 2489.989 | 85.8039 | 0.092696 | 0.43005 | 530.93 | - | - | 2021-02-28 12:28 | 3 | 12 | RateD
8246 | 254813 | 24943 | -0.29142 | 2.01933 | 2492.996 | 85.9075 | 0.093316 | 0.43028 | 531.21 | - | - | 2021-02-28 12:28 | 3 | 12 | RateD
8247 | 254843 | 24973 | -0.29142 | 2.02176 | 2496.002 | 86.0111 | 0.093316 | 0.43051 | 531.489 | - | - | 2021-02-28 12:29 | 3 | 12 | RateD
8248 | 254873 | 25003 | -0.29142 | 2.02418 | 2498.991 | 86.1141 | 0.092076 | 0.43073 | 531.767 | - | - | 2021-02-28 12:29 | 3 | 12 | RateD
8249 | 254903 | 25033 | -0.29142 | 2.02664 | 2502.021 | 86.2185 | 0.092076 | 0.43096 | 532.047 | - | - | 2021-02-28 12:30 | 3 | 12 | RateD
8250 | 254933 | 25063 | -0.29142 | 2.02907 | 2505.03 | 86.3222 | 0.092696 | 0.43118 | 532.325 | - | - | 2021-02-28 12:30 | 3 | 12 | RateD
8251 | 254963 | 25093 | -0.29142 | 2.03151 | 2508.041 | 86.426 | 0.092076 | 0.43141 | 532.602 | - | - | 2021-02-28 12:31 | 3 | 12 | RateD
8252 | 254994 | 25124 | -0.29142 | 2.03395 | 2511.052 | 86.5297 | 0.091766 | 0.43163 | 532.879 | - | - | 2021-02-28 12:31 | 3 | 12 | RateD
8253 | 255024 | 25154 | -0.29142 | 2.03639 | 2514.063 | 86.6335 | 0.091456 | 0.43186 | 533.155 | - | - | 2021-02-28 12:32 | 3 | 12 | RateD
8254 | 255054 | 25184 | -0.29142 | 2.03883 | 2517.075 | 86.7373 | 0.091456 | 0.43208 | 533.431 | - | - | 2021-02-28 12:32 | 3 | 12 | RateD
8255 | 255084 | 25214 | -0.29142 | 2.04127 | 2520.082 | 86.8409 | 0.091766 | 0.4323 | 533.706 | - | - | 2021-02-28 12:33 | 3 | 12 | RateD
8256 | 255114 | 25244 | -0.29142 | 2.0437 | 2523.092 | 86.9446 | 0.091146 | 0.43252 | 533.981 | - | - | 2021-02-28 12:33 | 3 | 12 | RateD
8257 | 255144 | 25274 | -0.29142 | 2.04614 | 2526.094 | 87.048 | 0.091146 | 0.43275 | 534.255 | - | - | 2021-02-28 12:34 | 3 | 12 | RateD
8258 | 255174 | 25304 | -0.29142 | 2.04857 | 2529.097 | 87.1516 | 0.091146 | 0.43297 | 534.528 | - | - | 2021-02-28 12:34 | 3 | 12 | RateD
8259 | 255204 | 25334 | -0.29142 | 2.051 | 2532.101 | 87.2551 | 0.090526 | 0.43319 | 534.801 | - | - | 2021-02-28 12:35 | 3 | 12 | RateD
8260 | 255234 | 25364 | -0.29142 | 2.05344 | 2535.106 | 87.3586 | 0.090836 | 0.43341 | 535.073 | - | - | 2021-02-28 12:35 | 3 | 12 | RateD
8261 | 255264 | 25394 | -0.29142 | 2.05587 | 2538.11 | 87.4622 | 0.090526 | 0.43363 | 535.345 | - | - | 2021-02-28 12:36 | 3 | 12 | RateD
8262 | 255294 | 25424 | -0.29142 | 2.0583 | 2541.109 | 87.5655 | 0.090526 | 0.43385 | 535.615 | - | - | 2021-02-28 12:36 | 3 | 12 | RateD
8263 | 255324 | 25454 | -0.29142 | 2.06073 | 2544.113 | 87.669 | 0.090216 | 0.43407 | 535.885 | - | - | 2021-02-28 12:37 | 3 | 12 | RateD
8264 | 255354 | 25484 | -0.29142 | 2.06317 | 2547.123 | 87.7727 | 0.089906 | 0.43429 | 536.156 | - | - | 2021-02-28 12:37 | 3 | 12 | RateD
8265 | 255385 | 25515 | -0.29142 | 2.0656 | 2550.126 | 87.8762 | 0.089906 | 0.4345 | 536.425 | - | - | 2021-02-28 12:38 | 3 | 12 | RateD
8266 | 255414 | 25544 | -0.29142 | 2.06803 | 2553.118 | 87.9793 | 0.089286 | 0.43472 | 536.693 | - | - | 2021-02-28 12:38 | 3 | 12 | RateD
8267 | 255445 | 25575 | -0.29142 | 2.07047 | 2556.142 | 88.0835 | 0.089596 | 0.43494 | 536.964 | - | - | 2021-02-28 12:39 | 3 | 12 | RateD
8268 | 255475 | 25605 | -0.29142 | 2.07291 | 2559.152 | 88.1872 | 0.089596 | 0.43516 | 537.233 | - | - | 2021-02-28 12:39 | 3 | 12 | RateD
8269 | 255505 | 25635 | -0.29142 | 2.07535 | 2562.159 | 88.2908 | 0.089286 | 0.43538 | 537.502 | - | - | 2021-02-28 12:40 | 3 | 12 | RateD
8270 | 255535 | 25665 | -0.29142 | 2.07779 | 2565.167 | 88.3945 | 0.089286 | 0.43559 | 537.77 | - | - | 2021-02-28 12:40 | 3 | 12 | RateD
8271 | 255565 | 25695 | -0.29142 | 2.08021 | 2568.161 | 88.4977 | 0.089286 | 0.43581 | 538.037 | - | - | 2021-02-28 12:41 | 3 | 12 | RateD
8272 | 255595 | 25725 | -0.29142 | 2.08264 | 2571.161 | 88.601 | 0.088976 | 0.43603 | 538.303 | - | - | 2021-02-28 12:41 | 3 | 12 | RateD
8273 | 255625 | 25755 | -0.29142 | 2.08507 | 2574.164 | 88.7046 | 0.088666 | 0.43624 | 538.57 | - | - | 2021-02-28 12:42 | 3 | 12 | RateD
8274 | 255655 | 25785 | -0.29142 | 2.0875 | 2577.166 | 88.808 | 0.088356 | 0.43646 | 538.835 | - | - | 2021-02-28 12:42 | 3 | 12 | RateD
8275 | 255685 | 25815 | -0.29142 | 2.08994 | 2580.176 | 88.9117 | 0.088356 | 0.43667 | 539.102 | - | - | 2021-02-28 12:43 | 3 | 12 | RateD
8276 | 255715 | 25845 | -0.29142 | 2.09237 | 2583.177 | 89.0151 | 0.088356 | 0.43689 | 539.367 | - | - | 2021-02-28 12:43 | 3 | 12 | RateD
8277 | 255745 | 25875 | -0.29142 | 2.09481 | 2586.185 | 89.1188 | 0.088046 | 0.4371 | 539.632 | - | - | 2021-02-28 12:44 | 3 | 12 | RateD
8278 | 255775 | 25905 | -0.29142 | 2.09724 | 2589.188 | 89.2223 | 0.087736 | 0.43732 | 539.895 | - | - | 2021-02-28 12:44 | 3 | 12 | RateD
8279 | 255806 | 25936 | -0.29142 | 2.09969 | 2592.215 | 89.3266 | 0.087426 | 0.43753 | 540.16 | - | - | 2021-02-28 12:45 | 3 | 12 | RateD
8280 | 255836 | 25966 | -0.29142 | 2.10213 | 2595.221 | 89.4302 | 0.087426 | 0.43774 | 540.422 | - | - | 2021-02-28 12:45 | 3 | 12 | RateD
8281 | 255866 | 25996 | -0.29142 | 2.10456 | 2598.219 | 89.5335 | 0.086806 | 0.43795 | 540.683 | - | - | 2021-02-28 12:46 | 3 | 12 | RateD
8282 | 255896 | 26026 | -0.29142 | 2.10699 | 2601.221 | 89.6369 | 0.086186 | 0.43816 | 540.943 | - | - | 2021-02-28 12:46 | 3 | 12 | RateD
8283 | 255926 | 26056 | -0.29142 | 2.10943 | 2604.232 | 89.7407 | 0.086186 | 0.43837 | 541.203 | - | - | 2021-02-28 12:47 | 3 | 12 | RateD
8284 | 255956 | 26086 | -0.29142 | 2.11185 | 2607.222 | 89.8437 | 0.086186 | 0.43858 | 541.46 | - | - | 2021-02-28 12:47 | 3 | 12 | RateD
8285 | 255986 | 26116 | -0.29142 | 2.11428 | 2610.226 | 89.9472 | 0.085875 | 0.43879 | 541.719 | - | - | 2021-02-28 12:48 | 3 | 12 | RateD
8286 | 256016 | 26146 | -0.29142 | 2.11672 | 2613.23 | 90.0508 | 0.085565 | 0.439 | 541.977 | - | - | 2021-02-28 12:48 | 3 | 12 | RateD
8287 | 256046 | 26176 | -0.29142 | 2.11915 | 2616.233 | 90.1542 | 0.084945 | 0.43921 | 542.234 | - | - | 2021-02-28 12:49 | 3 | 12 | RateD
8288 | 256076 | 26206 | -0.29142 | 2.12158 | 2619.231 | 90.2575 | 0.084945 | 0.43942 | 542.49 | - | - | 2021-02-28 12:49 | 3 | 12 | RateD
8289 | 256106 | 26236 | -0.29142 | 2.12401 | 2622.229 | 90.3608 | 0.084635 | 0.43962 | 542.745 | - | - | 2021-02-28 12:50 | 3 | 12 | RateD
8290 | 256136 | 26266 | -0.29142 | 2.12644 | 2625.229 | 90.4642 | 0.084325 | 0.43983 | 543 | - | - | 2021-02-28 12:50 | 3 | 12 | RateD
8291 | 256166 | 26296 | -0.29142 | 2.12886 | 2628.217 | 90.5672 | 0.085255 | 0.44004 | 543.253 | - | - | 2021-02-28 12:51 | 3 | 12 | RateD
8292 | 256196 | 26326 | -0.29142 | 2.13129 | 2631.227 | 90.6709 | 0.084325 | 0.44024 | 543.509 | - | - | 2021-02-28 12:51 | 3 | 12 | RateD
8293 | 256226 | 26356 | -0.29142 | 2.13373 | 2634.237 | 90.7746 | 0.084945 | 0.44045 | 543.764 | - | - | 2021-02-28 12:52 | 3 | 12 | RateD
8294 | 256256 | 26386 | -0.29142 | 2.13617 | 2637.243 | 90.8782 | 0.084325 | 0.44065 | 544.018 | - | - | 2021-02-28 12:52 | 3 | 12 | RateD
8295 | 256286 | 26416 | -0.29142 | 2.13861 | 2640.264 | 90.9823 | 0.084325 | 0.44086 | 544.273 | - | - | 2021-02-28 12:53 | 3 | 12 | RateD
8296 | 256316 | 26446 | -0.29142 | 2.14103 | 2643.253 | 91.0853 | 0.084325 | 0.44106 | 544.524 | - | - | 2021-02-28 12:53 | 3 | 12 | RateD
8297 | 256346 | 26476 | -0.29142 | 2.14346 | 2646.242 | 91.1883 | 0.084325 | 0.44127 | 544.775 | - | - | 2021-02-28 12:54 | 3 | 12 | RateD
8298 | 256376 | 26506 | -0.29142 | 2.14588 | 2649.236 | 91.2915 | 0.084015 | 0.44147 | 545.027 | - | - | 2021-02-28 12:54 | 3 | 12 | RateD
8299 | 256406 | 26536 | -0.29142 | 2.14831 | 2652.235 | 91.3948 | 0.083705 | 0.44167 | 545.277 | - | - | 2021-02-28 12:55 | 3 | 12 | RateD
8300 | 256436 | 26566 | -0.29142 | 2.15075 | 2655.247 | 91.4986 | 0.083395 | 0.44188 | 545.529 | - | - | 2021-02-28 12:55 | 3 | 12 | RateD
8301 | 256466 | 26596 | -0.29142 | 2.15318 | 2658.241 | 91.6018 | 0.083705 | 0.44208 | 545.779 | - | - | 2021-02-28 12:56 | 3 | 12 | RateD
8302 | 256496 | 26626 | -0.29142 | 2.15561 | 2661.249 | 91.7055 | 0.083085 | 0.44228 | 546.029 | - | - | 2021-02-28 12:56 | 3 | 12 | RateD
8303 | 256526 | 26656 | -0.29142 | 2.15803 | 2664.237 | 91.8084 | 0.082775 | 0.44248 | 546.277 | - | - | 2021-02-28 12:57 | 3 | 12 | RateD
8304 | 256556 | 26686 | -0.29142 | 2.16047 | 2667.251 | 91.9123 | 0.082465 | 0.44269 | 546.528 | - | - | 2021-02-28 12:57 | 3 | 12 | RateD
8305 | 256586 | 26716 | -0.29142 | 2.1629 | 2670.245 | 92.0154 | 0.082465 | 0.44289 | 546.775 | - | - | 2021-02-28 12:58 | 3 | 12 | RateD
8306 | 256617 | 26747 | -0.29142 | 2.16534 | 2673.253 | 92.1191 | 0.081845 | 0.44309 | 547.022 | - | - | 2021-02-28 12:58 | 3 | 12 | RateD
8307 | 256647 | 26777 | -0.29142 | 2.16777 | 2676.261 | 92.2227 | 0.081535 | 0.44329 | 547.269 | - | - | 2021-02-28 12:59 | 3 | 12 | RateD
8308 | 256677 | 26807 | -0.29142 | 2.17021 | 2679.267 | 92.3263 | 0.081845 | 0.44349 | 547.514 | - | - | 2021-02-28 12:59 | 3 | 12 | RateD
8309 | 256707 | 26837 | -0.29142 | 2.17265 | 2682.288 | 92.4304 | 0.080915 | 0.44368 | 547.759 | - | - | 2021-02-28 13:00 | 3 | 12 | RateD
8310 | 256737 | 26867 | -0.29142 | 2.17509 | 2685.3 | 92.5342 | 0.080915 | 0.44388 | 548.003 | - | - | 2021-02-28 13:00 | 3 | 12 | RateD
8311 | 256767 | 26897 | -0.29142 | 2.17753 | 2688.306 | 92.6378 | 0.080605 | 0.44408 | 548.245 | - | - | 2021-02-28 13:01 | 3 | 12 | RateD
8312 | 256797 | 26927 | -0.29142 | 2.17995 | 2691.297 | 92.7409 | 0.080295 | 0.44427 | 548.486 | - | - | 2021-02-28 13:01 | 3 | 12 | RateD
8313 | 256827 | 26957 | -0.29142 | 2.18238 | 2694.292 | 92.8441 | 0.080605 | 0.44447 | 548.726 | - | - | 2021-02-28 13:02 | 3 | 12 | RateD
8314 | 256857 | 26987 | -0.29142 | 2.18481 | 2697.295 | 92.9476 | 0.079985 | 0.44466 | 548.967 | - | - | 2021-02-28 13:02 | 3 | 12 | RateD
8315 | 256887 | 27017 | -0.29142 | 2.18726 | 2700.317 | 93.0517 | 0.079985 | 0.44486 | 549.209 | - | - | 2021-02-28 13:03 | 3 | 12 | RateD
8316 | 256917 | 27047 | -0.29142 | 2.18969 | 2703.323 | 93.1553 | 0.079675 | 0.44505 | 549.449 | - | - | 2021-02-28 13:03 | 3 | 12 | RateD
8317 | 256947 | 27077 | -0.29142 | 2.19212 | 2706.324 | 93.2587 | 0.079055 | 0.44525 | 549.688 | - | - | 2021-02-28 13:04 | 3 | 12 | RateD
8318 | 256977 | 27107 | -0.29142 | 2.19455 | 2709.325 | 93.3621 | 0.079055 | 0.44544 | 549.926 | - | - | 2021-02-28 13:04 | 3 | 12 | RateD
8319 | 257007 | 27137 | -0.29142 | 2.19698 | 2712.324 | 93.4655 | 0.079675 | 0.44563 | 550.163 | - | - | 2021-02-28 13:05 | 3 | 12 | RateD
8320 | 257038 | 27168 | -0.29142 | 2.19942 | 2715.329 | 93.569 | 0.079675 | 0.44583 | 550.401 | - | - | 2021-02-28 13:05 | 3 | 12 | RateD
8321 | 257068 | 27198 | -0.29142 | 2.20187 | 2718.356 | 93.6733 | 0.078745 | 0.44602 | 550.641 | - | - | 2021-02-28 13:06 | 3 | 12 | RateD
8322 | 257098 | 27228 | -0.29142 | 2.2043 | 2721.363 | 93.7769 | 0.078745 | 0.44621 | 550.878 | - | - | 2021-02-28 13:06 | 3 | 12 | RateD
8323 | 257128 | 27258 | -0.29204 | 2.20674 | 2724.375 | 93.8807 | 0.078435 | 0.4464 | 551.114 | - | - | 2021-02-28 13:07 | 3 | 12 | RateD
8324 | 257158 | 27288 | -0.29142 | 2.20918 | 2727.384 | 93.9844 | 0.077815 | 0.44659 | 551.349 | - | - | 2021-02-28 13:07 | 3 | 12 | RateD
8325 | 257188 | 27318 | -0.29142 | 2.21162 | 2730.397 | 94.0882 | 0.077195 | 0.44678 | 551.583 | - | - | 2021-02-28 13:08 | 3 | 12 | RateD
8326 | 257218 | 27348 | -0.29142 | 2.21404 | 2733.385 | 94.1912 | 0.077815 | 0.44697 | 551.815 | - | - | 2021-02-28 13:08 | 3 | 12 | RateD
8327 | 257248 | 27378 | -0.29204 | 2.21647 | 2736.385 | 94.2946 | 0.077815 | 0.44716 | 552.049 | - | - | 2021-02-28 13:09 | 3 | 12 | RateD
8328 | 257278 | 27408 | -0.29142 | 2.21891 | 2739.398 | 94.3984 | 0.077505 | 0.44735 | 552.282 | - | - | 2021-02-28 13:09 | 3 | 12 | RateD
8329 | 257308 | 27438 | -0.29142 | 2.22135 | 2742.406 | 94.5021 | 0.076265 | 0.44754 | 552.513 | - | - | 2021-02-28 13:10 | 3 | 12 | RateD
8330 | 257339 | 27469 | -0.29142 | 2.22378 | 2745.411 | 94.6056 | 0.075645 | 0.44772 | 552.742 | - | - | 2021-02-28 13:10 | 3 | 12 | RateD
8331 | 257369 | 27499 | -0.29142 | 2.22622 | 2748.417 | 94.7092 | 0.075955 | 0.44791 | 552.97 | - | - | 2021-02-28 13:11 | 3 | 12 | RateD
8332 | 257399 | 27529 | -0.29142 | 2.22865 | 2751.421 | 94.8127 | 0.075335 | 0.44809 | 553.198 | - | - | 2021-02-28 13:11 | 3 | 12 | RateD
8333 | 257429 | 27559 | -0.29142 | 2.23108 | 2754.415 | 94.9159 | 0.075645 | 0.44827 | 553.424 | - | - | 2021-02-28 13:12 | 3 | 12 | RateD
8334 | 257459 | 27589 | -0.29142 | 2.23351 | 2757.419 | 95.0194 | 0.075335 | 0.44846 | 553.65 | - | - | 2021-02-28 13:12 | 3 | 12 | RateD
8335 | 257489 | 27619 | -0.29142 | 2.23594 | 2760.42 | 95.1228 | 0.074405 | 0.44864 | 553.874 | - | - | 2021-02-28 13:13 | 3 | 12 | RateD
8336 | 257519 | 27649 | -0.29204 | 2.23837 | 2763.419 | 95.2262 | 0.075025 | 0.44882 | 554.098 | - | - | 2021-02-28 13:13 | 3 | 12 | RateD
8337 | 257549 | 27679 | -0.29142 | 2.2408 | 2766.421 | 95.3296 | 0.074405 | 0.449 | 554.322 | - | - | 2021-02-28 13:14 | 3 | 12 | RateD
8338 | 257579 | 27709 | -0.29142 | 2.24323 | 2769.426 | 95.4332 | 0.073785 | 0.44918 | 554.545 | - | - | 2021-02-28 13:14 | 3 | 12 | RateD
8339 | 257609 | 27739 | -0.29142 | 2.24567 | 2772.434 | 95.5368 | 0.074405 | 0.44936 | 554.768 | - | - | 2021-02-28 13:15 | 3 | 12 | RateD
8340 | 257639 | 27769 | -0.29142 | 2.24812 | 2775.455 | 95.6409 | 0.073475 | 0.44954 | 554.991 | - | - | 2021-02-28 13:15 | 3 | 12 | RateD
8341 | 257669 | 27799 | -0.29142 | 2.25055 | 2778.453 | 95.7442 | 0.073475 | 0.44972 | 555.211 | - | - | 2021-02-28 13:16 | 3 | 12 | RateD
8342 | 257699 | 27829 | -0.29142 | 2.25297 | 2781.448 | 95.8475 | 0.072545 | 0.4499 | 555.429 | - | - | 2021-02-28 13:16 | 3 | 12 | RateD
8343 | 257729 | 27859 | -0.29142 | 2.25541 | 2784.452 | 95.951 | 0.072545 | 0.45008 | 555.648 | - | - | 2021-02-28 13:17 | 3 | 12 | RateD
8344 | 257759 | 27889 | -0.29142 | 2.25784 | 2787.458 | 96.0546 | 0.072235 | 0.45025 | 555.865 | - | - | 2021-02-28 13:17 | 3 | 12 | RateD
8345 | 257789 | 27919 | -0.29142 | 2.26027 | 2790.455 | 96.1578 | 0.071925 | 0.45043 | 556.081 | - | - | 2021-02-28 13:18 | 3 | 12 | RateD
8346 | 257819 | 27949 | -0.29142 | 2.2627 | 2793.459 | 96.2613 | 0.071925 | 0.4506 | 556.297 | - | - | 2021-02-28 13:18 | 3 | 12 | RateD
8347 | 257849 | 27979 | -0.29142 | 2.26514 | 2796.467 | 96.365 | 0.071925 | 0.45078 | 556.513 | - | - | 2021-02-28 13:19 | 3 | 12 | RateD
8348 | 257879 | 28009 | -0.29142 | 2.26757 | 2799.47 | 96.4685 | 0.071925 | 0.45095 | 556.728 | - | - | 2021-02-28 13:19 | 3 | 12 | RateD
8349 | 257909 | 28039 | -0.29142 | 2.26999 | 2802.463 | 96.5716 | 0.071305 | 0.45112 | 556.94 | - | - | 2021-02-28 13:20 | 3 | 12 | RateD
8350 | 257940 | 28070 | -0.29142 | 2.27244 | 2805.476 | 96.6754 | 0.070064 | 0.45129 | 557.154 | - | - | 2021-02-28 13:20 | 3 | 12 | RateD
8351 | 257970 | 28100 | -0.29142 | 2.27489 | 2808.505 | 96.7798 | 0.070375 | 0.45147 | 557.367 | - | - | 2021-02-28 13:21 | 3 | 12 | RateD
8352 | 258000 | 28130 | -0.29142 | 2.27732 | 2811.507 | 96.8833 | 0.070064 | 0.45164 | 557.578 | - | - | 2021-02-28 13:21 | 3 | 12 | RateD
8353 | 258030 | 28160 | -0.29142 | 2.27975 | 2814.502 | 96.9865 | 0.069444 | 0.45181 | 557.787 | - | - | 2021-02-28 13:22 | 3 | 12 | RateD
8354 | 258060 | 28190 | -0.29142 | 2.28218 | 2817.502 | 97.0899 | 0.069134 | 0.45198 | 557.994 | - | - | 2021-02-28 13:22 | 3 | 12 | RateD
8355 | 258090 | 28220 | -0.29142 | 2.28461 | 2820.512 | 97.1936 | 0.069134 | 0.45214 | 558.202 | - | - | 2021-02-28 13:23 | 3 | 12 | RateD
8356 | 258120 | 28250 | -0.29204 | 2.28705 | 2823.523 | 97.2973 | 0.068514 | 0.45231 | 558.41 | - | - | 2021-02-28 13:23 | 3 | 12 | RateD
8357 | 258150 | 28280 | -0.29142 | 2.28949 | 2826.536 | 97.4012 | 0.068204 | 0.45248 | 558.616 | - | - | 2021-02-28 13:24 | 3 | 12 | RateD
8358 | 258180 | 28310 | -0.29142 | 2.29192 | 2829.531 | 97.5044 | 0.067894 | 0.45264 | 558.82 | - | - | 2021-02-28 13:24 | 3 | 12 | RateD
8359 | 258210 | 28340 | -0.29142 | 2.29435 | 2832.535 | 97.6079 | 0.067584 | 0.45281 | 559.024 | - | - | 2021-02-28 13:25 | 3 | 12 | RateD
8360 | 258240 | 28370 | -0.29142 | 2.29678 | 2835.534 | 97.7112 | 0.067274 | 0.45297 | 559.226 | - | - | 2021-02-28 13:25 | 3 | 12 | RateD
8361 | 258270 | 28400 | -0.29142 | 2.29922 | 2838.54 | 97.8148 | 0.066344 | 0.45314 | 559.426 | - | - | 2021-02-28 13:26 | 3 | 12 | RateD
8362 | 258300 | 28430 | -0.29142 | 2.30165 | 2841.549 | 97.9185 | 0.065414 | 0.4533 | 559.625 | - | - | 2021-02-28 13:26 | 3 | 12 | RateD
8363 | 258330 | 28461 | -0.29142 | 2.30409 | 2844.553 | 98.022 | 0.065104 | 0.45346 | 559.821 | - | - | 2021-02-28 13:27 | 3 | 12 | RateD
8364 | 258361 | 28491 | -0.29142 | 2.30652 | 2847.558 | 98.1256 | 0.064794 | 0.45361 | 560.017 | - | - | 2021-02-28 13:27 | 3 | 12 | RateD
8365 | 258391 | 28521 | -0.29142 | 2.30896 | 2850.567 | 98.2293 | 0.064174 | 0.45377 | 560.212 | - | - | 2021-02-28 13:28 | 3 | 12 | RateD
8366 | 258421 | 28551 | -0.29142 | 2.3114 | 2853.575 | 98.3329 | 0.064174 | 0.45393 | 560.405 | - | - | 2021-02-28 13:28 | 3 | 12 | RateD
8367 | 258451 | 28581 | -0.29142 | 2.31382 | 2856.567 | 98.436 | 0.063864 | 0.45408 | 560.596 | - | - | 2021-02-28 13:29 | 3 | 12 | RateD
8368 | 258481 | 28611 | -0.29142 | 2.31626 | 2859.577 | 98.5397 | 0.062934 | 0.45424 | 560.788 | - | - | 2021-02-28 13:29 | 3 | 12 | RateD
8369 | 258511 | 28641 | -0.29142 | 2.31869 | 2862.579 | 98.6432 | 0.062934 | 0.45439 | 560.977 | - | - | 2021-02-28 13:30 | 3 | 12 | RateD
8370 | 258541 | 28671 | -0.29142 | 2.32112 | 2865.584 | 98.7467 | 0.062314 | 0.45454 | 561.165 | - | - | 2021-02-28 13:30 | 3 | 12 | RateD
8371 | 258571 | 28701 | -0.29142 | 2.32356 | 2868.593 | 98.8504 | 0.061694 | 0.45469 | 561.351 | - | - | 2021-02-28 13:31 | 3 | 12 | RateD
8372 | 258601 | 28731 | -0.29142 | 2.32599 | 2871.595 | 98.9539 | 0.060764 | 0.45484 | 561.535 | - | - | 2021-02-28 13:31 | 3 | 12 | RateD
8373 | 258631 | 28761 | -0.29142 | 2.32843 | 2874.603 | 99.0575 | 0.059834 | 0.45499 | 561.715 | - | - | 2021-02-28 13:32 | 3 | 12 | RateD
8374 | 258661 | 28791 | -0.29142 | 2.33087 | 2877.612 | 99.1612 | 0.058284 | 0.45513 | 561.893 | - | - | 2021-02-28 13:32 | 3 | 12 | RateD
8375 | 258691 | 28821 | -0.29142 | 2.3333 | 2880.621 | 99.2649 | 0.057974 | 0.45528 | 562.068 | - | - | 2021-02-28 13:33 | 3 | 12 | RateD
8376 | 258721 | 28851 | -0.29142 | 2.33572 | 2883.61 | 99.3679 | 0.057044 | 0.45541 | 562.239 | - | - | 2021-02-28 13:33 | 3 | 12 | RateD
8377 | 258751 | 28881 | -0.29142 | 2.33816 | 2886.62 | 99.4716 | 0.055804 | 0.45555 | 562.41 | - | - | 2021-02-28 13:34 | 3 | 12 | RateD
8378 | 258781 | 28911 | -0.29142 | 2.34059 | 2889.619 | 99.575 | 0.055184 | 0.45569 | 562.577 | - | - | 2021-02-28 13:34 | 3 | 12 | RateD
8379 | 258811 | 28941 | -0.29142 | 2.34302 | 2892.624 | 99.6785 | 0.053943 | 0.45582 | 562.742 | - | - | 2021-02-28 13:35 | 3 | 12 | RateD
8380 | 258842 | 28972 | -0.29142 | 2.34548 | 2895.651 | 99.7829 | 0.053323 | 0.45595 | 562.905 | - | - | 2021-02-28 13:35 | 3 | 12 | RateD
8381 | 258872 | 29002 | -0.29142 | 2.3479 | 2898.647 | 99.8861 | 0.051153 | 0.45608 | 563.062 | - | - | 2021-02-28 13:36 | 3 | 12 | RateD
8382 | 258902 | 29032 | -0.29142 | 2.35034 | 2901.652 | 99.9896 | 0.050223 | 0.4562 | 563.214 | - | - | 2021-02-28 13:36 | 3 | 12 | RateD
8383 | 258905 | 29035 | -0.29142 | 2.35058 | 2901.953 | 100 | 0.049913 | 0.45622 | 563.23 | - | - | 2021-02-28 13:36 | 3 | 12 | RateD
8384 | 258905 | 0 | 0 | 2.35058 | 2901.953 | 100 | 0.082775 | 0.45622 | 563.23 | - | - | 2021-02-28 13:36 | 3 | 13 | R
8385 | 258915 | 10 | 0 | 2.35058 | 2901.953 | 100 | 0.084635 | 0.45622 | 563.23 | - | - | 2021-02-28 13:37 | 3 | 13 | R
8386 | 258925 | 20 | 0 | 2.35058 | 2901.953 | 100 | 0.089286 | 0.45622 | 563.23 | - | - | 2021-02-28 13:37 | 3 | 13 | R
8387 | 258935 | 30 | 0 | 2.35058 | 2901.953 | 100 | 0.090216 | 0.45622 | 563.23 | - | - | 2021-02-28 13:37 | 3 | 13 | R
8388 | 258935 | 0 | 0.29142 | 0 | 0 | 0 | 0.123078 | 0 | 0 | - | - | 2021-02-28 13:37 | 3 | 14 | RateC
8389 | 258965 | 30 | 0.29142 | 0.00246 | 3.032 | 0.1103 | 0.132688 | 0.00031 | 0.384 | - | - | 2021-02-28 13:38 | 3 | 14 | RateC
8390 | 258995 | 60 | 0.29142 | 0.00489 | 6.037 | 0.2197 | 0.140749 | 0.00065 | 0.796 | - | - | 2021-02-28 13:38 | 3 | 14 | RateC
8391 | 259025 | 90 | 0.29142 | 0.00731 | 9.03 | 0.3287 | 0.147879 | 0.001 | 1.229 | - | - | 2021-02-28 13:38 | 3 | 14 | RateC
8392 | 259055 | 120 | 0.29142 | 0.00975 | 12.039 | 0.4382 | 0.15346 | 0.00136 | 1.682 | - | - | 2021-02-28 13:39 | 3 | 14 | RateC
8393 | 259086 | 151 | 0.29142 | 0.01221 | 15.069 | 0.5485 | 0.15749 | 0.00174 | 2.153 | - | - | 2021-02-28 13:40 | 3 | 14 | RateC
8394 | 259116 | 181 | 0.29142 | 0.01464 | 18.079 | 0.658 | 0.1609 | 0.00213 | 2.633 | - | - | 2021-02-28 13:40 | 3 | 14 | RateC
8395 | 259146 | 211 | 0.29142 | 0.01708 | 21.083 | 0.7673 | 0.164 | 0.00253 | 3.121 | - | - | 2021-02-28 13:41 | 3 | 14 | RateC
8396 | 259176 | 241 | 0.29142 | 0.01951 | 24.085 | 0.8766 | 0.167101 | 0.00293 | 3.619 | - | - | 2021-02-28 13:41 | 3 | 14 | RateC
8397 | 259206 | 271 | 0.29142 | 0.02193 | 27.074 | 0.9854 | 0.169271 | 0.00334 | 4.122 | - | - | 2021-02-28 13:42 | 3 | 14 | RateC
8398 | 259236 | 301 | 0.29204 | 0.02437 | 30.088 | 1.0951 | 0.171751 | 0.00375 | 4.636 | - | - | 2021-02-28 13:42 | 3 | 14 | RateC
8399 | 259266 | 331 | 0.29142 | 0.02681 | 33.094 | 1.2045 | 0.173301 | 0.00418 | 5.155 | - | - | 2021-02-28 13:43 | 3 | 14 | RateC
8400 | 259296 | 361 | 0.29142 | 0.02924 | 36.096 | 1.3138 | 0.174541 | 0.0046 | 5.676 | - | - | 2021-02-28 13:43 | 3 | 14 | RateC
8401 | 259326 | 391 | 0.29142 | 0.03167 | 39.104 | 1.4232 | 0.175781 | 0.00502 | 6.204 | - | - | 2021-02-28 13:44 | 3 | 14 | RateC
8402 | 259356 | 421 | 0.29142 | 0.03411 | 42.107 | 1.5326 | 0.177641 | 0.00545 | 6.734 | - | - | 2021-02-28 13:44 | 3 | 14 | RateC
8403 | 259386 | 451 | 0.29142 | 0.03654 | 45.117 | 1.6421 | 0.178881 | 0.00589 | 7.271 | - | - | 2021-02-28 13:45 | 3 | 14 | RateC
8404 | 259416 | 481 | 0.29142 | 0.03897 | 48.115 | 1.7512 | 0.180742 | 0.00633 | 7.81 | - | - | 2021-02-28 13:45 | 3 | 14 | RateC
8405 | 259446 | 511 | 0.29142 | 0.0414 | 51.114 | 1.8604 | 0.182602 | 0.00677 | 8.356 | - | - | 2021-02-28 13:46 | 3 | 14 | RateC
8406 | 259477 | 542 | 0.29142 | 0.04385 | 54.141 | 1.9705 | 0.185082 | 0.00722 | 8.912 | - | - | 2021-02-28 13:46 | 3 | 14 | RateC
8407 | 259507 | 572 | 0.29142 | 0.04629 | 57.15 | 2.0801 | 0.186322 | 0.00767 | 9.471 | - | - | 2021-02-28 13:47 | 3 | 14 | RateC
8408 | 259537 | 602 | 0.29142 | 0.04873 | 60.16 | 2.1896 | 0.188802 | 0.00813 | 10.036 | - | - | 2021-02-28 13:47 | 3 | 14 | RateC
8409 | 259567 | 632 | 0.29142 | 0.05117 | 63.168 | 2.2991 | 0.190662 | 0.00859 | 10.606 | - | - | 2021-02-28 13:48 | 3 | 14 | RateC
8410 | 259597 | 662 | 0.29142 | 0.0536 | 66.171 | 2.4084 | 0.193142 | 0.00906 | 11.181 | - | - | 2021-02-28 13:48 | 3 | 14 | RateC
8411 | 259627 | 692 | 0.29204 | 0.05603 | 69.179 | 2.5179 | 0.194382 | 0.00953 | 11.764 | - | - | 2021-02-28 13:49 | 3 | 14 | RateC
8412 | 259657 | 722 | 0.29142 | 0.05847 | 72.181 | 2.6271 | 0.195623 | 0.01 | 12.349 | - | - | 2021-02-28 13:49 | 3 | 14 | RateC
8413 | 259687 | 752 | 0.29142 | 0.0609 | 75.187 | 2.7365 | 0.197793 | 0.01048 | 12.939 | - | - | 2021-02-28 13:50 | 3 | 14 | RateC
8414 | 259717 | 782 | 0.29142 | 0.06335 | 78.207 | 2.8465 | 0.198103 | 0.01096 | 13.537 | - | - | 2021-02-28 13:50 | 3 | 14 | RateC
8415 | 259747 | 812 | 0.29142 | 0.06578 | 81.205 | 2.9556 | 0.199343 | 0.01145 | 14.133 | - | - | 2021-02-28 13:51 | 3 | 14 | RateC
8416 | 259777 | 843 | 0.29142 | 0.06821 | 84.208 | 3.0649 | 0.201203 | 0.01194 | 14.735 | - | - | 2021-02-28 13:51 | 3 | 14 | RateC
8417 | 259807 | 873 | 0.29142 | 0.07064 | 87.212 | 3.1742 | 0.202133 | 0.01243 | 15.342 | - | - | 2021-02-28 13:52 | 3 | 14 | RateC
8418 | 259837 | 903 | 0.29204 | 0.07307 | 90.212 | 3.2834 | 0.203993 | 0.01292 | 15.952 | - | - | 2021-02-28 13:52 | 3 | 14 | RateC
8419 | 259867 | 933 | 0.29142 | 0.0755 | 93.207 | 3.3924 | 0.204923 | 0.01342 | 16.566 | - | - | 2021-02-28 13:53 | 3 | 14 | RateC
8420 | 259897 | 963 | 0.29142 | 0.07793 | 96.207 | 3.5016 | 0.206473 | 0.01392 | 17.183 | - | - | 2021-02-28 13:53 | 3 | 14 | RateC
8421 | 259927 | 993 | 0.29142 | 0.08036 | 99.211 | 3.6109 | 0.208333 | 0.01442 | 17.805 | - | - | 2021-02-28 13:54 | 3 | 14 | RateC
8422 | 259957 | 1023 | 0.29204 | 0.08278 | 102.203 | 3.7198 | 0.209263 | 0.01493 | 18.429 | - | - | 2021-02-28 13:54 | 3 | 14 | RateC
8423 | 259988 | 1053 | 0.29142 | 0.08522 | 105.212 | 3.8293 | 0.210193 | 0.01544 | 19.06 | - | - | 2021-02-28 13:55 | 3 | 14 | RateC
8424 | 260018 | 1083 | 0.29142 | 0.08765 | 108.216 | 3.9387 | 0.211124 | 0.01595 | 19.693 | - | - | 2021-02-28 13:55 | 3 | 14 | RateC
8425 | 260048 | 1113 | 0.29142 | 0.09009 | 111.225 | 4.0482 | 0.212054 | 0.01647 | 20.33 | - | - | 2021-02-28 13:56 | 3 | 14 | RateC
8426 | 260078 | 1143 | 0.29142 | 0.09252 | 114.226 | 4.1574 | 0.212984 | 0.01698 | 20.968 | - | - | 2021-02-28 13:56 | 3 | 14 | RateC
8427 | 260108 | 1173 | 0.29142 | 0.09497 | 117.242 | 4.2672 | 0.214534 | 0.01751 | 21.613 | - | - | 2021-02-28 13:57 | 3 | 14 | RateC
8428 | 260138 | 1203 | 0.29142 | 0.0974 | 120.244 | 4.3765 | 0.214844 | 0.01803 | 22.257 | - | - | 2021-02-28 13:57 | 3 | 14 | RateC
8429 | 260168 | 1233 | 0.29142 | 0.09983 | 123.248 | 4.4858 | 0.215464 | 0.01855 | 22.903 | - | - | 2021-02-28 13:58 | 3 | 14 | RateC
8430 | 260198 | 1263 | 0.29142 | 0.10225 | 126.236 | 4.5945 | 0.216704 | 0.01907 | 23.549 | - | - | 2021-02-28 13:58 | 3 | 14 | RateC
8431 | 260228 | 1293 | 0.29142 | 0.10469 | 129.243 | 4.704 | 0.217324 | 0.0196 | 24.202 | - | - | 2021-02-28 13:59 | 3 | 14 | RateC
8432 | 260258 | 1323 | 0.29142 | 0.10712 | 132.251 | 4.8135 | 0.218874 | 0.02014 | 24.858 | - | - | 2021-02-28 13:59 | 3 | 14 | RateC
8433 | 260288 | 1353 | 0.29142 | 0.10955 | 135.246 | 4.9225 | 0.219184 | 0.02067 | 25.515 | - | - | 2021-02-28 14:00 | 3 | 14 | RateC
8434 | 260318 | 1383 | 0.29142 | 0.11199 | 138.254 | 5.0319 | 0.220114 | 0.0212 | 26.175 | - | - | 2021-02-28 14:00 | 3 | 14 | RateC
8435 | 260348 | 1413 | 0.29142 | 0.11441 | 141.25 | 5.141 | 0.221044 | 0.02174 | 26.835 | - | - | 2021-02-28 14:01 | 3 | 14 | RateC
8436 | 260378 | 1443 | 0.29142 | 0.11683 | 144.24 | 5.2498 | 0.221974 | 0.02227 | 27.497 | - | - | 2021-02-28 14:01 | 3 | 14 | RateC
8437 | 260408 | 1473 | 0.29142 | 0.11927 | 147.247 | 5.3593 | 0.222284 | 0.02281 | 28.164 | - | - | 2021-02-28 14:02 | 3 | 14 | RateC
8438 | 260438 | 1503 | 0.29142 | 0.12169 | 150.238 | 5.4682 | 0.223214 | 0.02335 | 28.831 | - | - | 2021-02-28 14:02 | 3 | 14 | RateC
8439 | 260468 | 1533 | 0.29142 | 0.12413 | 153.246 | 5.5776 | 0.223834 | 0.0239 | 29.502 | - | - | 2021-02-28 14:03 | 3 | 14 | RateC
8440 | 260498 | 1563 | 0.29142 | 0.12657 | 156.254 | 5.6871 | 0.224144 | 0.02444 | 30.176 | - | - | 2021-02-28 14:03 | 3 | 14 | RateC
8441 | 260528 | 1593 | 0.29142 | 0.12901 | 159.269 | 5.7968 | 0.225384 | 0.02499 | 30.854 | - | - | 2021-02-28 14:04 | 3 | 14 | RateC
8442 | 260558 | 1623 | 0.29142 | 0.13143 | 162.265 | 5.9059 | 0.226004 | 0.02554 | 31.531 | - | - | 2021-02-28 14:04 | 3 | 14 | RateC
8443 | 260588 | 1653 | 0.29142 | 0.13386 | 165.264 | 6.015 | 0.226625 | 0.02609 | 32.209 | - | - | 2021-02-28 14:05 | 3 | 14 | RateC
8444 | 260618 | 1683 | 0.29142 | 0.13629 | 168.258 | 6.124 | 0.227245 | 0.02664 | 32.89 | - | - | 2021-02-28 14:05 | 3 | 14 | RateC
8445 | 260648 | 1713 | 0.29142 | 0.13871 | 171.252 | 6.233 | 0.228795 | 0.02719 | 33.572 | - | - | 2021-02-28 14:06 | 3 | 14 | RateC
8446 | 260678 | 1743 | 0.29142 | 0.14115 | 174.255 | 6.3423 | 0.228795 | 0.02775 | 34.258 | - | - | 2021-02-28 14:06 | 3 | 14 | RateC
8447 | 260709 | 1774 | 0.29142 | 0.14359 | 177.278 | 6.4523 | 0.229105 | 0.02831 | 34.951 | - | - | 2021-02-28 14:07 | 3 | 14 | RateC
8448 | 260739 | 1804 | 0.29142 | 0.14603 | 180.279 | 6.5615 | 0.229415 | 0.02887 | 35.639 | - | - | 2021-02-28 14:07 | 3 | 14 | RateC
8449 | 260769 | 1834 | 0.29142 | 0.14846 | 183.288 | 6.6711 | 0.230035 | 0.02943 | 36.331 | - | - | 2021-02-28 14:08 | 3 | 14 | RateC
8450 | 260799 | 1864 | 0.29142 | 0.15089 | 186.286 | 6.7801 | 0.230655 | 0.02999 | 37.022 | - | - | 2021-02-28 14:08 | 3 | 14 | RateC
8451 | 260829 | 1894 | 0.29142 | 0.15334 | 189.308 | 6.8901 | 0.231585 | 0.03055 | 37.721 | - | - | 2021-02-28 14:09 | 3 | 14 | RateC
8452 | 260859 | 1924 | 0.29142 | 0.15577 | 192.304 | 6.9992 | 0.231585 | 0.03112 | 38.415 | - | - | 2021-02-28 14:09 | 3 | 14 | RateC
8453 | 260889 | 1954 | 0.29142 | 0.15819 | 195.299 | 7.1082 | 0.233135 | 0.03168 | 39.111 | - | - | 2021-02-28 14:10 | 3 | 14 | RateC
8454 | 260919 | 1984 | 0.29142 | 0.16063 | 198.313 | 7.2179 | 0.233445 | 0.03225 | 39.813 | - | - | 2021-02-28 14:10 | 3 | 14 | RateC
8455 | 260949 | 2014 | 0.29142 | 0.16307 | 201.321 | 7.3274 | 0.233445 | 0.03282 | 40.514 | - | - | 2021-02-28 14:11 | 3 | 14 | RateC
8456 | 260979 | 2044 | 0.29142 | 0.16549 | 204.31 | 7.4362 | 0.233445 | 0.03338 | 41.213 | - | - | 2021-02-28 14:11 | 3 | 14 | RateC
8457 | 261009 | 2074 | 0.29142 | 0.16792 | 207.307 | 7.5452 | 0.234375 | 0.03395 | 41.914 | - | - | 2021-02-28 14:12 | 3 | 14 | RateC
8458 | 261039 | 2104 | 0.29142 | 0.17036 | 210.323 | 7.655 | 0.234995 | 0.03452 | 42.622 | - | - | 2021-02-28 14:12 | 3 | 14 | RateC
8459 | 261069 | 2134 | 0.29142 | 0.1728 | 213.331 | 7.7645 | 0.235305 | 0.0351 | 43.329 | - | - | 2021-02-28 14:13 | 3 | 14 | RateC
8460 | 261099 | 2165 | 0.29142 | 0.17524 | 216.346 | 7.8742 | 0.236235 | 0.03567 | 44.04 | - | - | 2021-02-28 14:13 | 3 | 14 | RateC
8461 | 261130 | 2195 | 0.29142 | 0.17768 | 219.364 | 7.9841 | 0.236235 | 0.03625 | 44.754 | - | - | 2021-02-28 14:14 | 3 | 14 | RateC
8462 | 261160 | 2225 | 0.29142 | 0.18012 | 222.365 | 8.0933 | 0.237165 | 0.03683 | 45.465 | - | - | 2021-02-28 14:14 | 3 | 14 | RateC
8463 | 261190 | 2255 | 0.29204 | 0.18254 | 225.361 | 8.2024 | 0.237165 | 0.0374 | 46.175 | - | - | 2021-02-28 14:15 | 3 | 14 | RateC
8464 | 261220 | 2285 | 0.29142 | 0.18497 | 228.359 | 8.3115 | 0.238095 | 0.03798 | 46.888 | - | - | 2021-02-28 14:15 | 3 | 14 | RateC
8465 | 261250 | 2315 | 0.29142 | 0.18739 | 231.348 | 8.4203 | 0.238095 | 0.03856 | 47.601 | - | - | 2021-02-28 14:16 | 3 | 14 | RateC
8466 | 261280 | 2345 | 0.29142 | 0.18982 | 234.349 | 8.5295 | 0.238405 | 0.03914 | 48.317 | - | - | 2021-02-28 14:16 | 3 | 14 | RateC
8467 | 261310 | 2375 | 0.29142 | 0.19226 | 237.357 | 8.639 | 0.238715 | 0.03972 | 49.035 | - | - | 2021-02-28 14:17 | 3 | 14 | RateC
8468 | 261340 | 2405 | 0.29142 | 0.1947 | 240.366 | 8.7485 | 0.239335 | 0.0403 | 49.755 | - | - | 2021-02-28 14:17 | 3 | 14 | RateC
8469 | 261370 | 2435 | 0.29142 | 0.19712 | 243.358 | 8.8574 | 0.239645 | 0.04088 | 50.471 | - | - | 2021-02-28 14:18 | 3 | 14 | RateC
8470 | 261400 | 2465 | 0.29142 | 0.19954 | 246.347 | 8.9662 | 0.239955 | 0.04146 | 51.188 | - | - | 2021-02-28 14:18 | 3 | 14 | RateC
8471 | 261430 | 2495 | 0.29142 | 0.20196 | 249.336 | 9.075 | 0.239955 | 0.04204 | 51.905 | - | - | 2021-02-28 14:19 | 3 | 14 | RateC
8472 | 261460 | 2525 | 0.29142 | 0.2044 | 252.347 | 9.1845 | 0.239955 | 0.04263 | 52.628 | - | - | 2021-02-28 14:19 | 3 | 14 | RateC
8473 | 261490 | 2555 | 0.29142 | 0.20684 | 255.352 | 9.2939 | 0.240885 | 0.04321 | 53.35 | - | - | 2021-02-28 14:20 | 3 | 14 | RateC
8474 | 261520 | 2585 | 0.29142 | 0.20927 | 258.362 | 9.4035 | 0.240885 | 0.0438 | 54.075 | - | - | 2021-02-28 14:20 | 3 | 14 | RateC
8475 | 261550 | 2615 | 0.29204 | 0.21171 | 261.37 | 9.513 | 0.241815 | 0.04439 | 54.801 | - | - | 2021-02-28 14:21 | 3 | 14 | RateC
8476 | 261580 | 2645 | 0.29142 | 0.21415 | 264.383 | 9.6226 | 0.241815 | 0.04498 | 55.529 | - | - | 2021-02-28 14:21 | 3 | 14 | RateC
8477 | 261610 | 2675 | 0.29142 | 0.21657 | 267.375 | 9.7315 | 0.242436 | 0.04557 | 56.254 | - | - | 2021-02-28 14:22 | 3 | 14 | RateC
8478 | 261640 | 2705 | 0.29142 | 0.21901 | 270.384 | 9.841 | 0.242746 | 0.04616 | 56.983 | - | - | 2021-02-28 14:22 | 3 | 14 | RateC
8479 | 261670 | 2735 | 0.29142 | 0.22143 | 273.375 | 9.9499 | 0.243366 | 0.04675 | 57.71 | - | - | 2021-02-28 14:23 | 3 | 14 | RateC
8480 | 261700 | 2765 | 0.29142 | 0.22389 | 276.404 | 10.0601 | 0.243676 | 0.04734 | 58.448 | - | - | 2021-02-28 14:23 | 3 | 14 | RateC
8481 | 261730 | 2795 | 0.29142 | 0.22631 | 279.393 | 10.1689 | 0.244296 | 0.04793 | 59.178 | - | - | 2021-02-28 14:24 | 3 | 14 | RateC
8482 | 261760 | 2825 | 0.29142 | 0.22873 | 282.387 | 10.2779 | 0.244606 | 0.04853 | 59.909 | - | - | 2021-02-28 14:24 | 3 | 14 | RateC
8483 | 261790 | 2855 | 0.29142 | 0.23117 | 285.39 | 10.3872 | 0.244606 | 0.04912 | 60.643 | - | - | 2021-02-28 14:25 | 3 | 14 | RateC
8484 | 261820 | 2885 | 0.29142 | 0.2336 | 288.395 | 10.4966 | 0.244606 | 0.04972 | 61.379 | - | - | 2021-02-28 14:25 | 3 | 14 | RateC
8485 | 261850 | 2915 | 0.29142 | 0.23603 | 291.393 | 10.6057 | 0.245226 | 0.05031 | 62.114 | - | - | 2021-02-28 14:26 | 3 | 14 | RateC
8486 | 261880 | 2945 | 0.29142 | 0.23846 | 294.395 | 10.7149 | 0.245846 | 0.05091 | 62.851 | - | - | 2021-02-28 14:26 | 3 | 14 | RateC
8487 | 261911 | 2976 | 0.29142 | 0.2409 | 297.406 | 10.8245 | 0.245846 | 0.05151 | 63.591 | - | - | 2021-02-28 14:27 | 3 | 14 | RateC
8488 | 261941 | 3006 | 0.29142 | 0.24333 | 300.413 | 10.934 | 0.246156 | 0.05211 | 64.33 | - | - | 2021-02-28 14:27 | 3 | 14 | RateC
8489 | 261971 | 3036 | 0.29142 | 0.24576 | 303.41 | 11.0431 | 0.245846 | 0.05271 | 65.069 | - | - | 2021-02-28 14:28 | 3 | 14 | RateC
8490 | 262001 | 3066 | 0.29204 | 0.2482 | 306.422 | 11.1527 | 0.247086 | 0.05331 | 65.811 | - | - | 2021-02-28 14:28 | 3 | 14 | RateC
8491 | 262031 | 3096 | 0.29142 | 0.25063 | 309.416 | 11.2617 | 0.246776 | 0.05391 | 66.55 | - | - | 2021-02-28 14:29 | 3 | 14 | RateC
8492 | 262061 | 3126 | 0.29142 | 0.25306 | 312.424 | 11.3711 | 0.247086 | 0.05451 | 67.294 | - | - | 2021-02-28 14:29 | 3 | 14 | RateC
8493 | 262091 | 3156 | 0.29142 | 0.2555 | 315.433 | 11.4807 | 0.248016 | 0.05511 | 68.039 | - | - | 2021-02-28 14:30 | 3 | 14 | RateC
8494 | 262121 | 3186 | 0.29142 | 0.25792 | 318.424 | 11.5895 | 0.248326 | 0.05571 | 68.781 | - | - | 2021-02-28 14:30 | 3 | 14 | RateC
8495 | 262151 | 3216 | 0.29142 | 0.26034 | 321.413 | 11.6983 | 0.249256 | 0.05631 | 69.524 | - | - | 2021-02-28 14:31 | 3 | 14 | RateC
8496 | 262181 | 3246 | 0.29142 | 0.26278 | 324.414 | 11.8075 | 0.249256 | 0.05692 | 70.272 | - | - | 2021-02-28 14:31 | 3 | 14 | RateC
8497 | 262211 | 3276 | 0.29142 | 0.2652 | 327.409 | 11.9165 | 0.249256 | 0.05752 | 71.018 | - | - | 2021-02-28 14:32 | 3 | 14 | RateC
8498 | 262241 | 3306 | 0.29142 | 0.26764 | 330.425 | 12.0263 | 0.249256 | 0.05813 | 71.77 | - | - | 2021-02-28 14:32 | 3 | 14 | RateC
8499 | 262271 | 3336 | 0.29142 | 0.27007 | 333.415 | 12.1351 | 0.249256 | 0.05874 | 72.515 | - | - | 2021-02-28 14:33 | 3 | 14 | RateC
8500 | 262301 | 3366 | 0.29142 | 0.27249 | 336.41 | 12.2442 | 0.249876 | 0.05934 | 73.263 | - | - | 2021-02-28 14:33 | 3 | 14 | RateC
8501 | 262331 | 3396 | 0.29142 | 0.27492 | 339.403 | 12.3531 | 0.250186 | 0.05995 | 74.011 | - | - | 2021-02-28 14:34 | 3 | 14 | RateC
8502 | 262361 | 3426 | 0.29142 | 0.27736 | 342.414 | 12.4627 | 0.250806 | 0.06056 | 74.766 | - | - | 2021-02-28 14:34 | 3 | 14 | RateC
8503 | 262391 | 3456 | 0.29142 | 0.27978 | 345.408 | 12.5716 | 0.251116 | 0.06117 | 75.517 | - | - | 2021-02-28 14:35 | 3 | 14 | RateC
8504 | 262421 | 3486 | 0.29142 | 0.28221 | 348.402 | 12.6806 | 0.251116 | 0.06178 | 76.27 | - | - | 2021-02-28 14:35 | 3 | 14 | RateC
8505 | 262451 | 3516 | 0.29142 | 0.28463 | 351.394 | 12.7895 | 0.251736 | 0.06239 | 77.023 | - | - | 2021-02-28 14:36 | 3 | 14 | RateC
8506 | 262481 | 3546 | 0.29142 | 0.28706 | 354.399 | 12.8989 | 0.252046 | 0.063 | 77.78 | - | - | 2021-02-28 14:36 | 3 | 14 | RateC
8507 | 262511 | 3576 | 0.29142 | 0.2895 | 357.404 | 13.0083 | 0.252046 | 0.06362 | 78.537 | - | - | 2021-02-28 14:37 | 3 | 14 | RateC
8508 | 262541 | 3606 | 0.29142 | 0.29194 | 360.414 | 13.1178 | 0.252666 | 0.06423 | 79.297 | - | - | 2021-02-28 14:37 | 3 | 14 | RateC
8509 | 262571 | 3636 | 0.29142 | 0.29437 | 363.414 | 13.227 | 0.252666 | 0.06484 | 80.055 | - | - | 2021-02-28 14:38 | 3 | 14 | RateC
8510 | 262601 | 3666 | 0.29142 | 0.29679 | 366.412 | 13.3361 | 0.253286 | 0.06546 | 80.814 | - | - | 2021-02-28 14:38 | 3 | 14 | RateC
8511 | 262631 | 3696 | 0.29142 | 0.29923 | 369.421 | 13.4456 | 0.253906 | 0.06608 | 81.576 | - | - | 2021-02-28 14:39 | 3 | 14 | RateC
8512 | 262661 | 3726 | 0.29142 | 0.30167 | 372.431 | 13.5552 | 0.254216 | 0.0667 | 82.341 | - | - | 2021-02-28 14:39 | 3 | 14 | RateC
8513 | 262691 | 3757 | 0.29142 | 0.30412 | 375.458 | 13.6653 | 0.254836 | 0.06732 | 83.111 | - | - | 2021-02-28 14:40 | 3 | 14 | RateC
8514 | 262721 | 3786 | 0.29142 | 0.30654 | 378.449 | 13.7742 | 0.254216 | 0.06794 | 83.871 | - | - | 2021-02-28 14:40 | 3 | 14 | RateC
8515 | 262751 | 3817 | 0.29142 | 0.30898 | 381.456 | 13.8836 | 0.254836 | 0.06856 | 84.636 | - | - | 2021-02-28 14:41 | 3 | 14 | RateC
8516 | 262782 | 3847 | 0.29142 | 0.31141 | 384.463 | 13.9931 | 0.254526 | 0.06918 | 85.402 | - | - | 2021-02-28 14:41 | 3 | 14 | RateC
8517 | 262812 | 3877 | 0.29142 | 0.31385 | 387.472 | 14.1026 | 0.255766 | 0.0698 | 86.17 | - | - | 2021-02-28 14:42 | 3 | 14 | RateC
8518 | 262842 | 3907 | 0.29142 | 0.31629 | 390.484 | 14.2122 | 0.254836 | 0.07042 | 86.939 | - | - | 2021-02-28 14:42 | 3 | 14 | RateC
8519 | 262872 | 3937 | 0.29142 | 0.31872 | 393.475 | 14.3211 | 0.256696 | 0.07104 | 87.705 | - | - | 2021-02-28 14:43 | 3 | 14 | RateC
8520 | 262902 | 3967 | 0.29142 | 0.32115 | 396.483 | 14.4306 | 0.256696 | 0.07167 | 88.477 | - | - | 2021-02-28 14:43 | 3 | 14 | RateC
8521 | 262932 | 3997 | 0.29142 | 0.32359 | 399.489 | 14.54 | 0.256696 | 0.07229 | 89.248 | - | - | 2021-02-28 14:44 | 3 | 14 | RateC
8522 | 262962 | 4027 | 0.29142 | 0.32603 | 402.502 | 14.6496 | 0.256696 | 0.07292 | 90.022 | - | - | 2021-02-28 14:44 | 3 | 14 | RateC
8523 | 262992 | 4057 | 0.29142 | 0.32848 | 405.53 | 14.7599 | 0.256696 | 0.07355 | 90.799 | - | - | 2021-02-28 14:45 | 3 | 14 | RateC
8524 | 263022 | 4087 | 0.29142 | 0.3309 | 408.523 | 14.8688 | 0.256696 | 0.07417 | 91.568 | - | - | 2021-02-28 14:45 | 3 | 14 | RateC
8525 | 263052 | 4118 | 0.29142 | 0.33334 | 411.534 | 14.9784 | 0.257626 | 0.0748 | 92.343 | - | - | 2021-02-28 14:46 | 3 | 14 | RateC
8526 | 263082 | 4147 | 0.29142 | 0.33577 | 414.526 | 15.0873 | 0.257626 | 0.07542 | 93.113 | - | - | 2021-02-28 14:46 | 3 | 14 | RateC
8527 | 263112 | 4177 | 0.29142 | 0.33819 | 417.515 | 15.1961 | 0.257937 | 0.07605 | 93.884 | - | - | 2021-02-28 14:47 | 3 | 14 | RateC
8528 | 263142 | 4207 | 0.29142 | 0.34062 | 420.52 | 15.3054 | 0.258557 | 0.07667 | 94.66 | - | - | 2021-02-28 14:47 | 3 | 14 | RateC
8529 | 263172 | 4237 | 0.29142 | 0.34305 | 423.521 | 15.4147 | 0.258867 | 0.0773 | 95.437 | - | - | 2021-02-28 14:48 | 3 | 14 | RateC
8530 | 263202 | 4267 | 0.29142 | 0.34548 | 426.523 | 15.5239 | 0.259487 | 0.07793 | 96.214 | - | - | 2021-02-28 14:48 | 3 | 14 | RateC
8531 | 263232 | 4298 | 0.29142 | 0.34792 | 429.53 | 15.6334 | 0.259487 | 0.07857 | 96.994 | - | - | 2021-02-28 14:49 | 3 | 14 | RateC
8532 | 263263 | 4328 | 0.29142 | 0.35036 | 432.544 | 15.7431 | 0.259797 | 0.0792 | 97.777 | - | - | 2021-02-28 14:49 | 3 | 14 | RateC
8533 | 263293 | 4358 | 0.29142 | 0.3528 | 435.553 | 15.8526 | 0.260107 | 0.07983 | 98.56 | - | - | 2021-02-28 14:50 | 3 | 14 | RateC
8534 | 263323 | 4388 | 0.29142 | 0.35523 | 438.555 | 15.9619 | 0.260417 | 0.08047 | 99.341 | - | - | 2021-02-28 14:50 | 3 | 14 | RateC
8535 | 263353 | 4418 | 0.29142 | 0.35765 | 441.545 | 16.0707 | 0.260727 | 0.0811 | 100.12 | - | - | 2021-02-28 14:51 | 3 | 14 | RateC
8536 | 263383 | 4448 | 0.29142 | 0.36009 | 444.551 | 16.1801 | 0.261037 | 0.08173 | 100.904 | - | - | 2021-02-28 14:51 | 3 | 14 | RateC
8537 | 263413 | 4478 | 0.29142 | 0.36252 | 447.552 | 16.2893 | 0.261347 | 0.08237 | 101.688 | - | - | 2021-02-28 14:52 | 3 | 14 | RateC
8538 | 263443 | 4508 | 0.29142 | 0.36496 | 450.563 | 16.3989 | 0.261347 | 0.083 | 102.475 | - | - | 2021-02-28 14:52 | 3 | 14 | RateC
8539 | 263473 | 4538 | 0.29142 | 0.36738 | 453.554 | 16.5078 | 0.262277 | 0.08364 | 103.257 | - | - | 2021-02-28 14:53 | 3 | 14 | RateC
8540 | 263503 | 4568 | 0.29142 | 0.36981 | 456.557 | 16.6171 | 0.262277 | 0.08428 | 104.045 | - | - | 2021-02-28 14:53 | 3 | 14 | RateC
8541 | 263533 | 4598 | 0.29142 | 0.37224 | 459.56 | 16.7264 | 0.262587 | 0.08491 | 104.833 | - | - | 2021-02-28 14:54 | 3 | 14 | RateC
8542 | 263563 | 4628 | 0.29142 | 0.37468 | 462.567 | 16.8358 | 0.262277 | 0.08555 | 105.622 | - | - | 2021-02-28 14:54 | 3 | 14 | RateC
8543 | 263593 | 4658 | 0.29142 | 0.37712 | 465.578 | 16.9454 | 0.262277 | 0.08619 | 106.412 | - | - | 2021-02-28 14:55 | 3 | 14 | RateC
8544 | 263623 | 4688 | 0.29142 | 0.37955 | 468.585 | 17.0549 | 0.263207 | 0.08683 | 107.203 | - | - | 2021-02-28 14:55 | 3 | 14 | RateC
8545 | 263653 | 4718 | 0.29142 | 0.38199 | 471.594 | 17.1644 | 0.263517 | 0.08748 | 107.996 | - | - | 2021-02-28 14:56 | 3 | 14 | RateC
8546 | 263683 | 4748 | 0.29142 | 0.38442 | 474.588 | 17.2734 | 0.263827 | 0.08812 | 108.786 | - | - | 2021-02-28 14:56 | 3 | 14 | RateC
8547 | 263713 | 4778 | 0.29142 | 0.38685 | 477.591 | 17.3826 | 0.263827 | 0.08876 | 109.578 | - | - | 2021-02-28 14:57 | 3 | 14 | RateC
8548 | 263743 | 4809 | 0.29142 | 0.38928 | 480.597 | 17.492 | 0.264137 | 0.0894 | 110.372 | - | - | 2021-02-28 14:57 | 3 | 14 | RateC
8549 | 263773 | 4838 | 0.29142 | 0.3917 | 483.586 | 17.6008 | 0.264447 | 0.09004 | 111.162 | - | - | 2021-02-28 14:58 | 3 | 14 | RateC
8550 | 263803 | 4868 | 0.29142 | 0.39414 | 486.588 | 17.7101 | 0.264137 | 0.09068 | 111.956 | - | - | 2021-02-28 14:58 | 3 | 14 | RateC
8551 | 263833 | 4898 | 0.29142 | 0.39656 | 489.577 | 17.8189 | 0.264137 | 0.09132 | 112.745 | - | - | 2021-02-28 14:59 | 3 | 14 | RateC
8552 | 263864 | 4929 | 0.29142 | 0.39901 | 492.601 | 17.929 | 0.265067 | 0.09197 | 113.546 | - | - | 2021-02-28 14:59 | 3 | 14 | RateC
8553 | 263894 | 4959 | 0.29142 | 0.40144 | 495.607 | 18.0384 | 0.265067 | 0.09262 | 114.342 | - | - | 2021-02-28 15:00 | 3 | 14 | RateC
8554 | 263924 | 4989 | 0.29142 | 0.40386 | 498.598 | 18.1472 | 0.265687 | 0.09326 | 115.137 | - | - | 2021-02-28 15:00 | 3 | 14 | RateC
8555 | 263954 | 5019 | 0.29142 | 0.4063 | 501.601 | 18.2565 | 0.266307 | 0.09391 | 115.935 | - | - | 2021-02-28 15:01 | 3 | 14 | RateC
8556 | 263984 | 5049 | 0.29142 | 0.40874 | 504.614 | 18.3662 | 0.266617 | 0.09456 | 116.737 | - | - | 2021-02-28 15:01 | 3 | 14 | RateC
8557 | 264014 | 5079 | 0.29142 | 0.41117 | 507.611 | 18.4753 | 0.266307 | 0.0952 | 117.536 | - | - | 2021-02-28 15:02 | 3 | 14 | RateC
8558 | 264044 | 5109 | 0.29142 | 0.4136 | 510.617 | 18.5847 | 0.266927 | 0.09585 | 118.338 | - | - | 2021-02-28 15:02 | 3 | 14 | RateC
8559 | 264074 | 5139 | 0.29142 | 0.41604 | 513.625 | 18.6941 | 0.266927 | 0.0965 | 119.141 | - | - | 2021-02-28 15:03 | 3 | 14 | RateC
8560 | 264104 | 5169 | 0.29142 | 0.41847 | 516.628 | 18.8034 | 0.266927 | 0.09715 | 119.943 | - | - | 2021-02-28 15:03 | 3 | 14 | RateC
8561 | 264134 | 5199 | 0.29142 | 0.4209 | 519.632 | 18.9128 | 0.267547 | 0.0978 | 120.746 | - | - | 2021-02-28 15:04 | 3 | 14 | RateC
8562 | 264164 | 5229 | 0.29142 | 0.42336 | 522.662 | 19.023 | 0.267857 | 0.09846 | 121.556 | - | - | 2021-02-28 15:04 | 3 | 14 | RateC
8563 | 264194 | 5260 | 0.29142 | 0.4258 | 525.673 | 19.1327 | 0.268167 | 0.09911 | 122.364 | - | - | 2021-02-28 15:05 | 3 | 14 | RateC
8564 | 264224 | 5290 | 0.29142 | 0.42823 | 528.674 | 19.2419 | 0.268787 | 0.09977 | 123.169 | - | - | 2021-02-28 15:05 | 3 | 14 | RateC
8565 | 264255 | 5320 | 0.29142 | 0.43066 | 531.681 | 19.3513 | 0.268787 | 0.10042 | 123.978 | - | - | 2021-02-28 15:06 | 3 | 14 | RateC
8566 | 264285 | 5350 | 0.29142 | 0.43309 | 534.68 | 19.4605 | 0.269097 | 0.10108 | 124.786 | - | - | 2021-02-28 15:06 | 3 | 14 | RateC
8567 | 264314 | 5380 | 0.29142 | 0.43551 | 537.67 | 19.5693 | 0.269407 | 0.10173 | 125.591 | - | - | 2021-02-28 15:07 | 3 | 14 | RateC
8568 | 264345 | 5410 | 0.29142 | 0.43795 | 540.679 | 19.6788 | 0.269407 | 0.10239 | 126.401 | - | - | 2021-02-28 15:07 | 3 | 14 | RateC
8569 | 264375 | 5440 | 0.29142 | 0.44039 | 543.691 | 19.7885 | 0.270027 | 0.10304 | 127.215 | - | - | 2021-02-28 15:08 | 3 | 14 | RateC
8570 | 264405 | 5470 | 0.29142 | 0.44282 | 546.697 | 19.8978 | 0.270337 | 0.1037 | 128.027 | - | - | 2021-02-28 15:08 | 3 | 14 | RateC
8571 | 264435 | 5500 | 0.29142 | 0.44526 | 549.706 | 20.0074 | 0.270957 | 0.10436 | 128.842 | - | - | 2021-02-28 15:09 | 3 | 14 | RateC
8572 | 264465 | 5530 | 0.29142 | 0.4477 | 552.713 | 20.1168 | 0.270957 | 0.10502 | 129.657 | - | - | 2021-02-28 15:09 | 3 | 14 | RateC
8573 | 264495 | 5560 | 0.29142 | 0.45013 | 555.715 | 20.2261 | 0.271577 | 0.10568 | 130.471 | - | - | 2021-02-28 15:10 | 3 | 14 | RateC
8574 | 264525 | 5590 | 0.29142 | 0.45258 | 558.741 | 20.3362 | 0.271267 | 0.10635 | 131.292 | - | - | 2021-02-28 15:10 | 3 | 14 | RateC
8575 | 264555 | 5621 | 0.29142 | 0.45502 | 561.748 | 20.4457 | 0.271577 | 0.10701 | 132.109 | - | - | 2021-02-28 15:11 | 3 | 14 | RateC
8576 | 264585 | 5651 | 0.29142 | 0.45744 | 564.746 | 20.5548 | 0.271577 | 0.10767 | 132.923 | - | - | 2021-02-28 15:11 | 3 | 14 | RateC
8577 | 264615 | 5681 | 0.29142 | 0.45988 | 567.75 | 20.6641 | 0.271577 | 0.10833 | 133.739 | - | - | 2021-02-28 15:12 | 3 | 14 | RateC
8578 | 264645 | 5711 | 0.29142 | 0.46231 | 570.747 | 20.7732 | 0.271577 | 0.10899 | 134.553 | - | - | 2021-02-28 15:12 | 3 | 14 | RateC
8579 | 264676 | 5741 | 0.29142 | 0.46474 | 573.751 | 20.8825 | 0.272507 | 0.10965 | 135.37 | - | - | 2021-02-28 15:13 | 3 | 14 | RateC
8580 | 264706 | 5771 | 0.29142 | 0.46718 | 576.771 | 20.9925 | 0.273127 | 0.11032 | 136.194 | - | - | 2021-02-28 15:13 | 3 | 14 | RateC
8581 | 264736 | 5801 | 0.29142 | 0.46962 | 579.776 | 21.1018 | 0.273438 | 0.11098 | 137.016 | - | - | 2021-02-28 15:14 | 3 | 14 | RateC
8582 | 264766 | 5831 | 0.29142 | 0.47205 | 582.783 | 21.2112 | 0.274058 | 0.11165 | 137.839 | - | - | 2021-02-28 15:14 | 3 | 14 | RateC
8583 | 264796 | 5861 | 0.29142 | 0.47449 | 585.786 | 21.3206 | 0.274368 | 0.11232 | 138.662 | - | - | 2021-02-28 15:15 | 3 | 14 | RateC
8584 | 264826 | 5891 | 0.29142 | 0.47692 | 588.794 | 21.43 | 0.274368 | 0.11299 | 139.488 | - | - | 2021-02-28 15:15 | 3 | 14 | RateC
8585 | 264856 | 5921 | 0.29142 | 0.47936 | 591.8 | 21.5394 | 0.274368 | 0.11365 | 140.313 | - | - | 2021-02-28 15:16 | 3 | 14 | RateC
8586 | 264886 | 5951 | 0.29142 | 0.48179 | 594.797 | 21.6485 | 0.275298 | 0.11432 | 141.137 | - | - | 2021-02-28 15:16 | 3 | 14 | RateC
8587 | 264916 | 5981 | 0.29142 | 0.48422 | 597.805 | 21.758 | 0.275298 | 0.11499 | 141.965 | - | - | 2021-02-28 15:17 | 3 | 14 | RateC
8588 | 264946 | 6011 | 0.29142 | 0.48665 | 600.8 | 21.867 | 0.275298 | 0.11566 | 142.79 | - | - | 2021-02-28 15:17 | 3 | 14 | RateC
8589 | 264976 | 6041 | 0.29142 | 0.48908 | 603.804 | 21.9764 | 0.275298 | 0.11633 | 143.617 | - | - | 2021-02-28 15:18 | 3 | 14 | RateC
8590 | 265006 | 6071 | 0.29142 | 0.49151 | 606.806 | 22.0856 | 0.275608 | 0.117 | 144.444 | - | - | 2021-02-28 15:18 | 3 | 14 | RateC
8591 | 265036 | 6101 | 0.29142 | 0.49395 | 609.812 | 22.195 | 0.276228 | 0.11767 | 145.273 | - | - | 2021-02-28 15:19 | 3 | 14 | RateC
8592 | 265066 | 6131 | 0.29142 | 0.49637 | 612.803 | 22.3039 | 0.276228 | 0.11834 | 146.099 | - | - | 2021-02-28 15:19 | 3 | 14 | RateC
8593 | 265096 | 6161 | 0.29142 | 0.49879 | 615.794 | 22.4127 | 0.276848 | 0.11901 | 146.926 | - | - | 2021-02-28 15:20 | 3 | 14 | RateC
8594 | 265126 | 6191 | 0.29142 | 0.50122 | 618.791 | 22.5218 | 0.277158 | 0.11968 | 147.756 | - | - | 2021-02-28 15:20 | 3 | 14 | RateC
8595 | 265156 | 6221 | 0.29142 | 0.50366 | 621.806 | 22.6315 | 0.277158 | 0.12036 | 148.591 | - | - | 2021-02-28 15:21 | 3 | 14 | RateC
8596 | 265186 | 6251 | 0.29142 | 0.50609 | 624.799 | 22.7405 | 0.277158 | 0.12103 | 149.421 | - | - | 2021-02-28 15:21 | 3 | 14 | RateC
8597 | 265216 | 6281 | 0.29142 | 0.50851 | 627.79 | 22.8494 | 0.277778 | 0.1217 | 150.251 | - | - | 2021-02-28 15:22 | 3 | 14 | RateC
8598 | 265246 | 6311 | 0.29142 | 0.51095 | 630.803 | 22.959 | 0.278088 | 0.12238 | 151.089 | - | - | 2021-02-28 15:22 | 3 | 14 | RateC
8599 | 265276 | 6342 | 0.29142 | 0.51339 | 633.812 | 23.0686 | 0.278708 | 0.12306 | 151.925 | - | - | 2021-02-28 15:23 | 3 | 14 | RateC
8600 | 265307 | 6372 | 0.29204 | 0.51582 | 636.815 | 23.1778 | 0.278398 | 0.12374 | 152.762 | - | - | 2021-02-28 15:23 | 3 | 14 | RateC
8601 | 265337 | 6402 | 0.29142 | 0.51826 | 639.825 | 23.2874 | 0.278398 | 0.12442 | 153.6 | - | - | 2021-02-28 15:24 | 3 | 14 | RateC
8602 | 265367 | 6432 | 0.29142 | 0.52068 | 642.82 | 23.3964 | 0.278708 | 0.12509 | 154.435 | - | - | 2021-02-28 15:24 | 3 | 14 | RateC
8603 | 265396 | 6462 | 0.29142 | 0.5231 | 645.808 | 23.5052 | 0.279018 | 0.12577 | 155.269 | - | - | 2021-02-28 15:25 | 3 | 14 | RateC
8604 | 265427 | 6492 | 0.29142 | 0.52554 | 648.815 | 23.6146 | 0.279018 | 0.12645 | 156.109 | - | - | 2021-02-28 15:25 | 3 | 14 | RateC
8605 | 265457 | 6522 | 0.29142 | 0.52797 | 651.817 | 23.7239 | 0.279948 | 0.12713 | 156.949 | - | - | 2021-02-28 15:26 | 3 | 14 | RateC
8606 | 265487 | 6552 | 0.29142 | 0.5304 | 654.815 | 23.833 | 0.280568 | 0.12781 | 157.789 | - | - | 2021-02-28 15:26 | 3 | 14 | RateC
8607 | 265517 | 6582 | 0.29142 | 0.53282 | 657.806 | 23.9418 | 0.280568 | 0.12849 | 158.629 | - | - | 2021-02-28 15:27 | 3 | 14 | RateC
8608 | 265547 | 6612 | 0.29142 | 0.53526 | 660.814 | 24.0513 | 0.280878 | 0.12917 | 159.473 | - | - | 2021-02-28 15:27 | 3 | 14 | RateC
8609 | 265577 | 6642 | 0.29142 | 0.5377 | 663.823 | 24.1608 | 0.281808 | 0.12986 | 160.319 | - | - | 2021-02-28 15:28 | 3 | 14 | RateC
8610 | 265607 | 6672 | 0.29142 | 0.54012 | 666.817 | 24.2698 | 0.280878 | 0.13054 | 161.162 | - | - | 2021-02-28 15:28 | 3 | 14 | RateC
8611 | 265637 | 6702 | 0.29142 | 0.54255 | 669.818 | 24.379 | 0.281188 | 0.13122 | 162.006 | - | - | 2021-02-28 15:29 | 3 | 14 | RateC
8612 | 265667 | 6732 | 0.29142 | 0.54499 | 672.824 | 24.4884 | 0.281498 | 0.13191 | 162.852 | - | - | 2021-02-28 15:29 | 3 | 14 | RateC
8613 | 265697 | 6762 | 0.29204 | 0.54741 | 675.814 | 24.5973 | 0.282428 | 0.13259 | 163.694 | - | - | 2021-02-28 15:30 | 3 | 14 | RateC
8614 | 265727 | 6792 | 0.29142 | 0.54986 | 678.839 | 24.7074 | 0.282738 | 0.13328 | 164.548 | - | - | 2021-02-28 15:30 | 3 | 14 | RateC
8615 | 265757 | 6822 | 0.29142 | 0.55229 | 681.842 | 24.8166 | 0.282738 | 0.13397 | 165.397 | - | - | 2021-02-28 15:31 | 3 | 14 | RateC
8616 | 265787 | 6852 | 0.29142 | 0.55472 | 684.843 | 24.9259 | 0.283048 | 0.13466 | 166.246 | - | - | 2021-02-28 15:31 | 3 | 14 | RateC
8617 | 265817 | 6882 | 0.29142 | 0.55716 | 687.848 | 25.0352 | 0.283668 | 0.13535 | 167.098 | - | - | 2021-02-28 15:32 | 3 | 14 | RateC
8618 | 265847 | 6912 | 0.29142 | 0.55959 | 690.856 | 25.1447 | 0.283668 | 0.13604 | 167.951 | - | - | 2021-02-28 15:32 | 3 | 14 | RateC
8619 | 265877 | 6942 | 0.29142 | 0.56203 | 693.862 | 25.2541 | 0.284288 | 0.13673 | 168.805 | - | - | 2021-02-28 15:33 | 3 | 14 | RateC
8620 | 265907 | 6972 | 0.29142 | 0.56446 | 696.861 | 25.3633 | 0.284598 | 0.13742 | 169.658 | - | - | 2021-02-28 15:33 | 3 | 14 | RateC
8621 | 265938 | 7003 | 0.29142 | 0.56691 | 699.888 | 25.4735 | 0.284598 | 0.13812 | 170.519 | - | - | 2021-02-28 15:34 | 3 | 14 | RateC
8622 | 265968 | 7033 | 0.29142 | 0.56934 | 702.892 | 25.5828 | 0.284598 | 0.13881 | 171.374 | - | - | 2021-02-28 15:34 | 3 | 14 | RateC
8623 | 265998 | 7063 | 0.29142 | 0.57177 | 705.894 | 25.6921 | 0.284908 | 0.13951 | 172.229 | - | - | 2021-02-28 15:35 | 3 | 14 | RateC
8624 | 266028 | 7093 | 0.29142 | 0.57421 | 708.905 | 25.8017 | 0.285528 | 0.1402 | 173.088 | - | - | 2021-02-28 15:35 | 3 | 14 | RateC
8625 | 266058 | 7123 | 0.29204 | 0.57665 | 711.912 | 25.9111 | 0.285838 | 0.1409 | 173.947 | - | - | 2021-02-28 15:36 | 3 | 14 | RateC
8626 | 266088 | 7153 | 0.29142 | 0.5791 | 714.934 | 26.0211 | 0.286768 | 0.1416 | 174.812 | - | - | 2021-02-28 15:36 | 3 | 14 | RateC
8627 | 266118 | 7183 | 0.29142 | 0.58153 | 717.937 | 26.1304 | 0.286768 | 0.1423 | 175.673 | - | - | 2021-02-28 15:37 | 3 | 14 | RateC
8628 | 266148 | 7213 | 0.29142 | 0.58396 | 720.939 | 26.2397 | 0.287388 | 0.14299 | 176.535 | - | - | 2021-02-28 15:37 | 3 | 14 | RateC
8629 | 266178 | 7243 | 0.29142 | 0.58639 | 723.943 | 26.349 | 0.288318 | 0.14369 | 177.4 | - | - | 2021-02-28 15:38 | 3 | 14 | RateC
8630 | 266208 | 7273 | 0.29142 | 0.58883 | 726.947 | 26.4583 | 0.288008 | 0.14439 | 178.265 | - | - | 2021-02-28 15:38 | 3 | 14 | RateC
8631 | 266238 | 7304 | 0.29142 | 0.59126 | 729.957 | 26.5679 | 0.288008 | 0.1451 | 179.131 | - | - | 2021-02-28 15:39 | 3 | 14 | RateC
8632 | 266269 | 7334 | 0.29142 | 0.59372 | 732.983 | 26.678 | 0.288318 | 0.1458 | 180.003 | - | - | 2021-02-28 15:39 | 3 | 14 | RateC
8633 | 266299 | 7364 | 0.29142 | 0.59616 | 735.994 | 26.7876 | 0.288938 | 0.14651 | 180.872 | - | - | 2021-02-28 15:40 | 3 | 14 | RateC
8634 | 266329 | 7394 | 0.29204 | 0.59858 | 738.99 | 26.8966 | 0.289249 | 0.14721 | 181.739 | - | - | 2021-02-28 15:40 | 3 | 14 | RateC
8635 | 266359 | 7424 | 0.29142 | 0.60101 | 741.986 | 27.0057 | 0.289249 | 0.14791 | 182.605 | - | - | 2021-02-28 15:41 | 3 | 14 | RateC
8636 | 266389 | 7454 | 0.29142 | 0.60345 | 745.006 | 27.1156 | 0.289249 | 0.14862 | 183.479 | - | - | 2021-02-28 15:41 | 3 | 14 | RateC
8637 | 266419 | 7484 | 0.29142 | 0.60589 | 748.013 | 27.2251 | 0.289559 | 0.14932 | 184.35 | - | - | 2021-02-28 15:42 | 3 | 14 | RateC
8638 | 266449 | 7514 | 0.29142 | 0.60833 | 751.022 | 27.3346 | 0.290179 | 0.15003 | 185.223 | - | - | 2021-02-28 15:42 | 3 | 14 | RateC
8639 | 266479 | 7544 | 0.29142 | 0.61076 | 754.03 | 27.444 | 0.290179 | 0.15074 | 186.096 | - | - | 2021-02-28 15:43 | 3 | 14 | RateC
8640 | 266509 | 7574 | 0.29142 | 0.6132 | 757.033 | 27.5533 | 0.290489 | 0.15144 | 186.968 | - | - | 2021-02-28 15:43 | 3 | 14 | RateC
8641 | 266539 | 7604 | 0.29142 | 0.61563 | 760.035 | 27.6626 | 0.290799 | 0.15215 | 187.841 | - | - | 2021-02-28 15:44 | 3 | 14 | RateC
8642 | 266569 | 7635 | 0.29142 | 0.61806 | 763.041 | 27.772 | 0.291109 | 0.15286 | 188.715 | - | - | 2021-02-28 15:44 | 3 | 14 | RateC
8643 | 266600 | 7665 | 0.29142 | 0.62051 | 766.063 | 27.882 | 0.291419 | 0.15357 | 189.595 | - | - | 2021-02-28 15:45 | 3 | 14 | RateC
8644 | 266630 | 7695 | 0.29142 | 0.62294 | 769.068 | 27.9914 | 0.291729 | 0.15428 | 190.471 | - | - | 2021-02-28 15:45 | 3 | 14 | RateC
8645 | 266660 | 7725 | 0.29142 | 0.62537 | 772.067 | 28.1005 | 0.292659 | 0.15499 | 191.348 | - | - | 2021-02-28 15:46 | 3 | 14 | RateC
8646 | 266690 | 7755 | 0.29142 | 0.6278 | 775.061 | 28.2095 | 0.292349 | 0.1557 | 192.223 | - | - | 2021-02-28 15:46 | 3 | 14 | RateC
8647 | 266720 | 7785 | 0.29142 | 0.63023 | 778.063 | 28.3188 | 0.293279 | 0.15641 | 193.102 | - | - | 2021-02-28 15:47 | 3 | 14 | RateC
8648 | 266750 | 7815 | 0.29142 | 0.63267 | 781.071 | 28.4282 | 0.293899 | 0.15713 | 193.985 | - | - | 2021-02-28 15:47 | 3 | 14 | RateC
8649 | 266780 | 7845 | 0.29142 | 0.6351 | 784.076 | 28.5376 | 0.293899 | 0.15784 | 194.867 | - | - | 2021-02-28 15:48 | 3 | 14 | RateC
8650 | 266810 | 7875 | 0.29142 | 0.63754 | 787.085 | 28.6471 | 0.293899 | 0.15856 | 195.751 | - | - | 2021-02-28 15:48 | 3 | 14 | RateC
8651 | 266840 | 7905 | 0.29142 | 0.63997 | 790.091 | 28.7566 | 0.294829 | 0.15927 | 196.636 | - | - | 2021-02-28 15:49 | 3 | 14 | RateC
8652 | 266870 | 7935 | 0.29142 | 0.64241 | 793.1 | 28.8661 | 0.294829 | 0.15999 | 197.522 | - | - | 2021-02-28 15:49 | 3 | 14 | RateC
8653 | 266900 | 7965 | 0.29142 | 0.64485 | 796.106 | 28.9755 | 0.294519 | 0.16071 | 198.407 | - | - | 2021-02-28 15:50 | 3 | 14 | RateC
8654 | 266930 | 7995 | 0.29142 | 0.64728 | 799.105 | 29.0846 | 0.295449 | 0.16143 | 199.292 | - | - | 2021-02-28 15:50 | 3 | 14 | RateC
8655 | 266960 | 8025 | 0.29142 | 0.64971 | 802.115 | 29.1942 | 0.295759 | 0.16215 | 200.182 | - | - | 2021-02-28 15:51 | 3 | 14 | RateC
8656 | 266990 | 8056 | 0.29142 | 0.65215 | 805.124 | 29.3037 | 0.296069 | 0.16287 | 201.073 | - | - | 2021-02-28 15:51 | 3 | 14 | RateC
8657 | 267020 | 8086 | 0.29142 | 0.65458 | 808.125 | 29.4129 | 0.296069 | 0.16359 | 201.962 | - | - | 2021-02-28 15:52 | 3 | 14 | RateC
8658 | 267050 | 8116 | 0.29142 | 0.657 | 811.115 | 29.5217 | 0.296379 | 0.16431 | 202.848 | - | - | 2021-02-28 15:52 | 3 | 14 | RateC
8659 | 267081 | 8146 | 0.29142 | 0.65944 | 814.128 | 29.6314 | 0.296689 | 0.16503 | 203.742 | - | - | 2021-02-28 15:53 | 3 | 14 | RateC
8660 | 267111 | 8176 | 0.29142 | 0.66188 | 817.133 | 29.7408 | 0.296999 | 0.16575 | 204.633 | - | - | 2021-02-28 15:53 | 3 | 14 | RateC
8661 | 267141 | 8206 | 0.29142 | 0.66431 | 820.14 | 29.8502 | 0.297619 | 0.16648 | 205.528 | - | - | 2021-02-28 15:54 | 3 | 14 | RateC
8662 | 267171 | 8236 | 0.29142 | 0.66674 | 823.134 | 29.9592 | 0.297619 | 0.1672 | 206.419 | - | - | 2021-02-28 15:54 | 3 | 14 | RateC
8663 | 267201 | 8266 | 0.29142 | 0.66919 | 826.163 | 30.0694 | 0.297619 | 0.16793 | 207.321 | - | - | 2021-02-28 15:55 | 3 | 14 | RateC
8664 | 267231 | 8296 | 0.29142 | 0.67163 | 829.169 | 30.1789 | 0.298549 | 0.16866 | 208.218 | - | - | 2021-02-28 15:55 | 3 | 14 | RateC
8665 | 267261 | 8326 | 0.29142 | 0.67406 | 832.176 | 30.2883 | 0.298549 | 0.16938 | 209.115 | - | - | 2021-02-28 15:56 | 3 | 14 | RateC
8666 | 267291 | 8357 | 0.29142 | 0.67652 | 835.205 | 30.3985 | 0.298859 | 0.17012 | 210.019 | - | - | 2021-02-28 15:56 | 3 | 14 | RateC
8667 | 267322 | 8387 | 0.29142 | 0.67896 | 838.216 | 30.5081 | 0.299479 | 0.17084 | 210.919 | - | - | 2021-02-28 15:57 | 3 | 14 | RateC
8668 | 267352 | 8417 | 0.29142 | 0.68139 | 841.226 | 30.6177 | 0.299479 | 0.17157 | 211.821 | - | - | 2021-02-28 15:57 | 3 | 14 | RateC
8669 | 267382 | 8447 | 0.29142 | 0.68382 | 844.22 | 30.7266 | 0.299479 | 0.1723 | 212.717 | - | - | 2021-02-28 15:58 | 3 | 14 | RateC
8670 | 267412 | 8477 | 0.29142 | 0.68626 | 847.231 | 30.8362 | 0.300099 | 0.17303 | 213.62 | - | - | 2021-02-28 15:58 | 3 | 14 | RateC
8671 | 267442 | 8507 | 0.29142 | 0.68869 | 850.236 | 30.9456 | 0.300719 | 0.17376 | 214.522 | - | - | 2021-02-28 15:59 | 3 | 14 | RateC
8672 | 267472 | 8537 | 0.29142 | 0.69113 | 853.241 | 31.055 | 0.301029 | 0.1745 | 215.427 | - | - | 2021-02-28 15:59 | 3 | 14 | RateC
8673 | 267502 | 8567 | 0.29142 | 0.69355 | 856.231 | 31.1638 | 0.300719 | 0.17522 | 216.326 | - | - | 2021-02-28 16:00 | 3 | 14 | RateC
8674 | 267532 | 8597 | 0.29142 | 0.69598 | 859.234 | 31.2731 | 0.301649 | 0.17596 | 217.232 | - | - | 2021-02-28 16:00 | 3 | 14 | RateC
8675 | 267562 | 8627 | 0.29142 | 0.69841 | 862.237 | 31.3824 | 0.302269 | 0.17669 | 218.139 | - | - | 2021-02-28 16:01 | 3 | 14 | RateC
8676 | 267592 | 8657 | 0.29142 | 0.70084 | 865.237 | 31.4916 | 0.302889 | 0.17743 | 219.046 | - | - | 2021-02-28 16:01 | 3 | 14 | RateC
8677 | 267622 | 8687 | 0.29142 | 0.70327 | 868.23 | 31.6005 | 0.302889 | 0.17816 | 219.952 | - | - | 2021-02-28 16:02 | 3 | 14 | RateC
8678 | 267652 | 8717 | 0.29142 | 0.7057 | 871.236 | 31.7099 | 0.303199 | 0.1789 | 220.864 | - | - | 2021-02-28 16:02 | 3 | 14 | RateC
8679 | 267682 | 8747 | 0.29142 | 0.70814 | 874.249 | 31.8196 | 0.303509 | 0.17964 | 221.779 | - | - | 2021-02-28 16:03 | 3 | 14 | RateC
8680 | 267712 | 8777 | 0.29142 | 0.71058 | 877.255 | 31.929 | 0.304129 | 0.18038 | 222.693 | - | - | 2021-02-28 16:03 | 3 | 14 | RateC
8681 | 267742 | 8807 | 0.29204 | 0.71301 | 880.26 | 32.0384 | 0.30506 | 0.18112 | 223.608 | - | - | 2021-02-28 16:04 | 3 | 14 | RateC
8682 | 267772 | 8837 | 0.29142 | 0.71545 | 883.269 | 32.1479 | 0.30537 | 0.18187 | 224.526 | - | - | 2021-02-28 16:04 | 3 | 14 | RateC
8683 | 267802 | 8867 | 0.29142 | 0.71788 | 886.27 | 32.2571 | 0.30506 | 0.18261 | 225.443 | - | - | 2021-02-28 16:05 | 3 | 14 | RateC
8684 | 267832 | 8898 | 0.29142 | 0.72032 | 889.279 | 32.3666 | 0.30568 | 0.18335 | 226.362 | - | - | 2021-02-28 16:05 | 3 | 14 | RateC
8685 | 267863 | 8928 | 0.29142 | 0.72275 | 892.289 | 32.4762 | 0.30599 | 0.1841 | 227.283 | - | - | 2021-02-28 16:06 | 3 | 14 | RateC
8686 | 267893 | 8958 | 0.29142 | 0.72519 | 895.293 | 32.5855 | 0.3063 | 0.18484 | 228.203 | - | - | 2021-02-28 16:06 | 3 | 14 | RateC
8687 | 267923 | 8988 | 0.29204 | 0.72762 | 898.293 | 32.6947 | 0.30692 | 0.18559 | 229.123 | - | - | 2021-02-28 16:07 | 3 | 14 | RateC
8688 | 267953 | 9018 | 0.29142 | 0.73006 | 901.303 | 32.8043 | 0.30723 | 0.18634 | 230.047 | - | - | 2021-02-28 16:07 | 3 | 14 | RateC
8689 | 267983 | 9048 | 0.29142 | 0.73249 | 904.311 | 32.9138 | 0.30723 | 0.18709 | 230.971 | - | - | 2021-02-28 16:08 | 3 | 14 | RateC
8690 | 268013 | 9078 | 0.29142 | 0.73493 | 907.319 | 33.0232 | 0.30754 | 0.18784 | 231.895 | - | - | 2021-02-28 16:08 | 3 | 14 | RateC
8691 | 268043 | 9108 | 0.29142 | 0.73737 | 910.328 | 33.1328 | 0.30785 | 0.18859 | 232.822 | - | - | 2021-02-28 16:09 | 3 | 14 | RateC
8692 | 268073 | 9138 | 0.29142 | 0.7398 | 913.331 | 33.2421 | 0.30816 | 0.18934 | 233.747 | - | - | 2021-02-28 16:09 | 3 | 14 | RateC
8693 | 268103 | 9168 | 0.29142 | 0.74223 | 916.334 | 33.3514 | 0.30785 | 0.19008 | 234.672 | - | - | 2021-02-28 16:10 | 3 | 14 | RateC
8694 | 268133 | 9198 | 0.29142 | 0.74466 | 919.333 | 33.4605 | 0.30847 | 0.19083 | 235.597 | - | - | 2021-02-28 16:10 | 3 | 14 | RateC
8695 | 268163 | 9228 | 0.29142 | 0.74708 | 922.322 | 33.5693 | 0.30909 | 0.19158 | 236.52 | - | - | 2021-02-28 16:11 | 3 | 14 | RateC
8696 | 268193 | 9258 | 0.29142 | 0.74952 | 925.33 | 33.6788 | 0.3094 | 0.19233 | 237.45 | - | - | 2021-02-28 16:11 | 3 | 14 | RateC
8697 | 268223 | 9288 | 0.29142 | 0.75196 | 928.341 | 33.7884 | 0.31064 | 0.19309 | 238.384 | - | - | 2021-02-28 16:12 | 3 | 14 | RateC
8698 | 268253 | 9318 | 0.29142 | 0.75439 | 931.347 | 33.8978 | 0.31095 | 0.19385 | 239.318 | - | - | 2021-02-28 16:12 | 3 | 14 | RateC
8699 | 268283 | 9349 | 0.29142 | 0.75682 | 934.348 | 34.007 | 0.31095 | 0.1946 | 240.252 | - | - | 2021-02-28 16:13 | 3 | 14 | RateC
8700 | 268313 | 9379 | 0.29142 | 0.75925 | 937.351 | 34.1163 | 0.31157 | 0.19536 | 241.186 | - | - | 2021-02-28 16:13 | 3 | 14 | RateC
8701 | 268344 | 9409 | 0.29142 | 0.76169 | 940.359 | 34.2257 | 0.31219 | 0.19612 | 242.124 | - | - | 2021-02-28 16:14 | 3 | 14 | RateC
8702 | 268374 | 9439 | 0.29142 | 0.76413 | 943.374 | 34.3355 | 0.3125 | 0.19688 | 243.065 | - | - | 2021-02-28 16:14 | 3 | 14 | RateC
8703 | 268404 | 9469 | 0.29142 | 0.76657 | 946.377 | 34.4448 | 0.31343 | 0.19764 | 244.004 | - | - | 2021-02-28 16:15 | 3 | 14 | RateC
8704 | 268434 | 9499 | 0.29142 | 0.769 | 949.387 | 34.5543 | 0.31312 | 0.19841 | 244.946 | - | - | 2021-02-28 16:15 | 3 | 14 | RateC
8705 | 268464 | 9529 | 0.29142 | 0.77144 | 952.391 | 34.6637 | 0.31343 | 0.19917 | 245.887 | - | - | 2021-02-28 16:16 | 3 | 14 | RateC
8706 | 268494 | 9559 | 0.29142 | 0.77387 | 955.399 | 34.7732 | 0.31374 | 0.19993 | 246.83 | - | - | 2021-02-28 16:16 | 3 | 14 | RateC
8707 | 268524 | 9589 | 0.29142 | 0.77631 | 958.411 | 34.8828 | 0.31498 | 0.2007 | 247.777 | - | - | 2021-02-28 16:17 | 3 | 14 | RateC
8708 | 268554 | 9620 | 0.29142 | 0.77876 | 961.433 | 34.9928 | 0.31467 | 0.20147 | 248.727 | - | - | 2021-02-28 16:17 | 3 | 14 | RateC
8709 | 268584 | 9650 | 0.29142 | 0.78119 | 964.433 | 35.102 | 0.31467 | 0.20224 | 249.673 | - | - | 2021-02-28 16:18 | 3 | 14 | RateC
8710 | 268614 | 9680 | 0.29142 | 0.78363 | 967.439 | 35.2114 | 0.31591 | 0.203 | 250.621 | - | - | 2021-02-28 16:18 | 3 | 14 | RateC
8711 | 268645 | 9710 | 0.29142 | 0.78606 | 970.444 | 35.3207 | 0.31591 | 0.20377 | 251.571 | - | - | 2021-02-28 16:19 | 3 | 14 | RateC
8712 | 268674 | 9740 | 0.29142 | 0.78848 | 973.434 | 35.4296 | 0.31622 | 0.20454 | 252.516 | - | - | 2021-02-28 16:19 | 3 | 14 | RateC
8713 | 268705 | 9770 | 0.29142 | 0.79092 | 976.443 | 35.5391 | 0.31622 | 0.20531 | 253.469 | - | - | 2021-02-28 16:20 | 3 | 14 | RateC
8714 | 268735 | 9800 | 0.29142 | 0.79336 | 979.453 | 35.6487 | 0.31715 | 0.20608 | 254.422 | - | - | 2021-02-28 16:20 | 3 | 14 | RateC
8715 | 268765 | 9830 | 0.29204 | 0.79579 | 982.457 | 35.758 | 0.31715 | 0.20685 | 255.374 | - | - | 2021-02-28 16:21 | 3 | 14 | RateC
8716 | 268795 | 9860 | 0.29142 | 0.79822 | 985.46 | 35.8673 | 0.31808 | 0.20763 | 256.328 | - | - | 2021-02-28 16:21 | 3 | 14 | RateC
8717 | 268825 | 9890 | 0.29142 | 0.80066 | 988.473 | 35.977 | 0.31808 | 0.2084 | 257.286 | - | - | 2021-02-28 16:22 | 3 | 14 | RateC
8718 | 268855 | 9920 | 0.29142 | 0.80309 | 991.475 | 36.0862 | 0.31839 | 0.20917 | 258.241 | - | - | 2021-02-28 16:22 | 3 | 14 | RateC
8719 | 268885 | 9950 | 0.29142 | 0.80554 | 994.498 | 36.1962 | 0.31901 | 0.20996 | 259.204 | - | - | 2021-02-28 16:23 | 3 | 14 | RateC
8720 | 268915 | 9980 | 0.29142 | 0.80797 | 997.499 | 36.3055 | 0.31901 | 0.21073 | 260.161 | - | - | 2021-02-28 16:23 | 3 | 14 | RateC
8721 | 268945 | 10010 | 0.29142 | 0.81041 | 1000.506 | 36.4149 | 0.31963 | 0.21151 | 261.121 | - | - | 2021-02-28 16:24 | 3 | 14 | RateC
8722 | 268975 | 10040 | 0.29142 | 0.81284 | 1003.506 | 36.5241 | 0.31994 | 0.21229 | 262.081 | - | - | 2021-02-28 16:24 | 3 | 14 | RateC
8723 | 269005 | 10070 | 0.29142 | 0.81527 | 1006.503 | 36.6332 | 0.320871 | 0.21306 | 263.041 | - | - | 2021-02-28 16:25 | 3 | 14 | RateC
8724 | 269035 | 10101 | 0.29142 | 0.81771 | 1009.513 | 36.7428 | 0.32025 | 0.21384 | 264.005 | - | - | 2021-02-28 16:25 | 3 | 14 | RateC
8725 | 269066 | 10131 | 0.29142 | 0.82014 | 1012.523 | 36.8523 | 0.320871 | 0.21463 | 264.971 | - | - | 2021-02-28 16:26 | 3 | 14 | RateC
8726 | 269096 | 10161 | 0.29142 | 0.82257 | 1015.523 | 36.9615 | 0.321491 | 0.21541 | 265.934 | - | - | 2021-02-28 16:26 | 3 | 14 | RateC
8727 | 269126 | 10191 | 0.29142 | 0.82501 | 1018.53 | 37.0709 | 0.321801 | 0.21619 | 266.902 | - | - | 2021-02-28 16:27 | 3 | 14 | RateC
8728 | 269156 | 10221 | 0.29142 | 0.82743 | 1021.524 | 37.1799 | 0.322111 | 0.21697 | 267.866 | - | - | 2021-02-28 16:27 | 3 | 14 | RateC
8729 | 269186 | 10251 | 0.29142 | 0.82987 | 1024.527 | 37.2892 | 0.322731 | 0.21775 | 268.833 | - | - | 2021-02-28 16:28 | 3 | 14 | RateC
8730 | 269216 | 10281 | 0.29142 | 0.8323 | 1027.531 | 37.3985 | 0.322731 | 0.21854 | 269.803 | - | - | 2021-02-28 16:28 | 3 | 14 | RateC
8731 | 269246 | 10311 | 0.29142 | 0.83473 | 1030.533 | 37.5078 | 0.323041 | 0.21933 | 270.772 | - | - | 2021-02-28 16:29 | 3 | 14 | RateC
8732 | 269276 | 10341 | 0.29142 | 0.83717 | 1033.543 | 37.6174 | 0.324281 | 0.22011 | 271.745 | - | - | 2021-02-28 16:29 | 3 | 14 | RateC
8733 | 269306 | 10371 | 0.29142 | 0.8396 | 1036.541 | 37.7265 | 0.325521 | 0.2209 | 272.718 | - | - | 2021-02-28 16:30 | 3 | 14 | RateC
8734 | 269336 | 10401 | 0.29142 | 0.84204 | 1039.554 | 37.8361 | 0.325521 | 0.2217 | 273.698 | - | - | 2021-02-28 16:30 | 3 | 14 | RateC
8735 | 269366 | 10431 | 0.29142 | 0.84446 | 1042.545 | 37.945 | 0.326141 | 0.22248 | 274.671 | - | - | 2021-02-28 16:31 | 3 | 14 | RateC
8736 | 269396 | 10461 | 0.29142 | 0.8469 | 1045.561 | 38.0548 | 0.326141 | 0.22328 | 275.655 | - | - | 2021-02-28 16:31 | 3 | 14 | RateC
8737 | 269426 | 10491 | 0.29142 | 0.84934 | 1048.566 | 38.1641 | 0.326761 | 0.22407 | 276.635 | - | - | 2021-02-28 16:32 | 3 | 14 | RateC
8738 | 269456 | 10521 | 0.29142 | 0.85176 | 1051.556 | 38.273 | 0.327381 | 0.22487 | 277.612 | - | - | 2021-02-28 16:32 | 3 | 14 | RateC
8739 | 269486 | 10551 | 0.29142 | 0.85418 | 1054.547 | 38.3818 | 0.327381 | 0.22566 | 278.591 | - | - | 2021-02-28 16:33 | 3 | 14 | RateC
8740 | 269516 | 10581 | 0.29142 | 0.85661 | 1057.546 | 38.491 | 0.328001 | 0.22645 | 279.573 | - | - | 2021-02-28 16:33 | 3 | 14 | RateC
8741 | 269546 | 10611 | 0.29142 | 0.85907 | 1060.574 | 38.6012 | 0.328311 | 0.22726 | 280.566 | - | - | 2021-02-28 16:34 | 3 | 14 | RateC
8742 | 269576 | 10641 | 0.29142 | 0.8615 | 1063.577 | 38.7105 | 0.328621 | 0.22806 | 281.553 | - | - | 2021-02-28 16:34 | 3 | 14 | RateC
8743 | 269606 | 10672 | 0.29142 | 0.86394 | 1066.589 | 38.8201 | 0.328311 | 0.22886 | 282.542 | - | - | 2021-02-28 16:35 | 3 | 14 | RateC
8744 | 269637 | 10702 | 0.29142 | 0.86637 | 1069.592 | 38.9294 | 0.329241 | 0.22966 | 283.53 | - | - | 2021-02-28 16:35 | 3 | 14 | RateC
8745 | 269667 | 10732 | 0.29142 | 0.8688 | 1072.598 | 39.0388 | 0.330171 | 0.23046 | 284.522 | - | - | 2021-02-28 16:36 | 3 | 14 | RateC
8746 | 269697 | 10762 | 0.29142 | 0.87124 | 1075.607 | 39.1483 | 0.330171 | 0.23127 | 285.515 | - | - | 2021-02-28 16:36 | 3 | 14 | RateC
8747 | 269727 | 10792 | 0.29142 | 0.87368 | 1078.613 | 39.2577 | 0.331101 | 0.23207 | 286.508 | - | - | 2021-02-28 16:37 | 3 | 14 | RateC
8748 | 269757 | 10822 | 0.29142 | 0.87612 | 1081.632 | 39.3676 | 0.331101 | 0.23288 | 287.508 | - | - | 2021-02-28 16:37 | 3 | 14 | RateC
8749 | 269787 | 10852 | 0.29142 | 0.87856 | 1084.641 | 39.4771 | 0.332031 | 0.23369 | 288.506 | - | - | 2021-02-28 16:38 | 3 | 14 | RateC
8750 | 269817 | 10882 | 0.29142 | 0.88099 | 1087.646 | 39.5865 | 0.332031 | 0.2345 | 289.503 | - | - | 2021-02-28 16:38 | 3 | 14 | RateC
8751 | 269847 | 10912 | 0.29142 | 0.88343 | 1090.651 | 39.6959 | 0.332651 | 0.23531 | 290.502 | - | - | 2021-02-28 16:39 | 3 | 14 | RateC
8752 | 269877 | 10942 | 0.29142 | 0.88586 | 1093.656 | 39.8052 | 0.333271 | 0.23612 | 291.503 | - | - | 2021-02-28 16:39 | 3 | 14 | RateC
8753 | 269907 | 10972 | 0.29142 | 0.88828 | 1096.647 | 39.9141 | 0.333581 | 0.23692 | 292.5 | - | - | 2021-02-28 16:40 | 3 | 14 | RateC
8754 | 269937 | 11002 | 0.29142 | 0.89071 | 1099.638 | 40.023 | 0.333891 | 0.23773 | 293.498 | - | - | 2021-02-28 16:40 | 3 | 14 | RateC
8755 | 269967 | 11033 | 0.29142 | 0.89315 | 1102.659 | 40.1329 | 0.334201 | 0.23855 | 294.508 | - | - | 2021-02-28 16:41 | 3 | 14 | RateC
8756 | 269997 | 11063 | 0.29142 | 0.89558 | 1105.66 | 40.2421 | 0.335131 | 0.23937 | 295.513 | - | - | 2021-02-28 16:41 | 3 | 14 | RateC
8757 | 270027 | 11093 | 0.29142 | 0.89802 | 1108.662 | 40.3514 | 0.335751 | 0.24018 | 296.52 | - | - | 2021-02-28 16:42 | 3 | 14 | RateC
8758 | 270058 | 11123 | 0.29142 | 0.90045 | 1111.665 | 40.4607 | 0.336682 | 0.241 | 297.529 | - | - | 2021-02-28 16:42 | 3 | 14 | RateC
8759 | 270088 | 11153 | 0.29142 | 0.90288 | 1114.667 | 40.57 | 0.336992 | 0.24182 | 298.541 | - | - | 2021-02-28 16:43 | 3 | 14 | RateC
8760 | 270118 | 11183 | 0.29142 | 0.90532 | 1117.674 | 40.6794 | 0.336992 | 0.24264 | 299.554 | - | - | 2021-02-28 16:43 | 3 | 14 | RateC
8761 | 270148 | 11213 | 0.29142 | 0.90776 | 1120.69 | 40.7892 | 0.337922 | 0.24346 | 300.572 | - | - | 2021-02-28 16:44 | 3 | 14 | RateC
8762 | 270178 | 11243 | 0.29142 | 0.91019 | 1123.695 | 40.8986 | 0.338542 | 0.24429 | 301.588 | - | - | 2021-02-28 16:44 | 3 | 14 | RateC
8763 | 270208 | 11273 | 0.29142 | 0.91261 | 1126.684 | 41.0074 | 0.339472 | 0.24511 | 302.601 | - | - | 2021-02-28 16:45 | 3 | 14 | RateC
8764 | 270238 | 11303 | 0.29142 | 0.91505 | 1129.689 | 41.1167 | 0.339782 | 0.24593 | 303.621 | - | - | 2021-02-28 16:45 | 3 | 14 | RateC
8765 | 270268 | 11333 | 0.29142 | 0.91748 | 1132.696 | 41.2262 | 0.340402 | 0.24676 | 304.643 | - | - | 2021-02-28 16:46 | 3 | 14 | RateC
8766 | 270298 | 11363 | 0.29142 | 0.91993 | 1135.713 | 41.336 | 0.340402 | 0.24759 | 305.671 | - | - | 2021-02-28 16:46 | 3 | 14 | RateC
8767 | 270328 | 11393 | 0.29142 | 0.92235 | 1138.702 | 41.4448 | 0.341332 | 0.24842 | 306.69 | - | - | 2021-02-28 16:47 | 3 | 14 | RateC
8768 | 270358 | 11423 | 0.29142 | 0.92479 | 1141.711 | 41.5543 | 0.341642 | 0.24925 | 307.717 | - | - | 2021-02-28 16:47 | 3 | 14 | RateC
8769 | 270388 | 11453 | 0.29142 | 0.92721 | 1144.7 | 41.6631 | 0.342262 | 0.25008 | 308.739 | - | - | 2021-02-28 16:48 | 3 | 14 | RateC
8770 | 270418 | 11483 | 0.29142 | 0.92964 | 1147.705 | 41.7724 | 0.342572 | 0.25091 | 309.768 | - | - | 2021-02-28 16:48 | 3 | 14 | RateC
8771 | 270448 | 11513 | 0.29142 | 0.93206 | 1150.696 | 41.8813 | 0.343192 | 0.25174 | 310.793 | - | - | 2021-02-28 16:49 | 3 | 14 | RateC
8772 | 270478 | 11543 | 0.29204 | 0.93451 | 1153.717 | 41.9913 | 0.343192 | 0.25258 | 311.831 | - | - | 2021-02-28 16:49 | 3 | 14 | RateC
8773 | 270508 | 11573 | 0.29142 | 0.93694 | 1156.718 | 42.1005 | 0.343502 | 0.25342 | 312.861 | - | - | 2021-02-28 16:50 | 3 | 14 | RateC
8774 | 270538 | 11603 | 0.29142 | 0.93937 | 1159.721 | 42.2098 | 0.345052 | 0.25426 | 313.895 | - | - | 2021-02-28 16:50 | 3 | 14 | RateC
8775 | 270568 | 11633 | 0.29204 | 0.94181 | 1162.725 | 42.3191 | 0.345052 | 0.2551 | 314.932 | - | - | 2021-02-28 16:51 | 3 | 14 | RateC
8776 | 270598 | 11663 | 0.29204 | 0.94423 | 1165.716 | 42.428 | 0.345982 | 0.25593 | 315.966 | - | - | 2021-02-28 16:51 | 3 | 14 | RateC
8777 | 270629 | 11694 | 0.29142 | 0.94668 | 1168.741 | 42.5381 | 0.346912 | 0.25678 | 317.014 | - | - | 2021-02-28 16:52 | 3 | 14 | RateC
8778 | 270659 | 11724 | 0.29142 | 0.94911 | 1171.745 | 42.6474 | 0.346912 | 0.25763 | 318.057 | - | - | 2021-02-28 16:52 | 3 | 14 | RateC
8779 | 270689 | 11754 | 0.29142 | 0.95155 | 1174.757 | 42.757 | 0.347842 | 0.25847 | 319.103 | - | - | 2021-02-28 16:53 | 3 | 14 | RateC
8780 | 270719 | 11784 | 0.29142 | 0.95399 | 1177.766 | 42.8665 | 0.347842 | 0.25932 | 320.149 | - | - | 2021-02-28 16:53 | 3 | 14 | RateC
8781 | 270749 | 11814 | 0.29142 | 0.95643 | 1180.778 | 42.9762 | 0.348772 | 0.26017 | 321.199 | - | - | 2021-02-28 16:54 | 3 | 14 | RateC
8782 | 270779 | 11844 | 0.29142 | 0.95888 | 1183.804 | 43.0863 | 0.348772 | 0.26103 | 322.254 | - | - | 2021-02-28 16:54 | 3 | 14 | RateC
8783 | 270809 | 11874 | 0.29142 | 0.96131 | 1186.801 | 43.1954 | 0.349082 | 0.26187 | 323.299 | - | - | 2021-02-28 16:55 | 3 | 14 | RateC
8784 | 270839 | 11904 | 0.29142 | 0.96375 | 1189.811 | 43.3049 | 0.349702 | 0.26272 | 324.352 | - | - | 2021-02-28 16:55 | 3 | 14 | RateC
8785 | 270869 | 11935 | 0.29142 | 0.96618 | 1192.816 | 43.4143 | 0.350012 | 0.26358 | 325.403 | - | - | 2021-02-28 16:56 | 3 | 14 | RateC
8786 | 270899 | 11965 | 0.29142 | 0.96861 | 1195.817 | 43.5235 | 0.351252 | 0.26443 | 326.456 | - | - | 2021-02-28 16:56 | 3 | 14 | RateC
8787 | 270930 | 11995 | 0.29142 | 0.97105 | 1198.824 | 43.633 | 0.350632 | 0.26528 | 327.512 | - | - | 2021-02-28 16:57 | 3 | 14 | RateC
8788 | 270960 | 12025 | 0.29142 | 0.97348 | 1201.827 | 43.7423 | 0.351252 | 0.26614 | 328.567 | - | - | 2021-02-28 16:57 | 3 | 14 | RateC
8789 | 270990 | 12055 | 0.29204 | 0.97591 | 1204.821 | 43.8513 | 0.352183 | 0.26699 | 329.619 | - | - | 2021-02-28 16:58 | 3 | 14 | RateC
8790 | 271019 | 12085 | 0.29142 | 0.97833 | 1207.814 | 43.9602 | 0.352493 | 0.26785 | 330.673 | - | - | 2021-02-28 16:58 | 3 | 14 | RateC
8791 | 271050 | 12115 | 0.29204 | 0.98076 | 1210.817 | 44.0695 | 0.353113 | 0.2687 | 331.733 | - | - | 2021-02-28 16:59 | 3 | 14 | RateC
8792 | 271080 | 12145 | 0.29142 | 0.98319 | 1213.816 | 44.1786 | 0.354043 | 0.26956 | 332.792 | - | - | 2021-02-28 16:59 | 3 | 14 | RateC
8793 | 271110 | 12175 | 0.29142 | 0.98566 | 1216.859 | 44.2894 | 0.354353 | 0.27043 | 333.87 | - | - | 2021-02-28 17:00 | 3 | 14 | RateC
8794 | 271140 | 12205 | 0.29142 | 0.98809 | 1219.867 | 44.3989 | 0.355283 | 0.2713 | 334.937 | - | - | 2021-02-28 17:00 | 3 | 14 | RateC
8795 | 271170 | 12235 | 0.29142 | 0.99052 | 1222.87 | 44.5082 | 0.355903 | 0.27216 | 336.005 | - | - | 2021-02-28 17:01 | 3 | 14 | RateC
8796 | 271200 | 12266 | 0.29142 | 0.99298 | 1225.9 | 44.6184 | 0.356523 | 0.27304 | 337.084 | - | - | 2021-02-28 17:01 | 3 | 14 | RateC
8797 | 271230 | 12296 | 0.29142 | 0.99541 | 1228.901 | 44.7277 | 0.356833 | 0.27391 | 338.155 | - | - | 2021-02-28 17:02 | 3 | 14 | RateC
8798 | 271261 | 12326 | 0.29142 | 0.99785 | 1231.911 | 44.8372 | 0.357143 | 0.27478 | 339.229 | - | - | 2021-02-28 17:02 | 3 | 14 | RateC
8799 | 271291 | 12356 | 0.29142 | 1.00028 | 1234.92 | 44.9467 | 0.358073 | 0.27565 | 340.305 | - | - | 2021-02-28 17:03 | 3 | 14 | RateC
8800 | 271321 | 12386 | 0.29142 | 1.00271 | 1237.914 | 45.0557 | 0.358073 | 0.27652 | 341.377 | - | - | 2021-02-28 17:03 | 3 | 14 | RateC
8801 | 271351 | 12416 | 0.29142 | 1.00514 | 1240.912 | 45.1649 | 0.358693 | 0.27739 | 342.451 | - | - | 2021-02-28 17:04 | 3 | 14 | RateC
8802 | 271381 | 12446 | 0.29142 | 1.00756 | 1243.903 | 45.2737 | 0.359003 | 0.27825 | 343.523 | - | - | 2021-02-28 17:04 | 3 | 14 | RateC
8803 | 271411 | 12476 | 0.29142 | 1.01 | 1246.912 | 45.3832 | 0.359623 | 0.27913 | 344.605 | - | - | 2021-02-28 17:05 | 3 | 14 | RateC
8804 | 271441 | 12506 | 0.29142 | 1.01244 | 1249.926 | 45.4929 | 0.359933 | 0.28001 | 345.689 | - | - | 2021-02-28 17:05 | 3 | 14 | RateC
8805 | 271471 | 12536 | 0.29142 | 1.01487 | 1252.924 | 45.602 | 0.360243 | 0.28088 | 346.769 | - | - | 2021-02-28 17:06 | 3 | 14 | RateC
8806 | 271501 | 12566 | 0.29142 | 1.01731 | 1255.937 | 45.7117 | 0.360863 | 0.28176 | 347.856 | - | - | 2021-02-28 17:06 | 3 | 14 | RateC
8807 | 271531 | 12596 | 0.29142 | 1.01975 | 1258.953 | 45.8215 | 0.361793 | 0.28265 | 348.946 | - | - | 2021-02-28 17:07 | 3 | 14 | RateC
8808 | 271561 | 12626 | 0.29142 | 1.02219 | 1261.958 | 45.9308 | 0.361793 | 0.28353 | 350.033 | - | - | 2021-02-28 17:07 | 3 | 14 | RateC
8809 | 271591 | 12656 | 0.29142 | 1.02461 | 1264.953 | 46.0399 | 0.362723 | 0.28441 | 351.119 | - | - | 2021-02-28 17:08 | 3 | 14 | RateC
8810 | 271621 | 12686 | 0.29142 | 1.02704 | 1267.946 | 46.1488 | 0.363033 | 0.28529 | 352.206 | - | - | 2021-02-28 17:08 | 3 | 14 | RateC
8811 | 271651 | 12716 | 0.29142 | 1.02947 | 1270.956 | 46.2583 | 0.363963 | 0.28617 | 353.301 | - | - | 2021-02-28 17:09 | 3 | 14 | RateC
8812 | 271681 | 12746 | 0.29142 | 1.03191 | 1273.964 | 46.3678 | 0.364583 | 0.28706 | 354.397 | - | - | 2021-02-28 17:09 | 3 | 14 | RateC
8813 | 271711 | 12777 | 0.29142 | 1.03436 | 1276.986 | 46.4778 | 0.366133 | 0.28795 | 355.5 | - | - | 2021-02-28 17:10 | 3 | 14 | RateC
8814 | 271742 | 12807 | 0.29142 | 1.03679 | 1279.992 | 46.5872 | 0.365823 | 0.28885 | 356.6 | - | - | 2021-02-28 17:10 | 3 | 14 | RateC
8815 | 271772 | 12837 | 0.29142 | 1.03923 | 1283.001 | 46.6967 | 0.366133 | 0.28974 | 357.701 | - | - | 2021-02-28 17:11 | 3 | 14 | RateC
8816 | 271802 | 12867 | 0.29142 | 1.04167 | 1286.012 | 46.8063 | 0.366753 | 0.29063 | 358.804 | - | - | 2021-02-28 17:11 | 3 | 14 | RateC
8817 | 271832 | 12897 | 0.29142 | 1.04409 | 1289.005 | 46.9152 | 0.367063 | 0.29152 | 359.902 | - | - | 2021-02-28 17:12 | 3 | 14 | RateC
8818 | 271862 | 12927 | 0.29142 | 1.04653 | 1292.008 | 47.0246 | 0.368304 | 0.29242 | 361.006 | - | - | 2021-02-28 17:12 | 3 | 14 | RateC
8819 | 271892 | 12957 | 0.29142 | 1.04896 | 1295.016 | 47.134 | 0.368614 | 0.29331 | 362.115 | - | - | 2021-02-28 17:13 | 3 | 14 | RateC
8820 | 271922 | 12987 | 0.29142 | 1.0514 | 1298.028 | 47.2437 | 0.369234 | 0.29421 | 363.227 | - | - | 2021-02-28 17:13 | 3 | 14 | RateC
8821 | 271952 | 13017 | 0.29142 | 1.05384 | 1301.039 | 47.3533 | 0.370164 | 0.29512 | 364.341 | - | - | 2021-02-28 17:14 | 3 | 14 | RateC
8822 | 271982 | 13047 | 0.29142 | 1.05626 | 1304.03 | 47.4621 | 0.370474 | 0.29601 | 365.448 | - | - | 2021-02-28 17:14 | 3 | 14 | RateC
8823 | 272012 | 13077 | 0.29142 | 1.0587 | 1307.034 | 47.5714 | 0.370784 | 0.29691 | 366.561 | - | - | 2021-02-28 17:15 | 3 | 14 | RateC
8824 | 272042 | 13107 | 0.29142 | 1.06113 | 1310.042 | 47.6809 | 0.372024 | 0.29782 | 367.679 | - | - | 2021-02-28 17:15 | 3 | 14 | RateC
8825 | 272072 | 13137 | 0.29142 | 1.06356 | 1313.038 | 47.79 | 0.372334 | 0.29872 | 368.794 | - | - | 2021-02-28 17:16 | 3 | 14 | RateC
8826 | 272102 | 13167 | 0.29142 | 1.066 | 1316.045 | 47.8994 | 0.372954 | 0.29963 | 369.915 | - | - | 2021-02-28 17:16 | 3 | 14 | RateC
8827 | 272132 | 13197 | 0.29142 | 1.06842 | 1319.042 | 48.0085 | 0.373884 | 0.30054 | 371.034 | - | - | 2021-02-28 17:17 | 3 | 14 | RateC
8828 | 272162 | 13227 | 0.29142 | 1.07085 | 1322.042 | 48.1177 | 0.374194 | 0.30145 | 372.157 | - | - | 2021-02-28 17:17 | 3 | 14 | RateC
8829 | 272192 | 13257 | 0.29142 | 1.07329 | 1325.044 | 48.227 | 0.374504 | 0.30236 | 373.28 | - | - | 2021-02-28 17:18 | 3 | 14 | RateC
8830 | 272222 | 13287 | 0.29142 | 1.07571 | 1328.04 | 48.336 | 0.375434 | 0.30327 | 374.403 | - | - | 2021-02-28 17:18 | 3 | 14 | RateC
8831 | 272252 | 13318 | 0.29142 | 1.07815 | 1331.044 | 48.4453 | 0.376054 | 0.30418 | 375.531 | - | - | 2021-02-28 17:19 | 3 | 14 | RateC
8832 | 272283 | 13348 | 0.29142 | 1.0806 | 1334.068 | 48.5554 | 0.375744 | 0.3051 | 376.669 | - | - | 2021-02-28 17:19 | 3 | 14 | RateC
8833 | 272313 | 13378 | 0.29142 | 1.08303 | 1337.075 | 48.6649 | 0.376984 | 0.30602 | 377.801 | - | - | 2021-02-28 17:20 | 3 | 14 | RateC
8834 | 272343 | 13408 | 0.29142 | 1.08546 | 1340.078 | 48.7741 | 0.377604 | 0.30694 | 378.934 | - | - | 2021-02-28 17:20 | 3 | 14 | RateC
8835 | 272373 | 13438 | 0.29142 | 1.08791 | 1343.093 | 48.8839 | 0.378224 | 0.30786 | 380.074 | - | - | 2021-02-28 17:21 | 3 | 14 | RateC
8836 | 272403 | 13468 | 0.29142 | 1.09034 | 1346.097 | 48.9932 | 0.379154 | 0.30878 | 381.211 | - | - | 2021-02-28 17:21 | 3 | 14 | RateC
8837 | 272433 | 13498 | 0.29142 | 1.09278 | 1349.108 | 49.1028 | 0.379774 | 0.30971 | 382.353 | - | - | 2021-02-28 17:22 | 3 | 14 | RateC
8838 | 272463 | 13528 | 0.29142 | 1.0952 | 1352.103 | 49.2118 | 0.380394 | 0.31063 | 383.492 | - | - | 2021-02-28 17:22 | 3 | 14 | RateC
8839 | 272493 | 13558 | 0.29142 | 1.09765 | 1355.122 | 49.3217 | 0.380394 | 0.31156 | 384.64 | - | - | 2021-02-28 17:23 | 3 | 14 | RateC
8840 | 272523 | 13588 | 0.29142 | 1.10008 | 1358.128 | 49.4311 | 0.381324 | 0.31249 | 385.786 | - | - | 2021-02-28 17:23 | 3 | 14 | RateC
8841 | 272553 | 13619 | 0.29142 | 1.10252 | 1361.136 | 49.5406 | 0.381944 | 0.31342 | 386.933 | - | - | 2021-02-28 17:24 | 3 | 14 | RateC
8842 | 272584 | 13649 | 0.29142 | 1.10495 | 1364.142 | 49.65 | 0.383185 | 0.31435 | 388.082 | - | - | 2021-02-28 17:24 | 3 | 14 | RateC
8843 | 272614 | 13679 | 0.29142 | 1.10739 | 1367.146 | 49.7593 | 0.383185 | 0.31528 | 389.233 | - | - | 2021-02-28 17:25 | 3 | 14 | RateC
8844 | 272644 | 13709 | 0.29142 | 1.10984 | 1370.168 | 49.8693 | 0.383805 | 0.31622 | 390.392 | - | - | 2021-02-28 17:25 | 3 | 14 | RateC
8845 | 272674 | 13739 | 0.29142 | 1.11226 | 1373.158 | 49.9781 | 0.383805 | 0.31715 | 391.539 | - | - | 2021-02-28 17:26 | 3 | 14 | RateC
8846 | 272704 | 13769 | 0.29142 | 1.1147 | 1376.172 | 50.0878 | 0.383805 | 0.31808 | 392.695 | - | - | 2021-02-28 17:26 | 3 | 14 | RateC
8847 | 272734 | 13799 | 0.29142 | 1.11714 | 1379.181 | 50.1973 | 0.384425 | 0.31902 | 393.851 | - | - | 2021-02-28 17:27 | 3 | 14 | RateC
8848 | 272764 | 13829 | 0.29142 | 1.11957 | 1382.188 | 50.3068 | 0.385045 | 0.31996 | 395.008 | - | - | 2021-02-28 17:27 | 3 | 14 | RateC
8849 | 272794 | 13859 | 0.29142 | 1.122 | 1385.184 | 50.4158 | 0.385355 | 0.32089 | 396.163 | - | - | 2021-02-28 17:28 | 3 | 14 | RateC
8850 | 272824 | 13889 | 0.29142 | 1.12443 | 1388.18 | 50.5249 | 0.386905 | 0.32183 | 397.32 | - | - | 2021-02-28 17:28 | 3 | 14 | RateC
8851 | 272854 | 13919 | 0.29142 | 1.12686 | 1391.187 | 50.6343 | 0.387835 | 0.32277 | 398.485 | - | - | 2021-02-28 17:29 | 3 | 14 | RateC
8852 | 272884 | 13949 | 0.29142 | 1.1293 | 1394.194 | 50.7438 | 0.388145 | 0.32372 | 399.651 | - | - | 2021-02-28 17:29 | 3 | 14 | RateC
8853 | 272914 | 13979 | 0.29142 | 1.13173 | 1397.198 | 50.8531 | 0.388765 | 0.32466 | 400.818 | - | - | 2021-02-28 17:30 | 3 | 14 | RateC
8854 | 272944 | 14009 | 0.29142 | 1.13416 | 1400.2 | 50.9624 | 0.389695 | 0.32561 | 401.987 | - | - | 2021-02-28 17:30 | 3 | 14 | RateC
8855 | 272974 | 14040 | 0.29142 | 1.1366 | 1403.207 | 51.0718 | 0.390625 | 0.32656 | 403.161 | - | - | 2021-02-28 17:31 | 3 | 14 | RateC
8856 | 273005 | 14070 | 0.29142 | 1.13905 | 1406.232 | 51.1819 | 0.390935 | 0.32752 | 404.343 | - | - | 2021-02-28 17:32 | 3 | 14 | RateC
8857 | 273035 | 14100 | 0.29142 | 1.14148 | 1409.235 | 51.2912 | 0.390935 | 0.32847 | 405.517 | - | - | 2021-02-28 17:32 | 3 | 14 | RateC
8858 | 273065 | 14130 | 0.29142 | 1.14391 | 1412.234 | 51.4004 | 0.392485 | 0.32942 | 406.692 | - | - | 2021-02-28 17:33 | 3 | 14 | RateC
8859 | 273095 | 14160 | 0.29142 | 1.14635 | 1415.245 | 51.51 | 0.392485 | 0.33038 | 407.874 | - | - | 2021-02-28 17:33 | 3 | 14 | RateC
8860 | 273125 | 14190 | 0.29142 | 1.14877 | 1418.239 | 51.6189 | 0.392485 | 0.33133 | 409.049 | - | - | 2021-02-28 17:34 | 3 | 14 | RateC
8861 | 273155 | 14220 | 0.29142 | 1.15121 | 1421.245 | 51.7284 | 0.393105 | 0.33229 | 410.23 | - | - | 2021-02-28 17:34 | 3 | 14 | RateC
8862 | 273185 | 14250 | 0.29142 | 1.15364 | 1424.252 | 51.8378 | 0.393415 | 0.33324 | 411.412 | - | - | 2021-02-28 17:34 | 3 | 14 | RateC
8863 | 273215 | 14280 | 0.29142 | 1.15608 | 1427.259 | 51.9472 | 0.394035 | 0.3342 | 412.597 | - | - | 2021-02-28 17:35 | 3 | 14 | RateC
8864 | 273245 | 14310 | 0.29142 | 1.1585 | 1430.247 | 52.056 | 0.394345 | 0.33516 | 413.775 | - | - | 2021-02-28 17:36 | 3 | 14 | RateC
8865 | 273275 | 14340 | 0.29142 | 1.16093 | 1433.248 | 52.1652 | 0.395275 | 0.33612 | 414.96 | - | - | 2021-02-28 17:36 | 3 | 14 | RateC
8866 | 273305 | 14370 | 0.29142 | 1.16337 | 1436.261 | 52.2749 | 0.395895 | 0.33708 | 416.152 | - | - | 2021-02-28 17:36 | 3 | 14 | RateC
8867 | 273335 | 14400 | 0.29204 | 1.1658 | 1439.264 | 52.3842 | 0.396515 | 0.33805 | 417.342 | - | - | 2021-02-28 17:37 | 3 | 14 | RateC
8868 | 273365 | 14430 | 0.29142 | 1.16824 | 1442.271 | 52.4936 | 0.397135 | 0.33901 | 418.536 | - | - | 2021-02-28 17:38 | 3 | 14 | RateC
8869 | 273395 | 14460 | 0.29142 | 1.17068 | 1445.282 | 52.6032 | 0.398065 | 0.33998 | 419.733 | - | - | 2021-02-28 17:38 | 3 | 14 | RateC
8870 | 273425 | 14490 | 0.29142 | 1.17311 | 1448.279 | 52.7123 | 0.398375 | 0.34095 | 420.927 | - | - | 2021-02-28 17:38 | 3 | 14 | RateC
8871 | 273455 | 14520 | 0.29142 | 1.17553 | 1451.278 | 52.8214 | 0.398686 | 0.34192 | 422.123 | - | - | 2021-02-28 17:39 | 3 | 14 | RateC
8872 | 273485 | 14551 | 0.29142 | 1.17797 | 1454.281 | 52.9307 | 0.399616 | 0.34289 | 423.322 | - | - | 2021-02-28 17:40 | 3 | 14 | RateC
8873 | 273515 | 14581 | 0.29142 | 1.1804 | 1457.28 | 53.0399 | 0.400546 | 0.34386 | 424.522 | - | - | 2021-02-28 17:40 | 3 | 14 | RateC
8874 | 273546 | 14611 | 0.29142 | 1.18284 | 1460.29 | 53.1494 | 0.400856 | 0.34484 | 425.728 | - | - | 2021-02-28 17:41 | 3 | 14 | RateC
8875 | 273576 | 14641 | 0.29142 | 1.18527 | 1463.296 | 53.2588 | 0.401476 | 0.34582 | 426.934 | - | - | 2021-02-28 17:41 | 3 | 14 | RateC
8876 | 273606 | 14671 | 0.29142 | 1.18771 | 1466.308 | 53.3685 | 0.401786 | 0.3468 | 428.144 | - | - | 2021-02-28 17:42 | 3 | 14 | RateC
8877 | 273636 | 14701 | 0.29142 | 1.19013 | 1469.297 | 53.4772 | 0.401786 | 0.34777 | 429.345 | - | - | 2021-02-28 17:42 | 3 | 14 | RateC
8878 | 273666 | 14731 | 0.29142 | 1.19256 | 1472.295 | 53.5864 | 0.403026 | 0.34875 | 430.552 | - | - | 2021-02-28 17:43 | 3 | 14 | RateC
8879 | 273696 | 14761 | 0.29142 | 1.19499 | 1475.295 | 53.6956 | 0.403646 | 0.34973 | 431.762 | - | - | 2021-02-28 17:43 | 3 | 14 | RateC
8880 | 273726 | 14791 | 0.29142 | 1.19742 | 1478.294 | 53.8047 | 0.404266 | 0.35071 | 432.974 | - | - | 2021-02-28 17:44 | 3 | 14 | RateC
8881 | 273756 | 14821 | 0.29204 | 1.19987 | 1481.316 | 53.9147 | 0.404576 | 0.3517 | 434.197 | - | - | 2021-02-28 17:44 | 3 | 14 | RateC
8882 | 273786 | 14851 | 0.29142 | 1.20231 | 1484.328 | 54.0243 | 0.405196 | 0.35269 | 435.417 | - | - | 2021-02-28 17:45 | 3 | 14 | RateC
8883 | 273816 | 14881 | 0.29142 | 1.20474 | 1487.335 | 54.1338 | 0.405506 | 0.35368 | 436.636 | - | - | 2021-02-28 17:45 | 3 | 14 | RateC
8884 | 273846 | 14911 | 0.29142 | 1.20718 | 1490.343 | 54.2433 | 0.406746 | 0.35467 | 437.859 | - | - | 2021-02-28 17:46 | 3 | 14 | RateC
8885 | 273876 | 14941 | 0.29142 | 1.20961 | 1493.342 | 54.3524 | 0.407366 | 0.35565 | 439.08 | - | - | 2021-02-28 17:46 | 3 | 14 | RateC
8886 | 273906 | 14971 | 0.29142 | 1.21204 | 1496.344 | 54.4617 | 0.407366 | 0.35665 | 440.303 | - | - | 2021-02-28 17:47 | 3 | 14 | RateC
8887 | 273936 | 15001 | 0.29142 | 1.21447 | 1499.345 | 54.5709 | 0.407986 | 0.35764 | 441.526 | - | - | 2021-02-28 17:47 | 3 | 14 | RateC
8888 | 273966 | 15031 | 0.29142 | 1.2169 | 1502.349 | 54.6802 | 0.408296 | 0.35863 | 442.753 | - | - | 2021-02-28 17:48 | 3 | 14 | RateC
8889 | 273996 | 15061 | 0.29142 | 1.21933 | 1505.351 | 54.7895 | 0.408296 | 0.35962 | 443.978 | - | - | 2021-02-28 17:48 | 3 | 14 | RateC
8890 | 274026 | 15092 | 0.29142 | 1.22177 | 1508.354 | 54.8988 | 0.408916 | 0.36062 | 445.206 | - | - | 2021-02-28 17:49 | 3 | 14 | RateC
8891 | 274057 | 15122 | 0.29142 | 1.2242 | 1511.362 | 55.0083 | 0.410156 | 0.36161 | 446.438 | - | - | 2021-02-28 17:49 | 3 | 14 | RateC
8892 | 274087 | 15152 | 0.29142 | 1.22664 | 1514.37 | 55.1177 | 0.410156 | 0.36261 | 447.671 | - | - | 2021-02-28 17:50 | 3 | 14 | RateC
8893 | 274117 | 15182 | 0.29142 | 1.22909 | 1517.39 | 55.2277 | 0.410776 | 0.36362 | 448.91 | - | - | 2021-02-28 17:50 | 3 | 14 | RateC
8894 | 274147 | 15212 | 0.29142 | 1.23151 | 1520.384 | 55.3366 | 0.411706 | 0.36461 | 450.142 | - | - | 2021-02-28 17:51 | 3 | 14 | RateC
8895 | 274177 | 15242 | 0.29142 | 1.23395 | 1523.395 | 55.4462 | 0.412016 | 0.36562 | 451.383 | - | - | 2021-02-28 17:51 | 3 | 14 | RateC
8896 | 274207 | 15272 | 0.29142 | 1.23639 | 1526.404 | 55.5558 | 0.412946 | 0.36663 | 452.624 | - | - | 2021-02-28 17:52 | 3 | 14 | RateC
8897 | 274237 | 15302 | 0.29142 | 1.23881 | 1529.395 | 55.6646 | 0.413566 | 0.36763 | 453.859 | - | - | 2021-02-28 17:52 | 3 | 14 | RateC
8898 | 274267 | 15332 | 0.29142 | 1.24125 | 1532.404 | 55.7741 | 0.414187 | 0.36863 | 455.105 | - | - | 2021-02-28 17:53 | 3 | 14 | RateC
8899 | 274297 | 15362 | 0.29142 | 1.2437 | 1535.429 | 55.8842 | 0.414187 | 0.36965 | 456.358 | - | - | 2021-02-28 17:53 | 3 | 14 | RateC
8900 | 274327 | 15392 | 0.29142 | 1.24612 | 1538.423 | 55.9932 | 0.414807 | 0.37066 | 457.601 | - | - | 2021-02-28 17:54 | 3 | 14 | RateC
8901 | 274357 | 15423 | 0.29142 | 1.24856 | 1541.435 | 56.1028 | 0.415737 | 0.37167 | 458.851 | - | - | 2021-02-28 17:54 | 3 | 14 | RateC
8902 | 274387 | 15453 | 0.29142 | 1.25099 | 1544.434 | 56.212 | 0.415737 | 0.37268 | 460.1 | - | - | 2021-02-28 17:55 | 3 | 14 | RateC
8903 | 274417 | 15483 | 0.29142 | 1.25342 | 1547.436 | 56.3213 | 0.416977 | 0.37369 | 461.35 | - | - | 2021-02-28 17:55 | 3 | 14 | RateC
8904 | 274448 | 15513 | 0.29142 | 1.25586 | 1550.443 | 56.4307 | 0.417597 | 0.37471 | 462.605 | - | - | 2021-02-28 17:56 | 3 | 14 | RateC
8905 | 274478 | 15543 | 0.29142 | 1.25829 | 1553.448 | 56.54 | 0.417597 | 0.37573 | 463.86 | - | - | 2021-02-28 17:56 | 3 | 14 | RateC
8906 | 274508 | 15573 | 0.29142 | 1.26074 | 1556.472 | 56.6501 | 0.418527 | 0.37675 | 465.125 | - | - | 2021-02-28 17:57 | 3 | 14 | RateC
8907 | 274538 | 15603 | 0.29142 | 1.26317 | 1559.474 | 56.7594 | 0.418837 | 0.37777 | 466.381 | - | - | 2021-02-28 17:57 | 3 | 14 | RateC
8908 | 274568 | 15633 | 0.29142 | 1.2656 | 1562.475 | 56.8686 | 0.419457 | 0.37879 | 467.639 | - | - | 2021-02-28 17:58 | 3 | 14 | RateC
8909 | 274598 | 15663 | 0.29204 | 1.26804 | 1565.482 | 56.9781 | 0.419767 | 0.37981 | 468.901 | - | - | 2021-02-28 17:58 | 3 | 14 | RateC
8910 | 274628 | 15693 | 0.29142 | 1.27047 | 1568.486 | 57.0874 | 0.420077 | 0.38083 | 470.162 | - | - | 2021-02-28 17:59 | 3 | 14 | RateC
8911 | 274658 | 15723 | 0.29142 | 1.2729 | 1571.485 | 57.1965 | 0.420387 | 0.38185 | 471.423 | - | - | 2021-02-28 17:59 | 3 | 14 | RateC
8912 | 274688 | 15753 | 0.29204 | 1.27533 | 1574.487 | 57.3058 | 0.421317 | 0.38288 | 472.687 | - | - | 2021-02-28 18:00 | 3 | 14 | RateC
8913 | 274718 | 15783 | 0.29142 | 1.27777 | 1577.493 | 57.4152 | 0.422247 | 0.3839 | 473.955 | - | - | 2021-02-28 18:00 | 3 | 14 | RateC
8914 | 274748 | 15813 | 0.29142 | 1.28021 | 1580.503 | 57.5248 | 0.422867 | 0.38493 | 475.227 | - | - | 2021-02-28 18:01 | 3 | 14 | RateC
8915 | 274778 | 15844 | 0.29142 | 1.28265 | 1583.512 | 57.6343 | 0.423177 | 0.38597 | 476.5 | - | - | 2021-02-28 18:01 | 3 | 14 | RateC
8916 | 274809 | 15874 | 0.29142 | 1.28508 | 1586.52 | 57.7438 | 0.424107 | 0.387 | 477.774 | - | - | 2021-02-28 18:02 | 3 | 14 | RateC
8917 | 274838 | 15904 | 0.29142 | 1.28751 | 1589.515 | 57.8528 | 0.424107 | 0.38802 | 479.043 | - | - | 2021-02-28 18:02 | 3 | 14 | RateC
8918 | 274869 | 15934 | 0.29142 | 1.28994 | 1592.523 | 57.9622 | 0.424727 | 0.38906 | 480.319 | - | - | 2021-02-28 18:03 | 3 | 14 | RateC
8919 | 274899 | 15964 | 0.29142 | 1.29237 | 1595.52 | 58.0713 | 0.424727 | 0.39009 | 481.592 | - | - | 2021-02-28 18:03 | 3 | 14 | RateC
8920 | 274929 | 15994 | 0.29142 | 1.29482 | 1598.539 | 58.1812 | 0.425657 | 0.39113 | 482.877 | - | - | 2021-02-28 18:04 | 3 | 14 | RateC
8921 | 274959 | 16024 | 0.29142 | 1.29725 | 1601.54 | 58.2905 | 0.426897 | 0.39217 | 484.156 | - | - | 2021-02-28 18:04 | 3 | 14 | RateC
8922 | 274989 | 16054 | 0.29142 | 1.29968 | 1604.547 | 58.3999 | 0.427517 | 0.39321 | 485.44 | - | - | 2021-02-28 18:05 | 3 | 14 | RateC
8923 | 275019 | 16084 | 0.29142 | 1.30212 | 1607.552 | 58.5092 | 0.427517 | 0.39425 | 486.724 | - | - | 2021-02-28 18:05 | 3 | 14 | RateC
8924 | 275049 | 16114 | 0.29142 | 1.30456 | 1610.565 | 58.6189 | 0.427827 | 0.39529 | 488.013 | - | - | 2021-02-28 18:06 | 3 | 14 | RateC
8925 | 275079 | 16144 | 0.29142 | 1.30699 | 1613.571 | 58.7283 | 0.427827 | 0.39633 | 489.299 | - | - | 2021-02-28 18:06 | 3 | 14 | RateC
8926 | 275109 | 16174 | 0.29142 | 1.30943 | 1616.582 | 58.8379 | 0.427827 | 0.39738 | 490.588 | - | - | 2021-02-28 18:07 | 3 | 14 | RateC
8927 | 275139 | 16204 | 0.29142 | 1.31187 | 1619.588 | 58.9473 | 0.428757 | 0.39842 | 491.875 | - | - | 2021-02-28 18:07 | 3 | 14 | RateC
8928 | 275170 | 16235 | 0.29142 | 1.31431 | 1622.601 | 59.057 | 0.429377 | 0.39947 | 493.168 | - | - | 2021-02-28 18:08 | 3 | 14 | RateC
8929 | 275200 | 16265 | 0.29142 | 1.31674 | 1625.604 | 59.1663 | 0.429688 | 0.40051 | 494.458 | - | - | 2021-02-28 18:08 | 3 | 14 | RateC
8930 | 275230 | 16295 | 0.29142 | 1.31917 | 1628.603 | 59.2754 | 0.429688 | 0.40156 | 495.748 | - | - | 2021-02-28 18:09 | 3 | 14 | RateC
8931 | 275260 | 16325 | 0.29142 | 1.3216 | 1631.602 | 59.3846 | 0.430618 | 0.4026 | 497.038 | - | - | 2021-02-28 18:09 | 3 | 14 | RateC
8932 | 275289 | 16355 | 0.29142 | 1.32402 | 1634.592 | 59.4934 | 0.430928 | 0.40364 | 498.327 | - | - | 2021-02-28 18:10 | 3 | 14 | RateC
8933 | 275320 | 16385 | 0.29142 | 1.32647 | 1637.612 | 59.6033 | 0.430618 | 0.4047 | 499.628 | - | - | 2021-02-28 18:10 | 3 | 14 | RateC
8934 | 275350 | 16415 | 0.29142 | 1.32889 | 1640.601 | 59.7121 | 0.431548 | 0.40574 | 500.918 | - | - | 2021-02-28 18:11 | 3 | 14 | RateC
8935 | 275380 | 16445 | 0.29142 | 1.33133 | 1643.612 | 59.8217 | 0.432168 | 0.4068 | 502.217 | - | - | 2021-02-28 18:11 | 3 | 14 | RateC
8936 | 275410 | 16475 | 0.29142 | 1.33376 | 1646.62 | 59.9312 | 0.433098 | 0.40785 | 503.518 | - | - | 2021-02-28 18:12 | 3 | 14 | RateC
8937 | 275440 | 16505 | 0.29142 | 1.33619 | 1649.622 | 60.0405 | 0.433718 | 0.4089 | 504.82 | - | - | 2021-02-28 18:12 | 3 | 14 | RateC
8938 | 275470 | 16535 | 0.29142 | 1.33863 | 1652.627 | 60.1498 | 0.434338 | 0.40996 | 506.124 | - | - | 2021-02-28 18:13 | 3 | 14 | RateC
8939 | 275500 | 16565 | 0.29142 | 1.34108 | 1655.649 | 60.2598 | 0.434338 | 0.41102 | 507.437 | - | - | 2021-02-28 18:13 | 3 | 14 | RateC
8940 | 275530 | 16595 | 0.29142 | 1.3435 | 1658.644 | 60.3688 | 0.434648 | 0.41208 | 508.738 | - | - | 2021-02-28 18:14 | 3 | 14 | RateC
8941 | 275560 | 16625 | 0.29142 | 1.34593 | 1661.645 | 60.4781 | 0.435268 | 0.41313 | 510.042 | - | - | 2021-02-28 18:14 | 3 | 14 | RateC
8942 | 275590 | 16655 | 0.29142 | 1.34836 | 1664.647 | 60.5873 | 0.435268 | 0.41419 | 511.349 | - | - | 2021-02-28 18:15 | 3 | 14 | RateC
8943 | 275620 | 16685 | 0.29142 | 1.3508 | 1667.654 | 60.6968 | 0.435578 | 0.41525 | 512.658 | - | - | 2021-02-28 18:15 | 3 | 14 | RateC
8944 | 275650 | 16715 | 0.29142 | 1.35323 | 1670.648 | 60.8057 | 0.436198 | 0.41631 | 513.962 | - | - | 2021-02-28 18:16 | 3 | 14 | RateC
8945 | 275680 | 16745 | 0.29142 | 1.35566 | 1673.654 | 60.9151 | 0.436508 | 0.41737 | 515.274 | - | - | 2021-02-28 18:16 | 3 | 14 | RateC
8946 | 275710 | 16776 | 0.29142 | 1.3581 | 1676.663 | 61.0247 | 0.437128 | 0.41844 | 516.588 | - | - | 2021-02-28 18:17 | 3 | 14 | RateC
8947 | 275740 | 16806 | 0.29142 | 1.36053 | 1679.667 | 61.134 | 0.438058 | 0.4195 | 517.903 | - | - | 2021-02-28 18:17 | 3 | 14 | RateC
8948 | 275771 | 16836 | 0.29142 | 1.36297 | 1682.676 | 61.2435 | 0.438678 | 0.42057 | 519.223 | - | - | 2021-02-28 18:18 | 3 | 14 | RateC
8949 | 275801 | 16866 | 0.29142 | 1.3654 | 1685.678 | 61.3528 | 0.438368 | 0.42164 | 520.54 | - | - | 2021-02-28 18:18 | 3 | 14 | RateC
8950 | 275831 | 16896 | 0.29142 | 1.36784 | 1688.69 | 61.4624 | 0.439298 | 0.42271 | 521.862 | - | - | 2021-02-28 18:19 | 3 | 14 | RateC
8951 | 275861 | 16926 | 0.29142 | 1.37027 | 1691.691 | 61.5716 | 0.438988 | 0.42378 | 523.181 | - | - | 2021-02-28 18:19 | 3 | 14 | RateC
8952 | 275891 | 16956 | 0.29142 | 1.37272 | 1694.715 | 61.6817 | 0.440228 | 0.42485 | 524.511 | - | - | 2021-02-28 18:20 | 3 | 14 | RateC
8953 | 275921 | 16986 | 0.29142 | 1.37515 | 1697.714 | 61.7908 | 0.441158 | 0.42592 | 525.833 | - | - | 2021-02-28 18:20 | 3 | 14 | RateC
8954 | 275951 | 17016 | 0.29142 | 1.37758 | 1700.715 | 61.9 | 0.441158 | 0.427 | 527.157 | - | - | 2021-02-28 18:21 | 3 | 14 | RateC
8955 | 275981 | 17046 | 0.29142 | 1.38001 | 1703.713 | 62.0092 | 0.441778 | 0.42807 | 528.481 | - | - | 2021-02-28 18:21 | 3 | 14 | RateC
8956 | 276011 | 17076 | 0.29142 | 1.38244 | 1706.715 | 62.1185 | 0.441778 | 0.42914 | 529.808 | - | - | 2021-02-28 18:22 | 3 | 14 | RateC
8957 | 276041 | 17106 | 0.29142 | 1.38487 | 1709.722 | 62.2279 | 0.442708 | 0.43022 | 531.138 | - | - | 2021-02-28 18:22 | 3 | 14 | RateC
8958 | 276071 | 17136 | 0.29142 | 1.38731 | 1712.726 | 62.3372 | 0.443638 | 0.4313 | 532.468 | - | - | 2021-02-28 18:23 | 3 | 14 | RateC
8959 | 276101 | 17167 | 0.29204 | 1.38975 | 1715.735 | 62.4467 | 0.443638 | 0.43238 | 533.803 | - | - | 2021-02-28 18:23 | 3 | 14 | RateC
8960 | 276131 | 17197 | 0.29142 | 1.39218 | 1718.741 | 62.5561 | 0.443638 | 0.43346 | 535.136 | - | - | 2021-02-28 18:24 | 3 | 14 | RateC
8961 | 276161 | 17227 | 0.29142 | 1.39461 | 1721.743 | 62.6654 | 0.444568 | 0.43454 | 536.471 | - | - | 2021-02-28 18:24 | 3 | 14 | RateC
8962 | 276191 | 17257 | 0.29142 | 1.39704 | 1724.739 | 62.7744 | 0.444878 | 0.43562 | 537.804 | - | - | 2021-02-28 18:25 | 3 | 14 | RateC
8963 | 276221 | 17287 | 0.29142 | 1.39946 | 1727.729 | 62.8833 | 0.445499 | 0.4367 | 539.135 | - | - | 2021-02-28 18:25 | 3 | 14 | RateC
8964 | 276251 | 17316 | 0.29142 | 1.40189 | 1730.722 | 62.9922 | 0.445499 | 0.43778 | 540.469 | - | - | 2021-02-28 18:26 | 3 | 14 | RateC
8965 | 276281 | 17346 | 0.29142 | 1.40431 | 1733.714 | 63.1011 | 0.446119 | 0.43886 | 541.803 | - | - | 2021-02-28 18:26 | 3 | 14 | RateC
8966 | 276311 | 17376 | 0.29142 | 1.40674 | 1736.72 | 63.2105 | 0.446429 | 0.43995 | 543.145 | - | - | 2021-02-28 18:27 | 3 | 14 | RateC
8967 | 276341 | 17407 | 0.29142 | 1.40918 | 1739.727 | 63.32 | 0.447669 | 0.44104 | 544.489 | - | - | 2021-02-28 18:27 | 3 | 14 | RateC
8968 | 276371 | 17437 | 0.29204 | 1.41161 | 1742.729 | 63.4292 | 0.448289 | 0.44213 | 545.834 | - | - | 2021-02-28 18:28 | 3 | 14 | RateC
8969 | 276401 | 17467 | 0.29142 | 1.41403 | 1745.72 | 63.5381 | 0.448289 | 0.44321 | 547.175 | - | - | 2021-02-28 18:28 | 3 | 14 | RateC
8970 | 276432 | 17497 | 0.29142 | 1.41647 | 1748.734 | 63.6478 | 0.449219 | 0.44431 | 548.527 | - | - | 2021-02-28 18:29 | 3 | 14 | RateC
8971 | 276462 | 17527 | 0.29142 | 1.41893 | 1751.763 | 63.758 | 0.449219 | 0.44541 | 549.888 | - | - | 2021-02-28 18:29 | 3 | 14 | RateC
8972 | 276492 | 17557 | 0.29142 | 1.42136 | 1754.761 | 63.8671 | 0.449839 | 0.4465 | 551.235 | - | - | 2021-02-28 18:30 | 3 | 14 | RateC
8973 | 276522 | 17587 | 0.29142 | 1.42378 | 1757.757 | 63.9762 | 0.450149 | 0.44759 | 552.584 | - | - | 2021-02-28 18:30 | 3 | 14 | RateC
8974 | 276552 | 17617 | 0.29142 | 1.42622 | 1760.76 | 64.0855 | 0.450149 | 0.44869 | 553.936 | - | - | 2021-02-28 18:31 | 3 | 14 | RateC
8975 | 276582 | 17647 | 0.29142 | 1.42865 | 1763.77 | 64.195 | 0.451079 | 0.44979 | 555.292 | - | - | 2021-02-28 18:31 | 3 | 14 | RateC
8976 | 276612 | 17677 | 0.29142 | 1.43108 | 1766.769 | 64.3042 | 0.452009 | 0.45088 | 556.647 | - | - | 2021-02-28 18:32 | 3 | 14 | RateC
8977 | 276642 | 17707 | 0.29142 | 1.43352 | 1769.782 | 64.4139 | 0.452009 | 0.45199 | 558.008 | - | - | 2021-02-28 18:32 | 3 | 14 | RateC
8978 | 276672 | 17738 | 0.29142 | 1.43598 | 1772.809 | 64.524 | 0.452319 | 0.4531 | 559.377 | - | - | 2021-02-28 18:33 | 3 | 14 | RateC
8979 | 276703 | 17768 | 0.29204 | 1.43842 | 1775.823 | 64.6337 | 0.452939 | 0.4542 | 560.741 | - | - | 2021-02-28 18:33 | 3 | 14 | RateC
8980 | 276733 | 17798 | 0.29142 | 1.44085 | 1778.828 | 64.7431 | 0.453559 | 0.4553 | 562.103 | - | - | 2021-02-28 18:34 | 3 | 14 | RateC
8981 | 276763 | 17828 | 0.29142 | 1.44329 | 1781.838 | 64.8527 | 0.453869 | 0.45641 | 563.468 | - | - | 2021-02-28 18:34 | 3 | 14 | RateC
8982 | 276793 | 17858 | 0.29142 | 1.44574 | 1784.866 | 64.9629 | 0.454179 | 0.45752 | 564.843 | - | - | 2021-02-28 18:35 | 3 | 14 | RateC
8983 | 276823 | 17888 | 0.29142 | 1.44816 | 1787.855 | 65.0717 | 0.454179 | 0.45862 | 566.201 | - | - | 2021-02-28 18:35 | 3 | 14 | RateC
8984 | 276853 | 17918 | 0.29142 | 1.45058 | 1790.844 | 65.1805 | 0.454489 | 0.45972 | 567.559 | - | - | 2021-02-28 18:36 | 3 | 14 | RateC
8985 | 276883 | 17948 | 0.29142 | 1.45302 | 1793.854 | 65.29 | 0.454489 | 0.46083 | 568.927 | - | - | 2021-02-28 18:36 | 3 | 14 | RateC
8986 | 276913 | 17978 | 0.29142 | 1.45546 | 1796.865 | 65.3996 | 0.455109 | 0.46194 | 570.297 | - | - | 2021-02-28 18:37 | 3 | 14 | RateC
8987 | 276943 | 18008 | 0.29204 | 1.4579 | 1799.874 | 65.5091 | 0.455729 | 0.46305 | 571.667 | - | - | 2021-02-28 18:37 | 3 | 14 | RateC
8988 | 276973 | 18038 | 0.29142 | 1.46034 | 1802.885 | 65.6187 | 0.456349 | 0.46416 | 573.041 | - | - | 2021-02-28 18:38 | 3 | 14 | RateC
8989 | 277003 | 18068 | 0.29142 | 1.46277 | 1805.888 | 65.728 | 0.457279 | 0.46528 | 574.414 | - | - | 2021-02-28 18:38 | 3 | 14 | RateC
8990 | 277033 | 18099 | 0.29204 | 1.46521 | 1808.9 | 65.8376 | 0.457589 | 0.46639 | 575.792 | - | - | 2021-02-28 18:39 | 3 | 14 | RateC
8991 | 277063 | 18129 | 0.29142 | 1.46764 | 1811.898 | 65.9467 | 0.458209 | 0.4675 | 577.164 | - | - | 2021-02-28 18:39 | 3 | 14 | RateC
8992 | 277093 | 18159 | 0.29142 | 1.47007 | 1814.899 | 66.0559 | 0.458519 | 0.46862 | 578.539 | - | - | 2021-02-28 18:40 | 3 | 14 | RateC
8993 | 277123 | 18189 | 0.29142 | 1.47249 | 1817.894 | 66.165 | 0.459449 | 0.46973 | 579.913 | - | - | 2021-02-28 18:40 | 3 | 14 | RateC
8994 | 277153 | 18218 | 0.29142 | 1.47492 | 1820.884 | 66.2738 | 0.459139 | 0.47084 | 581.286 | - | - | 2021-02-28 18:41 | 3 | 14 | RateC
8995 | 277184 | 18249 | 0.29142 | 1.47737 | 1823.915 | 66.3841 | 0.459449 | 0.47197 | 582.678 | - | - | 2021-02-28 18:41 | 3 | 14 | RateC
8996 | 277214 | 18279 | 0.29142 | 1.47981 | 1826.921 | 66.4935 | 0.459449 | 0.47309 | 584.06 | - | - | 2021-02-28 18:42 | 3 | 14 | RateC
8997 | 277244 | 18309 | 0.29142 | 1.48224 | 1829.926 | 66.6029 | 0.460379 | 0.47421 | 585.441 | - | - | 2021-02-28 18:42 | 3 | 14 | RateC
8998 | 277274 | 18339 | 0.29142 | 1.48468 | 1832.933 | 66.7123 | 0.460689 | 0.47533 | 586.826 | - | - | 2021-02-28 18:43 | 3 | 14 | RateC
8999 | 277304 | 18369 | 0.29142 | 1.48711 | 1835.944 | 66.8219 | 0.46131 | 0.47645 | 588.214 | - | - | 2021-02-28 18:43 | 3 | 14 | RateC
9000 | 277334 | 18399 | 0.29142 | 1.48954 | 1838.94 | 66.931 | 0.461 | 0.47757 | 589.596 | - | - | 2021-02-28 18:44 | 3 | 14 | RateC
9001 | 277364 | 18429 | 0.29142 | 1.49197 | 1841.94 | 67.0402 | 0.46162 | 0.47869 | 590.98 | - | - | 2021-02-28 18:44 | 3 | 14 | RateC
9002 | 277394 | 18459 | 0.29142 | 1.49441 | 1844.947 | 67.1496 | 0.46224 | 0.47982 | 592.369 | - | - | 2021-02-28 18:45 | 3 | 14 | RateC
9003 | 277424 | 18489 | 0.29142 | 1.49686 | 1847.974 | 67.2598 | 0.46286 | 0.48095 | 593.769 | - | - | 2021-02-28 18:45 | 3 | 14 | RateC
9004 | 277454 | 18519 | 0.29142 | 1.49928 | 1850.966 | 67.3687 | 0.46317 | 0.48208 | 595.155 | - | - | 2021-02-28 18:46 | 3 | 14 | RateC
9005 | 277484 | 18549 | 0.29142 | 1.50172 | 1853.971 | 67.478 | 0.46317 | 0.4832 | 596.547 | - | - | 2021-02-28 18:46 | 3 | 14 | RateC
9006 | 277514 | 18579 | 0.29142 | 1.50415 | 1856.974 | 67.5873 | 0.4641 | 0.48433 | 597.94 | - | - | 2021-02-28 18:47 | 3 | 14 | RateC
9007 | 277544 | 18610 | 0.29204 | 1.50659 | 1859.982 | 67.6968 | 0.46441 | 0.48546 | 599.336 | - | - | 2021-02-28 18:47 | 3 | 14 | RateC
9008 | 277574 | 18640 | 0.29142 | 1.50901 | 1862.975 | 67.8057 | 0.46503 | 0.48659 | 600.726 | - | - | 2021-02-28 18:48 | 3 | 14 | RateC
9009 | 277605 | 18670 | 0.29142 | 1.51146 | 1866 | 67.9158 | 0.46596 | 0.48773 | 602.134 | - | - | 2021-02-28 18:48 | 3 | 14 | RateC
9010 | 277635 | 18700 | 0.29142 | 1.5139 | 1869.006 | 68.0253 | 0.46596 | 0.48886 | 603.534 | - | - | 2021-02-28 18:49 | 3 | 14 | RateC
9011 | 277665 | 18730 | 0.29142 | 1.51633 | 1872.018 | 68.1349 | 0.46596 | 0.49 | 604.937 | - | - | 2021-02-28 18:49 | 3 | 14 | RateC
9012 | 277695 | 18760 | 0.29204 | 1.51876 | 1875.015 | 68.244 | 0.46596 | 0.49113 | 606.334 | - | - | 2021-02-28 18:50 | 3 | 14 | RateC
9013 | 277725 | 18790 | 0.29142 | 1.52119 | 1878.013 | 68.3531 | 0.46689 | 0.49226 | 607.732 | - | - | 2021-02-28 18:50 | 3 | 14 | RateC
9014 | 277755 | 18820 | 0.29204 | 1.52364 | 1881.033 | 68.463 | 0.46689 | 0.4934 | 609.141 | - | - | 2021-02-28 18:51 | 3 | 14 | RateC
9015 | 277785 | 18850 | 0.29142 | 1.52607 | 1884.041 | 68.5725 | 0.46689 | 0.49454 | 610.546 | - | - | 2021-02-28 18:51 | 3 | 14 | RateC
9016 | 277815 | 18880 | 0.29142 | 1.52851 | 1887.045 | 68.6818 | 0.4672 | 0.49568 | 611.948 | - | - | 2021-02-28 18:52 | 3 | 14 | RateC
9017 | 277845 | 18910 | 0.29142 | 1.53093 | 1890.033 | 68.7906 | 0.46751 | 0.49681 | 613.345 | - | - | 2021-02-28 18:52 | 3 | 14 | RateC
9018 | 277875 | 18940 | 0.29142 | 1.53336 | 1893.031 | 68.8997 | 0.46782 | 0.49795 | 614.748 | - | - | 2021-02-28 18:53 | 3 | 14 | RateC
9019 | 277905 | 18970 | 0.29204 | 1.53579 | 1896.043 | 69.0093 | 0.46844 | 0.49909 | 616.157 | - | - | 2021-02-28 18:53 | 3 | 14 | RateC
9020 | 277935 | 19000 | 0.29142 | 1.53823 | 1899.053 | 69.1189 | 0.46875 | 0.50023 | 617.567 | - | - | 2021-02-28 18:54 | 3 | 14 | RateC
9021 | 277965 | 19030 | 0.29142 | 1.54065 | 1902.042 | 69.2277 | 0.46937 | 0.50137 | 618.969 | - | - | 2021-02-28 18:54 | 3 | 14 | RateC
9022 | 277995 | 19060 | 0.29142 | 1.54308 | 1905.034 | 69.3366 | 0.46968 | 0.5025 | 620.374 | - | - | 2021-02-28 18:55 | 3 | 14 | RateC
9023 | 278025 | 19090 | 0.29142 | 1.54552 | 1908.043 | 69.4461 | 0.46968 | 0.50365 | 621.787 | - | - | 2021-02-28 18:55 | 3 | 14 | RateC
9024 | 278055 | 19120 | 0.29142 | 1.54795 | 1911.047 | 69.5554 | 0.46999 | 0.50479 | 623.198 | - | - | 2021-02-28 18:56 | 3 | 14 | RateC
9025 | 278085 | 19150 | 0.29142 | 1.55038 | 1914.043 | 69.6645 | 0.46999 | 0.50593 | 624.606 | - | - | 2021-02-28 18:56 | 3 | 14 | RateC
9026 | 278115 | 19180 | 0.29142 | 1.55281 | 1917.049 | 69.7739 | 0.47061 | 0.50708 | 626.019 | - | - | 2021-02-28 18:57 | 3 | 14 | RateC
9027 | 278145 | 19210 | 0.29142 | 1.55523 | 1920.041 | 69.8828 | 0.47061 | 0.50822 | 627.427 | - | - | 2021-02-28 18:57 | 3 | 14 | RateC
9028 | 278175 | 19240 | 0.29142 | 1.55767 | 1923.046 | 69.9921 | 0.47123 | 0.50936 | 628.841 | - | - | 2021-02-28 18:58 | 3 | 14 | RateC
9029 | 278205 | 19271 | 0.29142 | 1.5601 | 1926.054 | 70.1016 | 0.47154 | 0.51051 | 630.259 | - | - | 2021-02-28 18:58 | 3 | 14 | RateC
9030 | 278236 | 19301 | 0.29142 | 1.56254 | 1929.067 | 70.2113 | 0.47154 | 0.51166 | 631.681 | - | - | 2021-02-28 18:59 | 3 | 14 | RateC
9031 | 278266 | 19331 | 0.29142 | 1.56498 | 1932.072 | 70.3206 | 0.47216 | 0.51281 | 633.099 | - | - | 2021-02-28 18:59 | 3 | 14 | RateC
9032 | 278296 | 19361 | 0.29142 | 1.56744 | 1935.106 | 70.4311 | 0.47309 | 0.51397 | 634.532 | - | - | 2021-02-28 19:00 | 3 | 14 | RateC
9033 | 278326 | 19391 | 0.29142 | 1.56988 | 1938.12 | 70.5408 | 0.4734 | 0.51513 | 635.959 | - | - | 2021-02-28 19:00 | 3 | 14 | RateC
9034 | 278356 | 19421 | 0.29142 | 1.5723 | 1941.116 | 70.6498 | 0.47433 | 0.51628 | 637.378 | - | - | 2021-02-28 19:01 | 3 | 14 | RateC
9035 | 278386 | 19451 | 0.29142 | 1.57474 | 1944.12 | 70.7591 | 0.47433 | 0.51743 | 638.802 | - | - | 2021-02-28 19:01 | 3 | 14 | RateC
9036 | 278416 | 19481 | 0.29142 | 1.57718 | 1947.13 | 70.8687 | 0.47526 | 0.51859 | 640.231 | - | - | 2021-02-28 19:02 | 3 | 14 | RateC
9037 | 278446 | 19511 | 0.29142 | 1.57961 | 1950.136 | 70.9781 | 0.47526 | 0.51974 | 641.659 | - | - | 2021-02-28 19:02 | 3 | 14 | RateC
9038 | 278477 | 19542 | 0.29142 | 1.58206 | 1953.163 | 71.0883 | 0.47526 | 0.52091 | 643.097 | - | - | 2021-02-28 19:03 | 3 | 14 | RateC
9039 | 278507 | 19572 | 0.29142 | 1.5845 | 1956.173 | 71.1978 | 0.47557 | 0.52207 | 644.529 | - | - | 2021-02-28 19:03 | 3 | 14 | RateC
9040 | 278537 | 19602 | 0.29142 | 1.58693 | 1959.174 | 71.307 | 0.47619 | 0.52323 | 645.957 | - | - | 2021-02-28 19:04 | 3 | 14 | RateC
9041 | 278567 | 19632 | 0.29204 | 1.58937 | 1962.185 | 71.4166 | 0.47619 | 0.52439 | 647.391 | - | - | 2021-02-28 19:04 | 3 | 14 | RateC
9042 | 278597 | 19662 | 0.29142 | 1.59181 | 1965.197 | 71.5263 | 0.476811 | 0.52555 | 648.826 | - | - | 2021-02-28 19:05 | 3 | 14 | RateC
9043 | 278627 | 19692 | 0.29142 | 1.59426 | 1968.226 | 71.6365 | 0.476811 | 0.52672 | 650.269 | - | - | 2021-02-28 19:05 | 3 | 14 | RateC
9044 | 278657 | 19722 | 0.29142 | 1.5967 | 1971.231 | 71.7459 | 0.477121 | 0.52788 | 651.703 | - | - | 2021-02-28 19:06 | 3 | 14 | RateC
9045 | 278688 | 19753 | 0.29142 | 1.59914 | 1974.245 | 71.8556 | 0.477431 | 0.52904 | 653.141 | - | - | 2021-02-28 19:06 | 3 | 14 | RateC
9046 | 278718 | 19783 | 0.29142 | 1.60158 | 1977.257 | 71.9652 | 0.477741 | 0.53021 | 654.579 | - | - | 2021-02-28 19:07 | 3 | 14 | RateC
9047 | 278748 | 19813 | 0.29142 | 1.60401 | 1980.259 | 72.0745 | 0.478671 | 0.53137 | 656.016 | - | - | 2021-02-28 19:07 | 3 | 14 | RateC
9048 | 278778 | 19843 | 0.29142 | 1.60645 | 1983.267 | 72.184 | 0.479291 | 0.53254 | 657.457 | - | - | 2021-02-28 19:08 | 3 | 14 | RateC
9049 | 278808 | 19873 | 0.29142 | 1.60888 | 1986.268 | 72.2932 | 0.479291 | 0.5337 | 658.895 | - | - | 2021-02-28 19:08 | 3 | 14 | RateC
9050 | 278838 | 19903 | 0.29142 | 1.61131 | 1989.277 | 72.4027 | 0.479291 | 0.53487 | 660.337 | - | - | 2021-02-28 19:09 | 3 | 14 | RateC
9051 | 278868 | 19933 | 0.29142 | 1.61376 | 1992.296 | 72.5126 | 0.479911 | 0.53605 | 661.784 | - | - | 2021-02-28 19:09 | 3 | 14 | RateC
9052 | 278898 | 19963 | 0.29142 | 1.61619 | 1995.301 | 72.622 | 0.479911 | 0.53721 | 663.226 | - | - | 2021-02-28 19:10 | 3 | 14 | RateC
9053 | 278928 | 19993 | 0.29142 | 1.61862 | 1998.295 | 72.7309 | 0.480531 | 0.53838 | 664.664 | - | - | 2021-02-28 19:10 | 3 | 14 | RateC
9054 | 278958 | 20023 | 0.29142 | 1.62106 | 2001.308 | 72.8406 | 0.480841 | 0.53955 | 666.113 | - | - | 2021-02-28 19:11 | 3 | 14 | RateC
9055 | 278988 | 20053 | 0.29142 | 1.62349 | 2004.31 | 72.9498 | 0.481151 | 0.54072 | 667.556 | - | - | 2021-02-28 19:11 | 3 | 14 | RateC
9056 | 279018 | 20084 | 0.29142 | 1.62593 | 2007.318 | 73.0593 | 0.481461 | 0.54189 | 669.004 | - | - | 2021-02-28 19:12 | 3 | 14 | RateC
9057 | 279048 | 20114 | 0.29142 | 1.62836 | 2010.322 | 73.1687 | 0.481771 | 0.54306 | 670.45 | - | - | 2021-02-28 19:12 | 3 | 14 | RateC
9058 | 279078 | 20144 | 0.29142 | 1.63079 | 2013.322 | 73.2779 | 0.482701 | 0.54424 | 671.897 | - | - | 2021-02-28 19:13 | 3 | 14 | RateC
9059 | 279108 | 20173 | 0.29142 | 1.63322 | 2016.315 | 73.3868 | 0.482701 | 0.54541 | 673.342 | - | - | 2021-02-28 19:13 | 3 | 14 | RateC
9060 | 279138 | 20203 | 0.29142 | 1.63564 | 2019.307 | 73.4957 | 0.483011 | 0.54658 | 674.787 | - | - | 2021-02-28 19:14 | 3 | 14 | RateC
9061 | 279168 | 20233 | 0.29142 | 1.63807 | 2022.31 | 73.605 | 0.484251 | 0.54775 | 676.239 | - | - | 2021-02-28 19:14 | 3 | 14 | RateC
9062 | 279198 | 20264 | 0.29142 | 1.64051 | 2025.322 | 73.7146 | 0.484561 | 0.54894 | 677.699 | - | - | 2021-02-28 19:15 | 3 | 14 | RateC
9063 | 279229 | 20294 | 0.29142 | 1.64294 | 2028.323 | 73.8238 | 0.484561 | 0.55011 | 679.153 | - | - | 2021-02-28 19:15 | 3 | 14 | RateC
9064 | 279259 | 20324 | 0.29142 | 1.64537 | 2031.322 | 73.933 | 0.485181 | 0.55129 | 680.607 | - | - | 2021-02-28 19:16 | 3 | 14 | RateC
9065 | 279289 | 20354 | 0.29204 | 1.64782 | 2034.347 | 74.0431 | 0.484871 | 0.55248 | 682.074 | - | - | 2021-02-28 19:16 | 3 | 14 | RateC
9066 | 279319 | 20384 | 0.29142 | 1.65025 | 2037.348 | 74.1523 | 0.485491 | 0.55366 | 683.531 | - | - | 2021-02-28 19:17 | 3 | 14 | RateC
9067 | 279349 | 20414 | 0.29142 | 1.65268 | 2040.346 | 74.2615 | 0.485801 | 0.55484 | 684.987 | - | - | 2021-02-28 19:17 | 3 | 14 | RateC
9068 | 279379 | 20444 | 0.29142 | 1.6551 | 2043.335 | 74.3702 | 0.486111 | 0.55602 | 686.439 | - | - | 2021-02-28 19:18 | 3 | 14 | RateC
9069 | 279409 | 20474 | 0.29142 | 1.65753 | 2046.338 | 74.4795 | 0.485801 | 0.5572 | 687.899 | - | - | 2021-02-28 19:18 | 3 | 14 | RateC
9070 | 279439 | 20504 | 0.29142 | 1.65997 | 2049.344 | 74.5889 | 0.486421 | 0.55838 | 689.361 | - | - | 2021-02-28 19:19 | 3 | 14 | RateC
9071 | 279469 | 20534 | 0.29204 | 1.6624 | 2052.348 | 74.6983 | 0.487041 | 0.55957 | 690.823 | - | - | 2021-02-28 19:19 | 3 | 14 | RateC
9072 | 279499 | 20564 | 0.29142 | 1.66484 | 2055.355 | 74.8077 | 0.487351 | 0.56075 | 692.287 | - | - | 2021-02-28 19:20 | 3 | 14 | RateC
9073 | 279529 | 20594 | 0.29142 | 1.66728 | 2058.367 | 74.9173 | 0.488281 | 0.56194 | 693.756 | - | - | 2021-02-28 19:20 | 3 | 14 | RateC
9074 | 279559 | 20624 | 0.29142 | 1.66971 | 2061.376 | 75.0268 | 0.488901 | 0.56313 | 695.226 | - | - | 2021-02-28 19:21 | 3 | 14 | RateC
9075 | 279589 | 20654 | 0.29142 | 1.67214 | 2064.367 | 75.1357 | 0.489211 | 0.56432 | 696.689 | - | - | 2021-02-28 19:21 | 3 | 14 | RateC
9076 | 279619 | 20684 | 0.29142 | 1.67457 | 2067.374 | 75.2452 | 0.489521 | 0.56551 | 698.16 | - | - | 2021-02-28 19:22 | 3 | 14 | RateC
9077 | 279649 | 20714 | 0.29142 | 1.677 | 2070.373 | 75.3543 | 0.489831 | 0.5667 | 699.628 | - | - | 2021-02-28 19:22 | 3 | 14 | RateC
9078 | 279679 | 20744 | 0.29142 | 1.67944 | 2073.379 | 75.4637 | 0.490761 | 0.56789 | 701.102 | - | - | 2021-02-28 19:23 | 3 | 14 | RateC
9079 | 279709 | 20774 | 0.29142 | 1.68187 | 2076.377 | 75.5729 | 0.491381 | 0.56908 | 702.573 | - | - | 2021-02-28 19:23 | 3 | 14 | RateC
9080 | 279739 | 20804 | 0.29142 | 1.6843 | 2079.384 | 75.6823 | 0.491381 | 0.57028 | 704.051 | - | - | 2021-02-28 19:24 | 3 | 14 | RateC
9081 | 279769 | 20835 | 0.29142 | 1.68674 | 2082.389 | 75.7917 | 0.492001 | 0.57148 | 705.529 | - | - | 2021-02-28 19:24 | 3 | 14 | RateC
9082 | 279799 | 20864 | 0.29204 | 1.68916 | 2085.379 | 75.9005 | 0.492001 | 0.57267 | 707.002 | - | - | 2021-02-28 19:25 | 3 | 14 | RateC
9083 | 279829 | 20894 | 0.29142 | 1.69159 | 2088.382 | 76.0098 | 0.493242 | 0.57387 | 708.482 | - | - | 2021-02-28 19:25 | 3 | 14 | RateC
9084 | 279859 | 20924 | 0.29142 | 1.69401 | 2091.37 | 76.1185 | 0.493862 | 0.57506 | 709.956 | - | - | 2021-02-28 19:26 | 3 | 14 | RateC
9085 | 279889 | 20954 | 0.29142 | 1.69644 | 2094.375 | 76.2279 | 0.493862 | 0.57627 | 711.44 | - | - | 2021-02-28 19:26 | 3 | 14 | RateC
9086 | 279919 | 20984 | 0.29142 | 1.69887 | 2097.374 | 76.3371 | 0.493862 | 0.57747 | 712.921 | - | - | 2021-02-28 19:27 | 3 | 14 | RateC
9087 | 279949 | 21014 | 0.29204 | 1.7013 | 2100.375 | 76.4463 | 0.494172 | 0.57867 | 714.403 | - | - | 2021-02-28 19:27 | 3 | 14 | RateC
9088 | 279979 | 21045 | 0.29142 | 1.70374 | 2103.381 | 76.5557 | 0.494792 | 0.57987 | 715.89 | - | - | 2021-02-28 19:28 | 3 | 14 | RateC
9089 | 280009 | 21075 | 0.29142 | 1.70616 | 2106.375 | 76.6647 | 0.495102 | 0.58107 | 717.372 | - | - | 2021-02-28 19:28 | 3 | 14 | RateC
9090 | 280039 | 21105 | 0.29142 | 1.7086 | 2109.384 | 76.7742 | 0.495412 | 0.58228 | 718.862 | - | - | 2021-02-28 19:29 | 3 | 14 | RateC
9091 | 280070 | 21135 | 0.29142 | 1.71103 | 2112.389 | 76.8835 | 0.495722 | 0.58348 | 720.351 | - | - | 2021-02-28 19:29 | 3 | 14 | RateC
9092 | 280100 | 21165 | 0.29142 | 1.71347 | 2115.396 | 76.993 | 0.496342 | 0.58469 | 721.843 | - | - | 2021-02-28 19:30 | 3 | 14 | RateC
9093 | 280130 | 21195 | 0.29142 | 1.7159 | 2118.396 | 77.1022 | 0.496962 | 0.5859 | 723.333 | - | - | 2021-02-28 19:30 | 3 | 14 | RateC
9094 | 280160 | 21225 | 0.29142 | 1.71833 | 2121.399 | 77.2115 | 0.497582 | 0.58711 | 724.826 | - | - | 2021-02-28 19:31 | 3 | 14 | RateC
9095 | 280190 | 21255 | 0.29142 | 1.72076 | 2124.399 | 77.3207 | 0.497892 | 0.58832 | 726.318 | - | - | 2021-02-28 19:31 | 3 | 14 | RateC
9096 | 280220 | 21285 | 0.29142 | 1.7232 | 2127.411 | 77.4303 | 0.498512 | 0.58953 | 727.819 | - | - | 2021-02-28 19:32 | 3 | 14 | RateC
9097 | 280250 | 21315 | 0.29142 | 1.72564 | 2130.422 | 77.5399 | 0.498822 | 0.59075 | 729.321 | - | - | 2021-02-28 19:32 | 3 | 14 | RateC
9098 | 280280 | 21345 | 0.29142 | 1.72807 | 2133.424 | 77.6492 | 0.499442 | 0.59196 | 730.819 | - | - | 2021-02-28 19:33 | 3 | 14 | RateC
9099 | 280310 | 21375 | 0.29142 | 1.73051 | 2136.428 | 77.7585 | 0.500062 | 0.59318 | 732.319 | - | - | 2021-02-28 19:33 | 3 | 14 | RateC
9100 | 280340 | 21405 | 0.29142 | 1.73294 | 2139.427 | 77.8676 | 0.500992 | 0.59439 | 733.82 | - | - | 2021-02-28 19:34 | 3 | 14 | RateC
9101 | 280370 | 21435 | 0.29142 | 1.73536 | 2142.416 | 77.9764 | 0.501302 | 0.59561 | 735.318 | - | - | 2021-02-28 19:34 | 3 | 14 | RateC
9102 | 280400 | 21465 | 0.29142 | 1.73779 | 2145.426 | 78.086 | 0.501302 | 0.59683 | 736.826 | - | - | 2021-02-28 19:35 | 3 | 14 | RateC
9103 | 280430 | 21495 | 0.29142 | 1.74024 | 2148.439 | 78.1957 | 0.501922 | 0.59805 | 738.338 | - | - | 2021-02-28 19:35 | 3 | 14 | RateC
9104 | 280460 | 21525 | 0.29142 | 1.74267 | 2151.44 | 78.3049 | 0.501612 | 0.59927 | 739.843 | - | - | 2021-02-28 19:36 | 3 | 14 | RateC
9105 | 280490 | 21556 | 0.29142 | 1.74511 | 2154.46 | 78.4148 | 0.502232 | 0.6005 | 741.359 | - | - | 2021-02-28 19:36 | 3 | 14 | RateC
9106 | 280521 | 21586 | 0.29142 | 1.74755 | 2157.464 | 78.5241 | 0.503162 | 0.60172 | 742.868 | - | - | 2021-02-28 19:37 | 3 | 14 | RateC
9107 | 280551 | 21616 | 0.29142 | 1.74998 | 2160.472 | 78.6336 | 0.503162 | 0.60295 | 744.382 | - | - | 2021-02-28 19:37 | 3 | 14 | RateC
9108 | 280581 | 21646 | 0.29142 | 1.7524 | 2163.461 | 78.7424 | 0.503162 | 0.60417 | 745.888 | - | - | 2021-02-28 19:38 | 3 | 14 | RateC
9109 | 280611 | 21676 | 0.29142 | 1.75484 | 2166.472 | 78.852 | 0.504092 | 0.6054 | 747.404 | - | - | 2021-02-28 19:38 | 3 | 14 | RateC
9110 | 280641 | 21706 | 0.29142 | 1.75727 | 2169.474 | 78.9612 | 0.505022 | 0.60662 | 748.919 | - | - | 2021-02-28 19:39 | 3 | 14 | RateC
9111 | 280671 | 21736 | 0.29142 | 1.7597 | 2172.473 | 79.0704 | 0.505642 | 0.60785 | 750.434 | - | - | 2021-02-28 19:39 | 3 | 14 | RateC
9112 | 280701 | 21766 | 0.29142 | 1.76213 | 2175.468 | 79.1794 | 0.505952 | 0.60908 | 751.949 | - | - | 2021-02-28 19:40 | 3 | 14 | RateC
9113 | 280731 | 21796 | 0.29142 | 1.76456 | 2178.475 | 79.2889 | 0.505952 | 0.61031 | 753.471 | - | - | 2021-02-28 19:40 | 3 | 14 | RateC
9114 | 280761 | 21826 | 0.29142 | 1.76699 | 2181.47 | 79.3979 | 0.506882 | 0.61154 | 754.988 | - | - | 2021-02-28 19:41 | 3 | 14 | RateC
9115 | 280791 | 21856 | 0.29142 | 1.76941 | 2184.462 | 79.5068 | 0.507813 | 0.61277 | 756.505 | - | - | 2021-02-28 19:41 | 3 | 14 | RateC
9116 | 280821 | 21886 | 0.29142 | 1.77185 | 2187.47 | 79.6162 | 0.508743 | 0.61401 | 758.034 | - | - | 2021-02-28 19:42 | 3 | 14 | RateC
9117 | 280851 | 21916 | 0.29142 | 1.77428 | 2190.463 | 79.7252 | 0.509053 | 0.61524 | 759.558 | - | - | 2021-02-28 19:42 | 3 | 14 | RateC
9118 | 280881 | 21946 | 0.29142 | 1.77671 | 2193.467 | 79.8345 | 0.509673 | 0.61648 | 761.088 | - | - | 2021-02-28 19:43 | 3 | 14 | RateC
9119 | 280911 | 21976 | 0.29142 | 1.77915 | 2196.477 | 79.9441 | 0.510603 | 0.61772 | 762.623 | - | - | 2021-02-28 19:43 | 3 | 14 | RateC
9120 | 280941 | 22006 | 0.29142 | 1.78157 | 2199.471 | 80.053 | 0.510913 | 0.61896 | 764.152 | - | - | 2021-02-28 19:44 | 3 | 14 | RateC
9121 | 280971 | 22036 | 0.29142 | 1.784 | 2202.467 | 80.1621 | 0.511533 | 0.6202 | 765.684 | - | - | 2021-02-28 19:44 | 3 | 14 | RateC
9122 | 281001 | 22066 | 0.29142 | 1.78643 | 2205.474 | 80.2715 | 0.511843 | 0.62145 | 767.222 | - | - | 2021-02-28 19:45 | 3 | 14 | RateC
9123 | 281031 | 22096 | 0.29142 | 1.78887 | 2208.483 | 80.381 | 0.512153 | 0.6227 | 768.763 | - | - | 2021-02-28 19:45 | 3 | 14 | RateC
9124 | 281061 | 22126 | 0.29142 | 1.7913 | 2211.487 | 80.4904 | 0.512773 | 0.62394 | 770.302 | - | - | 2021-02-28 19:46 | 3 | 14 | RateC
9125 | 281091 | 22156 | 0.29142 | 1.79374 | 2214.497 | 80.5999 | 0.513703 | 0.6252 | 771.847 | - | - | 2021-02-28 19:46 | 3 | 14 | RateC
9126 | 281121 | 22186 | 0.29142 | 1.79619 | 2217.518 | 80.7099 | 0.514633 | 0.62645 | 773.401 | - | - | 2021-02-28 19:47 | 3 | 14 | RateC
9127 | 281151 | 22217 | 0.29142 | 1.79862 | 2220.52 | 80.8191 | 0.515253 | 0.62771 | 774.947 | - | - | 2021-02-28 19:47 | 3 | 14 | RateC
9128 | 281181 | 22247 | 0.29142 | 1.80106 | 2223.528 | 80.9286 | 0.515873 | 0.62896 | 776.497 | - | - | 2021-02-28 19:48 | 3 | 14 | RateC
9129 | 281212 | 22277 | 0.29142 | 1.8035 | 2226.538 | 81.0382 | 0.516183 | 0.63022 | 778.05 | - | - | 2021-02-28 19:48 | 3 | 14 | RateC
9130 | 281242 | 22307 | 0.29142 | 1.80593 | 2229.539 | 81.1474 | 0.516183 | 0.63148 | 779.599 | - | - | 2021-02-28 19:49 | 3 | 14 | RateC
9131 | 281272 | 22337 | 0.29204 | 1.80836 | 2232.541 | 81.2566 | 0.516493 | 0.63273 | 781.149 | - | - | 2021-02-28 19:49 | 3 | 14 | RateC
9132 | 281302 | 22367 | 0.29142 | 1.8108 | 2235.554 | 81.3663 | 0.517113 | 0.63399 | 782.707 | - | - | 2021-02-28 19:50 | 3 | 14 | RateC
9133 | 281332 | 22397 | 0.29204 | 1.81324 | 2238.563 | 81.4759 | 0.518973 | 0.63526 | 784.266 | - | - | 2021-02-28 19:50 | 3 | 14 | RateC
9134 | 281362 | 22427 | 0.29142 | 1.81567 | 2241.57 | 81.5853 | 0.518973 | 0.63652 | 785.826 | - | - | 2021-02-28 19:51 | 3 | 14 | RateC
9135 | 281392 | 22457 | 0.29142 | 1.81811 | 2244.582 | 81.6949 | 0.519903 | 0.63779 | 787.391 | - | - | 2021-02-28 19:51 | 3 | 14 | RateC
9136 | 281422 | 22487 | 0.29142 | 1.82053 | 2247.573 | 81.8038 | 0.519903 | 0.63905 | 788.946 | - | - | 2021-02-28 19:52 | 3 | 14 | RateC
9137 | 281452 | 22517 | 0.29142 | 1.82297 | 2250.58 | 81.9132 | 0.520213 | 0.64031 | 790.51 | - | - | 2021-02-28 19:52 | 3 | 14 | RateC
9138 | 281482 | 22547 | 0.29142 | 1.82541 | 2253.598 | 82.0231 | 0.520833 | 0.64159 | 792.081 | - | - | 2021-02-28 19:53 | 3 | 14 | RateC
9139 | 281512 | 22577 | 0.29142 | 1.82785 | 2256.601 | 82.1324 | 0.521143 | 0.64285 | 793.646 | - | - | 2021-02-28 19:53 | 3 | 14 | RateC
9140 | 281542 | 22607 | 0.29204 | 1.83028 | 2259.601 | 82.2415 | 0.522073 | 0.64412 | 795.212 | - | - | 2021-02-28 19:54 | 3 | 14 | RateC
9141 | 281572 | 22638 | 0.29142 | 1.83271 | 2262.606 | 82.3509 | 0.523624 | 0.64539 | 796.783 | - | - | 2021-02-28 19:54 | 3 | 14 | RateC
9142 | 281602 | 22668 | 0.29142 | 1.83514 | 2265.607 | 82.4602 | 0.523624 | 0.64667 | 798.354 | - | - | 2021-02-28 19:55 | 3 | 14 | RateC
9143 | 281632 | 22698 | 0.29142 | 1.83757 | 2268.607 | 82.5693 | 0.524244 | 0.64794 | 799.925 | - | - | 2021-02-28 19:55 | 3 | 14 | RateC
9144 | 281663 | 22728 | 0.29204 | 1.84003 | 2271.637 | 82.6796 | 0.526104 | 0.64923 | 801.517 | - | - | 2021-02-28 19:56 | 3 | 14 | RateC
9145 | 281693 | 22758 | 0.29142 | 1.84247 | 2274.649 | 82.7892 | 0.526104 | 0.65051 | 803.102 | - | - | 2021-02-28 19:56 | 3 | 14 | RateC
9146 | 281723 | 22788 | 0.29142 | 1.8449 | 2277.651 | 82.8985 | 0.526724 | 0.65179 | 804.682 | - | - | 2021-02-28 19:57 | 3 | 14 | RateC
9147 | 281753 | 22818 | 0.29142 | 1.84733 | 2280.654 | 83.0078 | 0.527964 | 0.65308 | 806.266 | - | - | 2021-02-28 19:57 | 3 | 14 | RateC
9148 | 281783 | 22848 | 0.29142 | 1.84975 | 2283.643 | 83.1166 | 0.528274 | 0.65436 | 807.847 | - | - | 2021-02-28 19:58 | 3 | 14 | RateC
9149 | 281813 | 22878 | 0.29142 | 1.85219 | 2286.652 | 83.2261 | 0.529204 | 0.65565 | 809.439 | - | - | 2021-02-28 19:58 | 3 | 14 | RateC
9150 | 281843 | 22908 | 0.29142 | 1.85464 | 2289.683 | 83.3364 | 0.530134 | 0.65695 | 811.046 | - | - | 2021-02-28 19:59 | 3 | 14 | RateC
9151 | 281873 | 22939 | 0.29142 | 1.85708 | 2292.695 | 83.4461 | 0.530444 | 0.65824 | 812.642 | - | - | 2021-02-28 19:59 | 3 | 14 | RateC
9152 | 281904 | 22969 | 0.29142 | 1.85952 | 2295.708 | 83.5557 | 0.530444 | 0.65953 | 814.241 | - | - | 2021-02-28 20:00 | 3 | 14 | RateC
9153 | 281934 | 22999 | 0.29142 | 1.86196 | 2298.717 | 83.6652 | 0.531374 | 0.66083 | 815.839 | - | - | 2021-02-28 20:00 | 3 | 14 | RateC
9154 | 281964 | 23029 | 0.29142 | 1.8644 | 2301.723 | 83.7746 | 0.532924 | 0.66213 | 817.438 | - | - | 2021-02-28 20:01 | 3 | 14 | RateC
9155 | 281994 | 23059 | 0.29142 | 1.86685 | 2304.749 | 83.8848 | 0.533854 | 0.66343 | 819.052 | - | - | 2021-02-28 20:01 | 3 | 14 | RateC
9156 | 282024 | 23089 | 0.29142 | 1.86928 | 2307.757 | 83.9943 | 0.534784 | 0.66474 | 820.661 | - | - | 2021-02-28 20:02 | 3 | 14 | RateC
9157 | 282054 | 23119 | 0.29142 | 1.87172 | 2310.766 | 84.1038 | 0.535404 | 0.66604 | 822.27 | - | - | 2021-02-28 20:02 | 3 | 14 | RateC
9158 | 282084 | 23149 | 0.29142 | 1.87416 | 2313.775 | 84.2133 | 0.536644 | 0.66735 | 823.883 | - | - | 2021-02-28 20:03 | 3 | 14 | RateC
9159 | 282114 | 23180 | 0.29142 | 1.8766 | 2316.787 | 84.3229 | 0.536334 | 0.66865 | 825.498 | - | - | 2021-02-28 20:03 | 3 | 14 | RateC
9160 | 282145 | 23210 | 0.29142 | 1.87905 | 2319.809 | 84.4329 | 0.537264 | 0.66997 | 827.12 | - | - | 2021-02-28 20:04 | 3 | 14 | RateC
9161 | 282175 | 23240 | 0.29142 | 1.88147 | 2322.798 | 84.5417 | 0.537574 | 0.67127 | 828.726 | - | - | 2021-02-28 20:04 | 3 | 14 | RateC
9162 | 282205 | 23270 | 0.29142 | 1.8839 | 2325.8 | 84.651 | 0.538504 | 0.67258 | 830.34 | - | - | 2021-02-28 20:05 | 3 | 14 | RateC
9163 | 282235 | 23300 | 0.29142 | 1.88633 | 2328.805 | 84.7603 | 0.538504 | 0.67389 | 831.958 | - | - | 2021-02-28 20:05 | 3 | 14 | RateC
9164 | 282265 | 23330 | 0.29142 | 1.88877 | 2331.815 | 84.8699 | 0.540675 | 0.6752 | 833.583 | - | - | 2021-02-28 20:06 | 3 | 14 | RateC
9165 | 282295 | 23360 | 0.29142 | 1.8912 | 2334.812 | 84.979 | 0.540985 | 0.67651 | 835.203 | - | - | 2021-02-28 20:06 | 3 | 14 | RateC
9166 | 282325 | 23390 | 0.29142 | 1.89363 | 2337.82 | 85.0884 | 0.541605 | 0.67783 | 836.832 | - | - | 2021-02-28 20:07 | 3 | 14 | RateC
9167 | 282355 | 23420 | 0.29142 | 1.89608 | 2340.845 | 85.1986 | 0.542845 | 0.67916 | 838.472 | - | - | 2021-02-28 20:07 | 3 | 14 | RateC
9168 | 282385 | 23450 | 0.29142 | 1.89852 | 2343.857 | 85.3082 | 0.544085 | 0.68049 | 840.109 | - | - | 2021-02-28 20:08 | 3 | 14 | RateC
9169 | 282415 | 23481 | 0.29142 | 1.90096 | 2346.867 | 85.4177 | 0.545015 | 0.68182 | 841.747 | - | - | 2021-02-28 20:08 | 3 | 14 | RateC
9170 | 282445 | 23510 | 0.29142 | 1.90338 | 2349.857 | 85.5265 | 0.545015 | 0.68314 | 843.377 | - | - | 2021-02-28 20:09 | 3 | 14 | RateC
9171 | 282475 | 23541 | 0.29204 | 1.90582 | 2352.863 | 85.636 | 0.545945 | 0.68446 | 845.017 | - | - | 2021-02-28 20:09 | 3 | 14 | RateC
9172 | 282506 | 23571 | 0.29142 | 1.90826 | 2355.872 | 85.7455 | 0.546875 | 0.6858 | 846.662 | - | - | 2021-02-28 20:10 | 3 | 14 | RateC
9173 | 282536 | 23601 | 0.29142 | 1.9107 | 2358.884 | 85.8551 | 0.548115 | 0.68713 | 848.312 | - | - | 2021-02-28 20:10 | 3 | 14 | RateC
9174 | 282566 | 23631 | 0.29142 | 1.91313 | 2361.889 | 85.9645 | 0.549355 | 0.68847 | 849.96 | - | - | 2021-02-28 20:11 | 3 | 14 | RateC
9175 | 282596 | 23661 | 0.29204 | 1.91557 | 2364.896 | 86.0739 | 0.550285 | 0.68981 | 851.613 | - | - | 2021-02-28 20:11 | 3 | 14 | RateC
9176 | 282626 | 23691 | 0.29142 | 1.918 | 2367.898 | 86.1832 | 0.551215 | 0.69115 | 853.267 | - | - | 2021-02-28 20:12 | 3 | 14 | RateC
9177 | 282656 | 23721 | 0.29142 | 1.92043 | 2370.903 | 86.2925 | 0.551835 | 0.69249 | 854.925 | - | - | 2021-02-28 20:12 | 3 | 14 | RateC
9178 | 282686 | 23751 | 0.29142 | 1.92287 | 2373.915 | 86.4022 | 0.552765 | 0.69384 | 856.589 | - | - | 2021-02-28 20:13 | 3 | 14 | RateC
9179 | 282716 | 23781 | 0.29142 | 1.92532 | 2376.938 | 86.5122 | 0.554315 | 0.69519 | 858.261 | - | - | 2021-02-28 20:13 | 3 | 14 | RateC
9180 | 282746 | 23811 | 0.29142 | 1.92775 | 2379.936 | 86.6213 | 0.554315 | 0.69654 | 859.924 | - | - | 2021-02-28 20:14 | 3 | 14 | RateC
9181 | 282776 | 23841 | 0.29142 | 1.93018 | 2382.937 | 86.7306 | 0.555246 | 0.69789 | 861.588 | - | - | 2021-02-28 20:14 | 3 | 14 | RateC
9182 | 282806 | 23871 | 0.29142 | 1.93261 | 2385.944 | 86.84 | 0.556796 | 0.69924 | 863.26 | - | - | 2021-02-28 20:15 | 3 | 14 | RateC
9183 | 282836 | 23902 | 0.29142 | 1.93505 | 2388.954 | 86.9495 | 0.558036 | 0.7006 | 864.938 | - | - | 2021-02-28 20:15 | 3 | 14 | RateC
9184 | 282866 | 23932 | 0.29204 | 1.93748 | 2391.948 | 87.0585 | 0.558966 | 0.70195 | 866.61 | - | - | 2021-02-28 20:16 | 3 | 14 | RateC
9185 | 282896 | 23962 | 0.29204 | 1.93991 | 2394.949 | 87.1677 | 0.560516 | 0.70332 | 868.29 | - | - | 2021-02-28 20:16 | 3 | 14 | RateC
9186 | 282927 | 23992 | 0.29142 | 1.94235 | 2397.966 | 87.2775 | 0.561756 | 0.70469 | 869.982 | - | - | 2021-02-28 20:17 | 3 | 14 | RateC
9187 | 282957 | 24022 | 0.29142 | 1.94479 | 2400.977 | 87.3872 | 0.562066 | 0.70606 | 871.674 | - | - | 2021-02-28 20:17 | 3 | 14 | RateC
9188 | 282987 | 24052 | 0.29142 | 1.94722 | 2403.97 | 87.4961 | 0.563306 | 0.70742 | 873.357 | - | - | 2021-02-28 20:18 | 3 | 14 | RateC
9189 | 283017 | 24082 | 0.29204 | 1.94965 | 2406.979 | 87.6056 | 0.564546 | 0.70879 | 875.054 | - | - | 2021-02-28 20:18 | 3 | 14 | RateC
9190 | 283047 | 24112 | 0.29142 | 1.95209 | 2409.985 | 87.715 | 0.565476 | 0.71017 | 876.752 | - | - | 2021-02-28 20:19 | 3 | 14 | RateC
9191 | 283077 | 24142 | 0.29204 | 1.95454 | 2413.013 | 87.8252 | 0.567026 | 0.71156 | 878.466 | - | - | 2021-02-28 20:19 | 3 | 14 | RateC
9192 | 283107 | 24172 | 0.29142 | 1.95698 | 2416.021 | 87.9347 | 0.568266 | 0.71294 | 880.173 | - | - | 2021-02-28 20:20 | 3 | 14 | RateC
9193 | 283137 | 24202 | 0.29142 | 1.95941 | 2419.02 | 88.0438 | 0.569196 | 0.71432 | 881.88 | - | - | 2021-02-28 20:20 | 3 | 14 | RateC
9194 | 283167 | 24232 | 0.29142 | 1.96185 | 2422.031 | 88.1535 | 0.570126 | 0.71571 | 883.594 | - | - | 2021-02-28 20:21 | 3 | 14 | RateC
9195 | 283197 | 24262 | 0.29142 | 1.96428 | 2425.036 | 88.2628 | 0.571057 | 0.7171 | 885.309 | - | - | 2021-02-28 20:21 | 3 | 14 | RateC
9196 | 283227 | 24293 | 0.29142 | 1.96672 | 2428.046 | 88.3723 | 0.571987 | 0.71849 | 887.028 | - | - | 2021-02-28 20:22 | 3 | 14 | RateC
9197 | 283258 | 24323 | 0.29142 | 1.96917 | 2431.07 | 88.4824 | 0.573227 | 0.7199 | 888.76 | - | - | 2021-02-28 20:22 | 3 | 14 | RateC
9198 | 283288 | 24353 | 0.29142 | 1.9716 | 2434.08 | 88.592 | 0.574157 | 0.72129 | 890.487 | - | - | 2021-02-28 20:23 | 3 | 14 | RateC
9199 | 283318 | 24383 | 0.29142 | 1.97404 | 2437.082 | 88.7012 | 0.575707 | 0.72269 | 892.215 | - | - | 2021-02-28 20:23 | 3 | 14 | RateC
9200 | 283348 | 24413 | 0.29142 | 1.97647 | 2440.086 | 88.8106 | 0.577257 | 0.7241 | 893.947 | - | - | 2021-02-28 20:24 | 3 | 14 | RateC
9201 | 283378 | 24443 | 0.29142 | 1.97891 | 2443.094 | 88.92 | 0.578807 | 0.7255 | 895.683 | - | - | 2021-02-28 20:24 | 3 | 14 | RateC
9202 | 283408 | 24473 | 0.29142 | 1.98136 | 2446.12 | 89.0302 | 0.579737 | 0.72692 | 897.435 | - | - | 2021-02-28 20:25 | 3 | 14 | RateC
9203 | 283438 | 24504 | 0.29142 | 1.9838 | 2449.131 | 89.1398 | 0.580977 | 0.72834 | 899.182 | - | - | 2021-02-28 20:25 | 3 | 14 | RateC
9204 | 283469 | 24534 | 0.29142 | 1.98624 | 2452.145 | 89.2495 | 0.581287 | 0.72976 | 900.933 | - | - | 2021-02-28 20:26 | 3 | 14 | RateC
9205 | 283499 | 24564 | 0.29142 | 1.98868 | 2455.155 | 89.359 | 0.583457 | 0.73118 | 902.687 | - | - | 2021-02-28 20:26 | 3 | 14 | RateC
9206 | 283529 | 24594 | 0.29142 | 1.99111 | 2458.158 | 89.4683 | 0.584387 | 0.7326 | 904.441 | - | - | 2021-02-28 20:27 | 3 | 14 | RateC
9207 | 283559 | 24624 | 0.29142 | 1.99355 | 2461.167 | 89.5779 | 0.585938 | 0.73402 | 906.202 | - | - | 2021-02-28 20:27 | 3 | 14 | RateC
9208 | 283589 | 24654 | 0.29142 | 1.99598 | 2464.172 | 89.6872 | 0.586868 | 0.73545 | 907.963 | - | - | 2021-02-28 20:28 | 3 | 14 | RateC
9209 | 283619 | 24684 | 0.29142 | 1.99841 | 2467.176 | 89.7966 | 0.587798 | 0.73688 | 909.728 | - | - | 2021-02-28 20:28 | 3 | 14 | RateC
9210 | 283649 | 24714 | 0.29142 | 2.00084 | 2470.177 | 89.9058 | 0.589348 | 0.73831 | 911.494 | - | - | 2021-02-28 20:29 | 3 | 14 | RateC
9211 | 283679 | 24744 | 0.29142 | 2.00328 | 2473.182 | 90.0152 | 0.591518 | 0.73975 | 913.267 | - | - | 2021-02-28 20:29 | 3 | 14 | RateC
9212 | 283709 | 24774 | 0.29142 | 2.00573 | 2476.211 | 90.1254 | 0.592138 | 0.7412 | 915.059 | - | - | 2021-02-28 20:30 | 3 | 14 | RateC
9213 | 283739 | 24805 | 0.29204 | 2.00817 | 2479.217 | 90.2348 | 0.593688 | 0.74264 | 916.842 | - | - | 2021-02-28 20:30 | 3 | 14 | RateC
9214 | 283770 | 24835 | 0.29142 | 2.0106 | 2482.226 | 90.3443 | 0.595548 | 0.74409 | 918.631 | - | - | 2021-02-28 20:31 | 3 | 14 | RateC
9215 | 283800 | 24865 | 0.29142 | 2.01304 | 2485.235 | 90.4538 | 0.596168 | 0.74554 | 920.426 | - | - | 2021-02-28 20:31 | 3 | 14 | RateC
9216 | 283830 | 24895 | 0.29142 | 2.01547 | 2488.239 | 90.5632 | 0.597718 | 0.747 | 922.219 | - | - | 2021-02-28 20:32 | 3 | 14 | RateC
9217 | 283860 | 24925 | 0.29142 | 2.01791 | 2491.242 | 90.6725 | 0.599888 | 0.74846 | 924.019 | - | - | 2021-02-28 20:32 | 3 | 14 | RateC
9218 | 283890 | 24955 | 0.29142 | 2.02035 | 2494.256 | 90.7822 | 0.601749 | 0.74992 | 925.83 | - | - | 2021-02-28 20:33 | 3 | 14 | RateC
9219 | 283920 | 24985 | 0.29142 | 2.02279 | 2497.267 | 90.8917 | 0.603609 | 0.75139 | 927.644 | - | - | 2021-02-28 20:33 | 3 | 14 | RateC
9220 | 283950 | 25015 | 0.29142 | 2.02522 | 2500.27 | 91.0011 | 0.604849 | 0.75286 | 929.459 | - | - | 2021-02-28 20:34 | 3 | 14 | RateC
9221 | 283980 | 25045 | 0.29142 | 2.02764 | 2503.261 | 91.1099 | 0.606709 | 0.75433 | 931.271 | - | - | 2021-02-28 20:34 | 3 | 14 | RateC
9222 | 284010 | 25075 | 0.29204 | 2.03008 | 2506.266 | 91.2193 | 0.607949 | 0.75581 | 933.095 | - | - | 2021-02-28 20:35 | 3 | 14 | RateC
9223 | 284040 | 25105 | 0.29142 | 2.03251 | 2509.276 | 91.3289 | 0.610119 | 0.75729 | 934.929 | - | - | 2021-02-28 20:35 | 3 | 14 | RateC
9224 | 284070 | 25135 | 0.29204 | 2.03494 | 2512.275 | 91.438 | 0.611979 | 0.75878 | 936.761 | - | - | 2021-02-28 20:36 | 3 | 14 | RateC
9225 | 284100 | 25165 | 0.29204 | 2.03738 | 2515.28 | 91.5474 | 0.613839 | 0.76027 | 938.602 | - | - | 2021-02-28 20:36 | 3 | 14 | RateC
9226 | 284130 | 25195 | 0.29142 | 2.03981 | 2518.283 | 91.6567 | 0.615699 | 0.76176 | 940.447 | - | - | 2021-02-28 20:37 | 3 | 14 | RateC
9227 | 284160 | 25225 | 0.29204 | 2.04225 | 2521.291 | 91.7661 | 0.616939 | 0.76326 | 942.3 | - | - | 2021-02-28 20:37 | 3 | 14 | RateC
9228 | 284190 | 25255 | 0.29142 | 2.04468 | 2524.295 | 91.8755 | 0.61911 | 0.76477 | 944.158 | - | - | 2021-02-28 20:38 | 3 | 14 | RateC
9229 | 284220 | 25285 | 0.29142 | 2.04711 | 2527.295 | 91.9847 | 0.62035 | 0.76627 | 946.016 | - | - | 2021-02-28 20:38 | 3 | 14 | RateC
9230 | 284250 | 25316 | 0.29142 | 2.04954 | 2530.298 | 92.094 | 0.62221 | 0.76778 | 947.882 | - | - | 2021-02-28 20:39 | 3 | 14 | RateC
9231 | 284280 | 25346 | 0.29142 | 2.05198 | 2533.306 | 92.2034 | 0.62407 | 0.7693 | 949.757 | - | - | 2021-02-28 20:39 | 3 | 14 | RateC
9232 | 284310 | 25376 | 0.29204 | 2.0544 | 2536.302 | 92.3125 | 0.62655 | 0.77082 | 951.63 | - | - | 2021-02-28 20:40 | 3 | 14 | RateC
9233 | 284340 | 25406 | 0.29142 | 2.05683 | 2539.302 | 92.4217 | 0.62872 | 0.77235 | 953.513 | - | - | 2021-02-28 20:40 | 3 | 14 | RateC
9234 | 284371 | 25436 | 0.29204 | 2.05927 | 2542.304 | 92.531 | 0.63058 | 0.77388 | 955.403 | - | - | 2021-02-28 20:41 | 3 | 14 | RateC
9235 | 284401 | 25466 | 0.29142 | 2.0617 | 2545.308 | 92.6403 | 0.63213 | 0.77541 | 957.299 | - | - | 2021-02-28 20:41 | 3 | 14 | RateC
9236 | 284431 | 25496 | 0.29142 | 2.06413 | 2548.309 | 92.7495 | 0.633681 | 0.77695 | 959.198 | - | - | 2021-02-28 20:42 | 3 | 14 | RateC
9237 | 284461 | 25526 | 0.29142 | 2.06656 | 2551.308 | 92.8587 | 0.636471 | 0.77849 | 961.103 | - | - | 2021-02-28 20:42 | 3 | 14 | RateC
9238 | 284491 | 25556 | 0.29142 | 2.06899 | 2554.315 | 92.9681 | 0.639261 | 0.78005 | 963.02 | - | - | 2021-02-28 20:43 | 3 | 14 | RateC
9239 | 284521 | 25586 | 0.29142 | 2.07143 | 2557.322 | 93.0775 | 0.640811 | 0.7816 | 964.944 | - | - | 2021-02-28 20:43 | 3 | 14 | RateC
9240 | 284551 | 25616 | 0.29142 | 2.07385 | 2560.311 | 93.1863 | 0.642361 | 0.78316 | 966.862 | - | - | 2021-02-28 20:44 | 3 | 14 | RateC
9241 | 284581 | 25646 | 0.29142 | 2.07628 | 2563.313 | 93.2956 | 0.645151 | 0.78472 | 968.795 | - | - | 2021-02-28 20:44 | 3 | 14 | RateC
9242 | 284611 | 25676 | 0.29204 | 2.07872 | 2566.318 | 93.405 | 0.647321 | 0.7863 | 970.736 | - | - | 2021-02-28 20:45 | 3 | 14 | RateC
9243 | 284641 | 25706 | 0.29204 | 2.08117 | 2569.344 | 93.5151 | 0.649492 | 0.78788 | 972.695 | - | - | 2021-02-28 20:45 | 3 | 14 | RateC
9244 | 284671 | 25736 | 0.29142 | 2.0836 | 2572.34 | 93.6242 | 0.652282 | 0.78946 | 974.645 | - | - | 2021-02-28 20:46 | 3 | 14 | RateC
9245 | 284701 | 25766 | 0.29142 | 2.08603 | 2575.35 | 93.7337 | 0.654142 | 0.79106 | 976.612 | - | - | 2021-02-28 20:46 | 3 | 14 | RateC
9246 | 284731 | 25796 | 0.29142 | 2.08847 | 2578.353 | 93.843 | 0.655692 | 0.79265 | 978.579 | - | - | 2021-02-28 20:47 | 3 | 14 | RateC
9247 | 284761 | 25826 | 0.29142 | 2.0909 | 2581.357 | 93.9524 | 0.659722 | 0.79425 | 980.555 | - | - | 2021-02-28 20:47 | 3 | 14 | RateC
9248 | 284791 | 25856 | 0.29204 | 2.09333 | 2584.362 | 94.0617 | 0.661892 | 0.79586 | 982.541 | - | - | 2021-02-28 20:48 | 3 | 14 | RateC
9249 | 284822 | 25887 | 0.29142 | 2.09578 | 2587.384 | 94.1717 | 0.664063 | 0.79748 | 984.544 | - | - | 2021-02-28 20:48 | 3 | 14 | RateC
9250 | 284852 | 25917 | 0.29142 | 2.09822 | 2590.391 | 94.2811 | 0.666853 | 0.7991 | 986.545 | - | - | 2021-02-28 20:49 | 3 | 14 | RateC
9251 | 284882 | 25947 | 0.29142 | 2.10065 | 2593.394 | 94.3905 | 0.669953 | 0.80073 | 988.552 | - | - | 2021-02-28 20:49 | 3 | 14 | RateC
9252 | 284912 | 25977 | 0.29142 | 2.10308 | 2596.393 | 94.4996 | 0.672433 | 0.80236 | 990.566 | - | - | 2021-02-28 20:50 | 3 | 14 | RateC
9253 | 284942 | 26007 | 0.29204 | 2.10551 | 2599.396 | 94.6089 | 0.674913 | 0.804 | 992.589 | - | - | 2021-02-28 20:50 | 3 | 14 | RateC
9254 | 284972 | 26037 | 0.29142 | 2.10794 | 2602.391 | 94.7179 | 0.679253 | 0.80564 | 994.617 | - | - | 2021-02-28 20:51 | 3 | 14 | RateC
9255 | 285002 | 26067 | 0.29204 | 2.11037 | 2605.392 | 94.8271 | 0.682044 | 0.80729 | 996.66 | - | - | 2021-02-28 20:51 | 3 | 14 | RateC
9256 | 285032 | 26097 | 0.29142 | 2.1128 | 2608.401 | 94.9366 | 0.685144 | 0.80896 | 998.715 | - | - | 2021-02-28 20:52 | 3 | 14 | RateC
9257 | 285062 | 26127 | 0.29142 | 2.11523 | 2611.399 | 95.0458 | 0.687934 | 0.81063 | 1000.773 | - | - | 2021-02-28 20:52 | 3 | 14 | RateC
9258 | 285092 | 26157 | 0.29142 | 2.11767 | 2614.411 | 95.1554 | 0.690724 | 0.81231 | 1002.849 | - | - | 2021-02-28 20:53 | 3 | 14 | RateC
9259 | 285122 | 26187 | 0.29142 | 2.12012 | 2617.432 | 95.2653 | 0.694134 | 0.814 | 1004.941 | - | - | 2021-02-28 20:53 | 3 | 14 | RateC
9260 | 285152 | 26217 | 0.29142 | 2.12254 | 2620.424 | 95.3742 | 0.696925 | 0.81569 | 1007.023 | - | - | 2021-02-28 20:54 | 3 | 14 | RateC
9261 | 285182 | 26247 | 0.29142 | 2.12498 | 2623.435 | 95.4838 | 0.701575 | 0.81739 | 1009.129 | - | - | 2021-02-28 20:54 | 3 | 14 | RateC
9262 | 285212 | 26277 | 0.29142 | 2.12742 | 2626.44 | 95.5932 | 0.704675 | 0.81911 | 1011.242 | - | - | 2021-02-28 20:55 | 3 | 14 | RateC
9263 | 285242 | 26307 | 0.29204 | 2.12984 | 2629.435 | 95.7022 | 0.707775 | 0.82082 | 1013.357 | - | - | 2021-02-28 20:55 | 3 | 14 | RateC
9264 | 285272 | 26337 | 0.29142 | 2.13228 | 2632.444 | 95.8117 | 0.711496 | 0.82255 | 1015.493 | - | - | 2021-02-28 20:56 | 3 | 14 | RateC
9265 | 285302 | 26368 | 0.29142 | 2.13472 | 2635.458 | 95.9214 | 0.716146 | 0.82429 | 1017.645 | - | - | 2021-02-28 20:56 | 3 | 14 | RateC
9266 | 285332 | 26397 | 0.29142 | 2.13715 | 2638.452 | 96.0304 | 0.719866 | 0.82603 | 1019.795 | - | - | 2021-02-28 20:57 | 3 | 14 | RateC
9267 | 285362 | 26428 | 0.29142 | 2.13958 | 2641.453 | 96.1396 | 0.724516 | 0.82779 | 1021.963 | - | - | 2021-02-28 20:57 | 3 | 14 | RateC
9268 | 285392 | 26458 | 0.29142 | 2.14201 | 2644.46 | 96.2491 | 0.727617 | 0.82956 | 1024.144 | - | - | 2021-02-28 20:58 | 3 | 14 | RateC
9269 | 285423 | 26488 | 0.29142 | 2.14445 | 2647.471 | 96.3587 | 0.732887 | 0.83134 | 1026.345 | - | - | 2021-02-28 20:58 | 3 | 14 | RateC
9270 | 285453 | 26518 | 0.29142 | 2.14689 | 2650.48 | 96.4682 | 0.737227 | 0.83313 | 1028.556 | - | - | 2021-02-28 20:59 | 3 | 14 | RateC
9271 | 285483 | 26548 | 0.29142 | 2.14932 | 2653.481 | 96.5774 | 0.741567 | 0.83493 | 1030.775 | - | - | 2021-02-28 20:59 | 3 | 14 | RateC
9272 | 285513 | 26578 | 0.29204 | 2.15175 | 2656.484 | 96.6867 | 0.745598 | 0.83674 | 1033.008 | - | - | 2021-02-28 21:00 | 3 | 14 | RateC
9273 | 285543 | 26608 | 0.29142 | 2.15419 | 2659.492 | 96.7962 | 0.751488 | 0.83856 | 1035.259 | - | - | 2021-02-28 21:00 | 3 | 14 | RateC
9274 | 285573 | 26638 | 0.29204 | 2.15662 | 2662.5 | 96.9057 | 0.755518 | 0.8404 | 1037.527 | - | - | 2021-02-28 21:01 | 3 | 14 | RateC
9275 | 285603 | 26668 | 0.29142 | 2.15906 | 2665.505 | 97.015 | 0.761409 | 0.84224 | 1039.807 | - | - | 2021-02-28 21:01 | 3 | 14 | RateC
9276 | 285633 | 26698 | 0.29142 | 2.16149 | 2668.507 | 97.1243 | 0.766989 | 0.8441 | 1042.101 | - | - | 2021-02-28 21:02 | 3 | 14 | RateC
9277 | 285663 | 26728 | 0.29142 | 2.16392 | 2671.511 | 97.2336 | 0.773189 | 0.84597 | 1044.414 | - | - | 2021-02-28 21:02 | 3 | 14 | RateC
9278 | 285693 | 26758 | 0.29142 | 2.16636 | 2674.52 | 97.3431 | 0.77815 | 0.84786 | 1046.746 | - | - | 2021-02-28 21:03 | 3 | 14 | RateC
9279 | 285723 | 26788 | 0.29204 | 2.16879 | 2677.521 | 97.4524 | 0.78342 | 0.84976 | 1049.089 | - | - | 2021-02-28 21:03 | 3 | 14 | RateC
9280 | 285753 | 26818 | 0.29142 | 2.17122 | 2680.518 | 97.5614 | 0.789311 | 0.85167 | 1051.448 | - | - | 2021-02-28 21:04 | 3 | 14 | RateC
9281 | 285783 | 26848 | 0.29142 | 2.17366 | 2683.527 | 97.671 | 0.796751 | 0.85361 | 1053.834 | - | - | 2021-02-28 21:04 | 3 | 14 | RateC
9282 | 285813 | 26878 | 0.29142 | 2.17609 | 2686.527 | 97.7802 | 0.803881 | 0.85555 | 1056.234 | - | - | 2021-02-28 21:05 | 3 | 14 | RateC
9283 | 285843 | 26908 | 0.29142 | 2.17851 | 2689.515 | 97.8889 | 0.809462 | 0.8575 | 1058.646 | - | - | 2021-02-28 21:05 | 3 | 14 | RateC
9284 | 285873 | 26938 | 0.29142 | 2.18094 | 2692.513 | 97.998 | 0.816282 | 0.85948 | 1061.083 | - | - | 2021-02-28 21:06 | 3 | 14 | RateC
9285 | 285903 | 26968 | 0.29142 | 2.18337 | 2695.523 | 98.1076 | 0.823103 | 0.86148 | 1063.551 | - | - | 2021-02-28 21:06 | 3 | 14 | RateC
9286 | 285933 | 26999 | 0.29142 | 2.18581 | 2698.528 | 98.217 | 0.830853 | 0.86349 | 1066.038 | - | - | 2021-02-28 21:07 | 3 | 14 | RateC
9287 | 285963 | 27029 | 0.29142 | 2.18824 | 2701.531 | 98.3262 | 0.838604 | 0.86552 | 1068.545 | - | - | 2021-02-28 21:07 | 3 | 14 | RateC
9288 | 285993 | 27059 | 0.29142 | 2.19067 | 2704.536 | 98.4356 | 0.846354 | 0.86757 | 1071.078 | - | - | 2021-02-28 21:08 | 3 | 14 | RateC
9289 | 286024 | 27089 | 0.29142 | 2.19311 | 2707.543 | 98.5451 | 0.855035 | 0.86965 | 1073.636 | - | - | 2021-02-28 21:08 | 3 | 14 | RateC
9290 | 286054 | 27119 | 0.29142 | 2.19554 | 2710.542 | 98.6542 | 0.862165 | 0.87173 | 1076.214 | - | - | 2021-02-28 21:09 | 3 | 14 | RateC
9291 | 286082 | 27148 | 0.29204 | 2.19787 | 2713.425 | 98.7591 | 0.872396 | 0.87376 | 1078.714 | - | - | 2021-02-28 21:09 | 3 | 14 | RateC
9292 | 286113 | 27178 | 0.29142 | 2.20031 | 2716.434 | 98.8687 | 0.881386 | 0.8759 | 1081.352 | - | - | 2021-02-28 21:10 | 3 | 14 | RateC
9293 | 286143 | 27208 | 0.29142 | 2.20275 | 2719.446 | 98.9783 | 0.890997 | 0.87806 | 1084.022 | - | - | 2021-02-28 21:10 | 3 | 14 | RateC
9294 | 286172 | 27237 | 0.29142 | 2.20511 | 2722.358 | 99.0843 | 0.901228 | 0.88017 | 1086.631 | - | - | 2021-02-28 21:11 | 3 | 14 | RateC
9295 | 286202 | 27267 | 0.29142 | 2.20753 | 2725.347 | 99.1931 | 0.911148 | 0.88236 | 1089.339 | - | - | 2021-02-28 21:11 | 3 | 14 | RateC
9296 | 286229 | 27294 | 0.29204 | 2.20971 | 2728.041 | 99.2911 | 0.921689 | 0.88436 | 1091.808 | - | - | 2021-02-28 21:12 | 3 | 14 | RateC
9297 | 286257 | 27322 | 0.29142 | 2.21201 | 2730.877 | 99.3943 | 0.93254 | 0.88649 | 1094.436 | - | - | 2021-02-28 21:12 | 3 | 14 | RateC
9298 | 286286 | 27351 | 0.29142 | 2.21433 | 2733.738 | 99.4985 | 0.94277 | 0.88866 | 1097.116 | - | - | 2021-02-28 21:13 | 3 | 14 | RateC
9299 | 286312 | 27377 | 0.29204 | 2.21645 | 2736.358 | 99.5938 | 0.953621 | 0.89067 | 1099.599 | - | - | 2021-02-28 21:13 | 3 | 14 | RateC
9300 | 286338 | 27403 | 0.29142 | 2.21858 | 2738.991 | 99.6897 | 0.964472 | 0.89272 | 1102.123 | - | - | 2021-02-28 21:14 | 3 | 14 | RateC
9301 | 286365 | 27430 | 0.29142 | 2.22074 | 2741.655 | 99.7866 | 0.974702 | 0.89481 | 1104.704 | - | - | 2021-02-28 21:14 | 3 | 14 | RateC
9302 | 286387 | 27452 | 0.29142 | 2.22254 | 2743.871 | 99.8673 | 0.985243 | 0.89657 | 1106.877 | - | - | 2021-02-28 21:15 | 3 | 14 | RateC
9303 | 286413 | 27478 | 0.29142 | 2.22465 | 2746.484 | 99.9624 | 0.996094 | 0.89867 | 1109.464 | - | - | 2021-02-28 21:15 | 3 | 14 | RateC
9304 | 286423 | 27489 | 0.29204 | 2.22549 | 2747.518 | 100 | 1.000124 | 0.8995 | 1110.496 | - | - | 2021-02-28 21:15 | 3 | 14 | RateC
9305 | 286423 | 0 | 0 | 2.22549 | 2747.518 | 100 | 0.927889 | 0.8995 | 1110.496 | - | - | 2021-02-28 21:15 | 3 | 15 | R
9306 | 286433 | 10 | 0 | 2.22549 | 2747.518 | 100 | 0.919519 | 0.8995 | 1110.496 | - | - | 2021-02-28 21:15 | 3 | 15 | R
9307 | 286443 | 20 | 0 | 2.22549 | 2747.518 | 100 | 0.886967 | 0.8995 | 1110.496 | - | - | 2021-02-28 21:15 | 3 | 15 | R
9308 | 286454 | 30 | 0 | 2.22549 | 2747.518 | 100 | 0.861545 | 0.8995 | 1110.496 | - | - | 2021-02-28 21:16 | 3 | 15 | R
9309 | 286454 | 0 | -0.58346 | 0 | 0 | 0 | 0.709635 | 0 | 0 | - | - | 2021-02-28 21:16 | 4 | 16 | RateD
9310 | 286460 | 6 | -0.58346 | 0.00101 | 1.251 | 0.0489 | 0.678323 | 0.00072 | 0.886 | - | - | 2021-02-28 21:16 | 4 | 16 | RateD
9311 | 286462 | 8 | -0.58346 | 0.00137 | 1.692 | 0.0661 | 0.650422 | 0.00096 | 1.184 | - | - | 2021-02-28 21:16 | 4 | 16 | RateD
9312 | 286464 | 10 | -0.58346 | 0.00169 | 2.081 | 0.0813 | 0.62593 | 0.00116 | 1.436 | - | - | 2021-02-28 21:16 | 4 | 16 | RateD
9313 | 286466 | 13 | -0.58346 | 0.00205 | 2.526 | 0.0987 | 0.605779 | 0.00139 | 1.713 | - | - | 2021-02-28 21:16 | 4 | 16 | RateD
9314 | 286468 | 14 | -0.58346 | 0.00233 | 2.875 | 0.1123 | 0.586868 | 0.00156 | 1.923 | - | - | 2021-02-28 21:16 | 4 | 16 | RateD
9315 | 286470 | 17 | -0.58346 | 0.00269 | 3.318 | 0.1296 | 0.572297 | 0.00177 | 2.182 | - | - | 2021-02-28 21:16 | 4 | 16 | RateD
9316 | 286472 | 18 | -0.58346 | 0.003 | 3.706 | 0.1448 | 0.558966 | 0.00195 | 2.404 | - | - | 2021-02-28 21:16 | 4 | 16 | RateD
9317 | 286474 | 21 | -0.58346 | 0.00336 | 4.149 | 0.162 | 0.545945 | 0.00215 | 2.65 | - | - | 2021-02-28 21:16 | 4 | 16 | RateD
9318 | 286478 | 25 | -0.58346 | 0.004 | 4.937 | 0.1928 | 0.527034 | 0.00249 | 3.075 | - | - | 2021-02-28 21:16 | 4 | 16 | RateD
9319 | 286482 | 29 | -0.58346 | 0.00467 | 5.769 | 0.2253 | 0.511533 | 0.00284 | 3.509 | - | - | 2021-02-28 21:16 | 4 | 16 | RateD
9320 | 286486 | 33 | -0.58346 | 0.00532 | 6.571 | 0.2566 | 0.499442 | 0.00317 | 3.916 | - | - | 2021-02-28 21:16 | 4 | 16 | RateD
9321 | 286490 | 37 | -0.58346 | 0.006 | 7.406 | 0.2893 | 0.488281 | 0.00351 | 4.33 | - | - | 2021-02-28 21:16 | 4 | 16 | RateD
9322 | 286496 | 43 | -0.58346 | 0.00696 | 8.597 | 0.3358 | 0.47588 | 0.00397 | 4.906 | - | - | 2021-02-28 21:16 | 4 | 16 | RateD
9323 | 286503 | 49 | -0.58346 | 0.00796 | 9.831 | 0.384 | 0.46534 | 0.00444 | 5.487 | - | - | 2021-02-28 21:16 | 4 | 16 | RateD
9324 | 286509 | 55 | -0.58346 | 0.00892 | 11.014 | 0.4302 | 0.455109 | 0.00489 | 6.033 | - | - | 2021-02-28 21:17 | 4 | 16 | RateD
9325 | 286517 | 63 | -0.58346 | 0.01024 | 12.636 | 0.4935 | 0.444878 | 0.00548 | 6.765 | - | - | 2021-02-28 21:17 | 4 | 16 | RateD
9326 | 286527 | 73 | -0.58346 | 0.01191 | 14.702 | 0.5742 | 0.434648 | 0.00622 | 7.674 | - | - | 2021-02-28 21:17 | 4 | 16 | RateD
9327 | 286537 | 83 | -0.58346 | 0.01354 | 16.713 | 0.6527 | 0.424107 | 0.00692 | 8.539 | - | - | 2021-02-28 21:17 | 4 | 16 | RateD
9328 | 286551 | 98 | -0.58346 | 0.01585 | 19.566 | 0.7642 | 0.412946 | 0.00789 | 9.736 | - | - | 2021-02-28 21:17 | 4 | 16 | RateD
9329 | 286568 | 114 | -0.58346 | 0.01848 | 22.815 | 0.8911 | 0.402406 | 0.00896 | 11.062 | - | - | 2021-02-28 21:18 | 4 | 16 | RateD
9330 | 286586 | 132 | -0.58346 | 0.02145 | 26.48 | 1.0342 | 0.391555 | 0.01014 | 12.516 | - | - | 2021-02-28 21:18 | 4 | 16 | RateD
9331 | 286606 | 153 | -0.58346 | 0.02476 | 30.57 | 1.194 | 0.381324 | 0.01142 | 14.096 | - | - | 2021-02-28 21:18 | 4 | 16 | RateD
9332 | 286628 | 175 | -0.58346 | 0.02836 | 35.007 | 1.3673 | 0.370784 | 0.01277 | 15.764 | - | - | 2021-02-28 21:19 | 4 | 16 | RateD
9333 | 286655 | 202 | -0.58346 | 0.03267 | 40.328 | 1.5751 | 0.360243 | 0.01434 | 17.709 | - | - | 2021-02-28 21:19 | 4 | 16 | RateD
9334 | 286685 | 232 | -0.58346 | 0.03753 | 46.336 | 1.8097 | 0.350632 | 0.01608 | 19.846 | - | - | 2021-02-28 21:20 | 4 | 16 | RateD
9335 | 286715 | 262 | -0.58346 | 0.04239 | 52.338 | 2.0442 | 0.342882 | 0.01776 | 21.929 | - | - | 2021-02-28 21:20 | 4 | 16 | RateD
9336 | 286745 | 292 | -0.58346 | 0.04727 | 58.356 | 2.2792 | 0.335441 | 0.01941 | 23.966 | - | - | 2021-02-28 21:20 | 4 | 16 | RateD
9337 | 286775 | 322 | -0.58346 | 0.05214 | 64.369 | 2.514 | 0.328001 | 0.02103 | 25.957 | - | - | 2021-02-28 21:21 | 4 | 16 | RateD
9338 | 286805 | 352 | -0.58346 | 0.05699 | 70.362 | 2.7481 | 0.322111 | 0.0226 | 27.906 | - | - | 2021-02-28 21:22 | 4 | 16 | RateD
9339 | 286835 | 382 | -0.58346 | 0.06186 | 76.374 | 2.9829 | 0.31746 | 0.02416 | 29.828 | - | - | 2021-02-28 21:22 | 4 | 16 | RateD
9340 | 286865 | 412 | -0.58346 | 0.06673 | 82.387 | 3.2178 | 0.3125 | 0.0257 | 31.725 | - | - | 2021-02-28 21:22 | 4 | 16 | RateD
9341 | 286895 | 442 | -0.58346 | 0.07159 | 88.388 | 3.4522 | 0.30847 | 0.02721 | 33.591 | - | - | 2021-02-28 21:23 | 4 | 16 | RateD
9342 | 286925 | 472 | -0.58346 | 0.07647 | 94.405 | 3.6872 | 0.30661 | 0.02871 | 35.442 | - | - | 2021-02-28 21:24 | 4 | 16 | RateD
9343 | 286955 | 502 | -0.58346 | 0.08135 | 100.426 | 3.9223 | 0.302889 | 0.03019 | 37.276 | - | - | 2021-02-28 21:24 | 4 | 16 | RateD
9344 | 286985 | 532 | -0.58346 | 0.08621 | 106.427 | 4.1567 | 0.299479 | 0.03166 | 39.084 | - | - | 2021-02-28 21:24 | 4 | 16 | RateD
9345 | 287016 | 562 | -0.58346 | 0.09112 | 112.49 | 4.3935 | 0.297619 | 0.03313 | 40.896 | - | - | 2021-02-28 21:25 | 4 | 16 | RateD
9346 | 287046 | 592 | -0.58346 | 0.09597 | 118.479 | 4.6274 | 0.296379 | 0.03457 | 42.673 | - | - | 2021-02-28 21:26 | 4 | 16 | RateD
9347 | 287076 | 622 | -0.58346 | 0.10084 | 124.496 | 4.8624 | 0.293899 | 0.036 | 44.447 | - | - | 2021-02-28 21:26 | 4 | 16 | RateD
9348 | 287106 | 652 | -0.58346 | 0.10569 | 130.486 | 5.0964 | 0.292039 | 0.03742 | 46.202 | - | - | 2021-02-28 21:26 | 4 | 16 | RateD
9349 | 287136 | 682 | -0.58346 | 0.11057 | 136.507 | 5.3315 | 0.290489 | 0.03884 | 47.956 | - | - | 2021-02-28 21:27 | 4 | 16 | RateD
9350 | 287166 | 712 | -0.58346 | 0.11543 | 142.51 | 5.566 | 0.289559 | 0.04025 | 49.696 | - | - | 2021-02-28 21:27 | 4 | 16 | RateD
9351 | 287196 | 742 | -0.58346 | 0.12031 | 148.531 | 5.8012 | 0.288008 | 0.04166 | 51.435 | - | - | 2021-02-28 21:28 | 4 | 16 | RateD
9352 | 287226 | 773 | -0.58346 | 0.12521 | 154.583 | 6.0375 | 0.286458 | 0.04307 | 53.175 | - | - | 2021-02-28 21:29 | 4 | 16 | RateD
9353 | 287256 | 802 | -0.58346 | 0.13006 | 160.568 | 6.2713 | 0.285218 | 0.04446 | 54.886 | - | - | 2021-02-28 21:29 | 4 | 16 | RateD
9354 | 287286 | 833 | -0.58346 | 0.13494 | 166.589 | 6.5064 | 0.284598 | 0.04585 | 56.602 | - | - | 2021-02-28 21:30 | 4 | 16 | RateD
9355 | 287316 | 863 | -0.58346 | 0.13981 | 172.61 | 6.7416 | 0.283358 | 0.04723 | 58.311 | - | - | 2021-02-28 21:30 | 4 | 16 | RateD
9356 | 287346 | 893 | -0.58346 | 0.14468 | 178.621 | 6.9764 | 0.281808 | 0.04861 | 60.011 | - | - | 2021-02-28 21:31 | 4 | 16 | RateD
9357 | 287376 | 923 | -0.58346 | 0.14955 | 184.631 | 7.2111 | 0.281808 | 0.04998 | 61.705 | - | - | 2021-02-28 21:31 | 4 | 16 | RateD
9358 | 287407 | 953 | -0.58346 | 0.15447 | 190.7 | 7.4481 | 0.281188 | 0.05136 | 63.413 | - | - | 2021-02-28 21:32 | 4 | 16 | RateD
9359 | 287437 | 983 | -0.58346 | 0.15933 | 196.706 | 7.6827 | 0.279328 | 0.05273 | 65.095 | - | - | 2021-02-28 21:32 | 4 | 16 | RateD
9360 | 287467 | 1013 | -0.58346 | 0.16421 | 202.73 | 7.918 | 0.278708 | 0.05409 | 66.777 | - | - | 2021-02-28 21:33 | 4 | 16 | RateD
9361 | 287497 | 1043 | -0.58346 | 0.16908 | 208.74 | 8.1527 | 0.277778 | 0.05545 | 68.451 | - | - | 2021-02-28 21:33 | 4 | 16 | RateD
9362 | 287527 | 1073 | -0.58346 | 0.17394 | 214.74 | 8.3871 | 0.277158 | 0.05679 | 70.116 | - | - | 2021-02-28 21:34 | 4 | 16 | RateD
9363 | 287557 | 1103 | -0.58346 | 0.1788 | 220.745 | 8.6216 | 0.276538 | 0.05814 | 71.779 | - | - | 2021-02-28 21:34 | 4 | 16 | RateD
9364 | 287587 | 1133 | -0.58346 | 0.18368 | 226.77 | 8.8569 | 0.275918 | 0.05949 | 73.443 | - | - | 2021-02-28 21:35 | 4 | 16 | RateD
9365 | 287617 | 1164 | -0.58346 | 0.18859 | 232.824 | 9.0934 | 0.275298 | 0.06084 | 75.112 | - | - | 2021-02-28 21:35 | 4 | 16 | RateD
9366 | 287647 | 1194 | -0.58346 | 0.19346 | 238.842 | 9.3284 | 0.274678 | 0.06218 | 76.768 | - | - | 2021-02-28 21:36 | 4 | 16 | RateD
9367 | 287677 | 1224 | -0.58346 | 0.19833 | 244.852 | 9.5631 | 0.274368 | 0.06352 | 78.417 | - | - | 2021-02-28 21:36 | 4 | 16 | RateD
9368 | 287707 | 1254 | -0.58346 | 0.20321 | 250.874 | 9.7983 | 0.273127 | 0.06485 | 80.064 | - | - | 2021-02-28 21:37 | 4 | 16 | RateD
9369 | 287737 | 1284 | -0.58346 | 0.20806 | 256.862 | 10.0322 | 0.272197 | 0.06617 | 81.696 | - | - | 2021-02-28 21:37 | 4 | 16 | RateD
9370 | 287767 | 1314 | -0.58346 | 0.21293 | 262.874 | 10.267 | 0.270957 | 0.0675 | 83.331 | - | - | 2021-02-28 21:38 | 4 | 16 | RateD
9371 | 287797 | 1344 | -0.58346 | 0.21779 | 268.872 | 10.5013 | 0.271267 | 0.06882 | 84.958 | - | - | 2021-02-28 21:38 | 4 | 16 | RateD
9372 | 287827 | 1374 | -0.58346 | 0.22265 | 274.879 | 10.7359 | 0.270647 | 0.07013 | 86.586 | - | - | 2021-02-28 21:39 | 4 | 16 | RateD
9373 | 287857 | 1404 | -0.58346 | 0.22752 | 280.885 | 10.9704 | 0.269407 | 0.07145 | 88.208 | - | - | 2021-02-28 21:39 | 4 | 16 | RateD
9374 | 287887 | 1434 | -0.58346 | 0.23239 | 286.901 | 11.2054 | 0.269097 | 0.07276 | 89.829 | - | - | 2021-02-28 21:40 | 4 | 16 | RateD
9375 | 287917 | 1464 | -0.58346 | 0.23727 | 292.931 | 11.4409 | 0.268477 | 0.07408 | 91.452 | - | - | 2021-02-28 21:40 | 4 | 16 | RateD
9376 | 287948 | 1494 | -0.58346 | 0.24214 | 298.944 | 11.6758 | 0.267237 | 0.07538 | 93.065 | - | - | 2021-02-28 21:41 | 4 | 16 | RateD
9377 | 287978 | 1524 | -0.58346 | 0.24702 | 304.962 | 11.9108 | 0.267547 | 0.07669 | 94.675 | - | - | 2021-02-28 21:41 | 4 | 16 | RateD
9378 | 288008 | 1554 | -0.58346 | 0.25192 | 311.018 | 12.1473 | 0.266927 | 0.078 | 96.292 | - | - | 2021-02-28 21:42 | 4 | 16 | RateD
9379 | 288038 | 1584 | -0.58346 | 0.2568 | 317.039 | 12.3825 | 0.266307 | 0.0793 | 97.898 | - | - | 2021-02-28 21:42 | 4 | 16 | RateD
9380 | 288068 | 1615 | -0.58346 | 0.26168 | 323.064 | 12.6178 | 0.265997 | 0.0806 | 99.502 | - | - | 2021-02-28 21:43 | 4 | 16 | RateD
9381 | 288098 | 1645 | -0.58346 | 0.26656 | 329.083 | 12.8529 | 0.265067 | 0.08189 | 101.102 | - | - | 2021-02-28 21:43 | 4 | 16 | RateD
9382 | 288128 | 1675 | -0.58346 | 0.27143 | 335.096 | 13.0877 | 0.264757 | 0.08318 | 102.694 | - | - | 2021-02-28 21:44 | 4 | 16 | RateD
9383 | 288158 | 1705 | -0.58346 | 0.2763 | 341.113 | 13.3228 | 0.264447 | 0.08447 | 104.287 | - | - | 2021-02-28 21:44 | 4 | 16 | RateD
9384 | 288188 | 1735 | -0.58346 | 0.28116 | 347.108 | 13.5569 | 0.264447 | 0.08576 | 105.872 | - | - | 2021-02-28 21:45 | 4 | 16 | RateD
9385 | 288218 | 1765 | -0.58346 | 0.28601 | 353.097 | 13.7908 | 0.264137 | 0.08704 | 107.454 | - | - | 2021-02-28 21:45 | 4 | 16 | RateD
9386 | 288248 | 1795 | -0.58346 | 0.29089 | 359.123 | 14.0262 | 0.263517 | 0.08833 | 109.045 | - | - | 2021-02-28 21:46 | 4 | 16 | RateD
9387 | 288278 | 1825 | -0.58346 | 0.29575 | 365.119 | 14.2604 | 0.263517 | 0.08961 | 110.625 | - | - | 2021-02-28 21:46 | 4 | 16 | RateD
9388 | 288308 | 1855 | -0.58346 | 0.30061 | 371.127 | 14.495 | 0.262897 | 0.09089 | 112.206 | - | - | 2021-02-28 21:47 | 4 | 16 | RateD
9389 | 288338 | 1885 | -0.58346 | 0.30548 | 377.141 | 14.7299 | 0.262277 | 0.09217 | 113.786 | - | - | 2021-02-28 21:47 | 4 | 16 | RateD
9390 | 288368 | 1915 | -0.58346 | 0.31034 | 383.139 | 14.9642 | 0.261657 | 0.09344 | 115.357 | - | - | 2021-02-28 21:48 | 4 | 16 | RateD
9391 | 288398 | 1945 | -0.58346 | 0.31523 | 389.167 | 15.1996 | 0.261967 | 0.09472 | 116.936 | - | - | 2021-02-28 21:48 | 4 | 16 | RateD
9392 | 288429 | 1975 | -0.58346 | 0.32013 | 395.224 | 15.4362 | 0.261657 | 0.096 | 118.52 | - | - | 2021-02-28 21:49 | 4 | 16 | RateD
9393 | 288459 | 2005 | -0.58346 | 0.32501 | 401.253 | 15.6716 | 0.261037 | 0.09728 | 120.098 | - | - | 2021-02-28 21:49 | 4 | 16 | RateD
9394 | 288489 | 2035 | -0.58346 | 0.3299 | 407.28 | 15.907 | 0.260417 | 0.09855 | 121.669 | - | - | 2021-02-28 21:50 | 4 | 16 | RateD
9395 | 288519 | 2066 | -0.58346 | 0.33478 | 413.31 | 16.1426 | 0.259797 | 0.09982 | 123.24 | - | - | 2021-02-28 21:50 | 4 | 16 | RateD
9396 | 288549 | 2096 | -0.58346 | 0.33966 | 419.335 | 16.3779 | 0.259487 | 0.10109 | 124.805 | - | - | 2021-02-28 21:51 | 4 | 16 | RateD
9397 | 288580 | 2126 | -0.58346 | 0.34457 | 425.395 | 16.6145 | 0.258867 | 0.10236 | 126.376 | - | - | 2021-02-28 21:51 | 4 | 16 | RateD
9398 | 288610 | 2156 | -0.58346 | 0.34945 | 431.423 | 16.85 | 0.258557 | 0.10363 | 127.935 | - | - | 2021-02-28 21:52 | 4 | 16 | RateD
9399 | 288640 | 2186 | -0.58346 | 0.35433 | 437.441 | 17.085 | 0.258557 | 0.10489 | 129.491 | - | - | 2021-02-28 21:52 | 4 | 16 | RateD
9400 | 288670 | 2216 | -0.58346 | 0.35921 | 443.472 | 17.3206 | 0.257937 | 0.10615 | 131.047 | - | - | 2021-02-28 21:53 | 4 | 16 | RateD
9401 | 288700 | 2246 | -0.58346 | 0.36408 | 449.478 | 17.5551 | 0.257006 | 0.1074 | 132.594 | - | - | 2021-02-28 21:53 | 4 | 16 | RateD
9402 | 288730 | 2276 | -0.58346 | 0.36892 | 455.461 | 17.7888 | 0.257006 | 0.10865 | 134.132 | - | - | 2021-02-28 21:54 | 4 | 16 | RateD
9403 | 288760 | 2306 | -0.58346 | 0.37378 | 461.459 | 18.0231 | 0.257006 | 0.1099 | 135.674 | - | - | 2021-02-28 21:54 | 4 | 16 | RateD
9404 | 288790 | 2337 | -0.58346 | 0.37869 | 467.519 | 18.2598 | 0.256696 | 0.11116 | 137.231 | - | - | 2021-02-28 21:55 | 4 | 16 | RateD
9405 | 288820 | 2367 | -0.58346 | 0.38356 | 473.529 | 18.4945 | 0.255766 | 0.11241 | 138.772 | - | - | 2021-02-28 21:55 | 4 | 16 | RateD
9406 | 288850 | 2397 | -0.58346 | 0.38842 | 479.534 | 18.7291 | 0.255456 | 0.11365 | 140.308 | - | - | 2021-02-28 21:56 | 4 | 16 | RateD
9407 | 288880 | 2427 | -0.58346 | 0.39328 | 485.535 | 18.9634 | 0.254836 | 0.11489 | 141.841 | - | - | 2021-02-28 21:56 | 4 | 16 | RateD
9408 | 288910 | 2457 | -0.58346 | 0.39814 | 491.528 | 19.1975 | 0.254836 | 0.11613 | 143.371 | - | - | 2021-02-28 21:57 | 4 | 16 | RateD
9409 | 288940 | 2487 | -0.58346 | 0.40301 | 497.543 | 19.4324 | 0.255146 | 0.11737 | 144.906 | - | - | 2021-02-28 21:57 | 4 | 16 | RateD
9410 | 288970 | 2517 | -0.58346 | 0.40788 | 503.559 | 19.6674 | 0.254216 | 0.11861 | 146.436 | - | - | 2021-02-28 21:58 | 4 | 16 | RateD
9411 | 289000 | 2547 | -0.58346 | 0.41275 | 509.567 | 19.902 | 0.254526 | 0.11985 | 147.964 | - | - | 2021-02-28 21:58 | 4 | 16 | RateD
9412 | 289030 | 2577 | -0.58346 | 0.41763 | 515.598 | 20.1376 | 0.252976 | 0.12109 | 149.494 | - | - | 2021-02-28 21:59 | 4 | 16 | RateD
9413 | 289060 | 2607 | -0.58346 | 0.42251 | 521.62 | 20.3728 | 0.252666 | 0.12232 | 151.017 | - | - | 2021-02-28 21:59 | 4 | 16 | RateD
9414 | 289090 | 2637 | -0.58346 | 0.42738 | 527.636 | 20.6077 | 0.252976 | 0.12356 | 152.537 | - | - | 2021-02-28 22:00 | 4 | 16 | RateD
9415 | 289121 | 2667 | -0.58346 | 0.43227 | 533.667 | 20.8433 | 0.252356 | 0.12479 | 154.061 | - | - | 2021-02-28 22:00 | 4 | 16 | RateD
9416 | 289151 | 2697 | -0.58346 | 0.43717 | 539.718 | 21.0796 | 0.252046 | 0.12603 | 155.587 | - | - | 2021-02-28 22:01 | 4 | 16 | RateD
9417 | 289181 | 2727 | -0.58346 | 0.44204 | 545.726 | 21.3143 | 0.251736 | 0.12725 | 157.099 | - | - | 2021-02-28 22:01 | 4 | 16 | RateD
9418 | 289211 | 2757 | -0.58346 | 0.44689 | 551.714 | 21.5482 | 0.250806 | 0.12847 | 158.603 | - | - | 2021-02-28 22:02 | 4 | 16 | RateD
9419 | 289241 | 2787 | -0.58346 | 0.45177 | 557.739 | 21.7835 | 0.250806 | 0.12969 | 160.115 | - | - | 2021-02-28 22:02 | 4 | 16 | RateD
9420 | 289271 | 2818 | -0.58346 | 0.45665 | 563.769 | 22.019 | 0.249876 | 0.13092 | 161.625 | - | - | 2021-02-28 22:03 | 4 | 16 | RateD
9421 | 289301 | 2848 | -0.58346 | 0.46153 | 569.794 | 22.2543 | 0.249876 | 0.13214 | 163.132 | - | - | 2021-02-28 22:03 | 4 | 16 | RateD
9422 | 289331 | 2878 | -0.58346 | 0.46643 | 575.834 | 22.4902 | 0.249566 | 0.13336 | 164.639 | - | - | 2021-02-28 22:04 | 4 | 16 | RateD
9423 | 289361 | 2908 | -0.58346 | 0.4713 | 581.852 | 22.7252 | 0.249256 | 0.13457 | 166.14 | - | - | 2021-02-28 22:04 | 4 | 16 | RateD
9424 | 289392 | 2938 | -0.58346 | 0.47618 | 587.881 | 22.9607 | 0.249256 | 0.13579 | 167.642 | - | - | 2021-02-28 22:05 | 4 | 16 | RateD
9425 | 289422 | 2968 | -0.58346 | 0.48104 | 593.877 | 23.1949 | 0.248326 | 0.137 | 169.134 | - | - | 2021-02-28 22:05 | 4 | 16 | RateD
9426 | 289452 | 2998 | -0.58346 | 0.48591 | 599.888 | 23.4297 | 0.248016 | 0.13821 | 170.628 | - | - | 2021-02-28 22:06 | 4 | 16 | RateD
9427 | 289482 | 3028 | -0.58346 | 0.49079 | 605.909 | 23.6648 | 0.247396 | 0.13942 | 172.119 | - | - | 2021-02-28 22:06 | 4 | 16 | RateD
9428 | 289512 | 3058 | -0.58346 | 0.49567 | 611.935 | 23.9002 | 0.246776 | 0.14062 | 173.61 | - | - | 2021-02-28 22:07 | 4 | 16 | RateD
9429 | 289542 | 3088 | -0.58346 | 0.50052 | 617.93 | 24.1343 | 0.246156 | 0.14182 | 175.088 | - | - | 2021-02-28 22:07 | 4 | 16 | RateD
9430 | 289572 | 3118 | -0.58346 | 0.5054 | 623.956 | 24.3697 | 0.246156 | 0.14302 | 176.574 | - | - | 2021-02-28 22:08 | 4 | 16 | RateD
9431 | 289602 | 3149 | -0.58346 | 0.51029 | 629.987 | 24.6052 | 0.246466 | 0.14423 | 178.059 | - | - | 2021-02-28 22:08 | 4 | 16 | RateD
9432 | 289632 | 3179 | -0.58346 | 0.51517 | 636.009 | 24.8404 | 0.245846 | 0.14543 | 179.54 | - | - | 2021-02-28 22:09 | 4 | 16 | RateD
9433 | 289662 | 3209 | -0.58346 | 0.52004 | 642.03 | 25.0756 | 0.245846 | 0.14663 | 181.02 | - | - | 2021-02-28 22:09 | 4 | 16 | RateD
9434 | 289693 | 3239 | -0.58346 | 0.52496 | 648.095 | 25.3125 | 0.245846 | 0.14783 | 182.509 | - | - | 2021-02-28 22:10 | 4 | 16 | RateD
9435 | 289723 | 3269 | -0.58346 | 0.52984 | 654.122 | 25.5479 | 0.245536 | 0.14903 | 183.987 | - | - | 2021-02-28 22:10 | 4 | 16 | RateD
9436 | 289753 | 3299 | -0.58346 | 0.53472 | 660.153 | 25.7834 | 0.244606 | 0.15023 | 185.465 | - | - | 2021-02-28 22:11 | 4 | 16 | RateD
9437 | 289783 | 3329 | -0.58346 | 0.53958 | 666.153 | 26.0178 | 0.244296 | 0.15141 | 186.931 | - | - | 2021-02-28 22:11 | 4 | 16 | RateD
9438 | 289813 | 3359 | -0.58346 | 0.54446 | 672.17 | 26.2528 | 0.243366 | 0.1526 | 188.4 | - | - | 2021-02-28 22:12 | 4 | 16 | RateD
9439 | 289843 | 3389 | -0.58346 | 0.54934 | 678.194 | 26.488 | 0.242746 | 0.15379 | 189.865 | - | - | 2021-02-28 22:12 | 4 | 16 | RateD
9440 | 289873 | 3420 | -0.58346 | 0.55425 | 684.254 | 26.7247 | 0.242746 | 0.15498 | 191.337 | - | - | 2021-02-28 22:13 | 4 | 16 | RateD
9441 | 289903 | 3450 | -0.58346 | 0.55911 | 690.26 | 26.9593 | 0.242125 | 0.15616 | 192.793 | - | - | 2021-02-28 22:13 | 4 | 16 | RateD
9442 | 289933 | 3480 | -0.58346 | 0.56397 | 696.254 | 27.1934 | 0.241815 | 0.15734 | 194.242 | - | - | 2021-02-28 22:14 | 4 | 16 | RateD
9443 | 289963 | 3510 | -0.58346 | 0.56884 | 702.269 | 27.4284 | 0.240575 | 0.15851 | 195.693 | - | - | 2021-02-28 22:14 | 4 | 16 | RateD
9444 | 289993 | 3540 | -0.58346 | 0.57371 | 708.281 | 27.6631 | 0.240575 | 0.15968 | 197.139 | - | - | 2021-02-28 22:15 | 4 | 16 | RateD
9445 | 290023 | 3570 | -0.58346 | 0.57858 | 714.292 | 27.8979 | 0.239955 | 0.16085 | 198.584 | - | - | 2021-02-28 22:15 | 4 | 16 | RateD
9446 | 290053 | 3600 | -0.58346 | 0.58345 | 720.303 | 28.1327 | 0.239955 | 0.16202 | 200.027 | - | - | 2021-02-28 22:16 | 4 | 16 | RateD
9447 | 290083 | 3630 | -0.58346 | 0.58831 | 726.308 | 28.3672 | 0.239955 | 0.16319 | 201.468 | - | - | 2021-02-28 22:16 | 4 | 16 | RateD
9448 | 290113 | 3660 | -0.58346 | 0.59318 | 732.316 | 28.6019 | 0.239955 | 0.16435 | 202.907 | - | - | 2021-02-28 22:17 | 4 | 16 | RateD
9449 | 290144 | 3690 | -0.58346 | 0.59806 | 738.34 | 28.8371 | 0.239025 | 0.16552 | 204.351 | - | - | 2021-02-28 22:17 | 4 | 16 | RateD
9450 | 290173 | 3720 | -0.58346 | 0.6029 | 744.322 | 29.0708 | 0.238715 | 0.16668 | 205.783 | - | - | 2021-02-28 22:18 | 4 | 16 | RateD
9451 | 290204 | 3750 | -0.58346 | 0.60778 | 750.349 | 29.3062 | 0.239025 | 0.16785 | 207.223 | - | - | 2021-02-28 22:18 | 4 | 16 | RateD
9452 | 290234 | 3780 | -0.58346 | 0.61266 | 756.374 | 29.5415 | 0.238405 | 0.16901 | 208.66 | - | - | 2021-02-28 22:19 | 4 | 16 | RateD
9453 | 290264 | 3810 | -0.58346 | 0.61751 | 762.359 | 29.7753 | 0.237785 | 0.17017 | 210.085 | - | - | 2021-02-28 22:19 | 4 | 16 | RateD
9454 | 290294 | 3840 | -0.58346 | 0.6224 | 768.392 | 30.0109 | 0.237785 | 0.17133 | 211.52 | - | - | 2021-02-28 22:20 | 4 | 16 | RateD
9455 | 290324 | 3870 | -0.58346 | 0.62727 | 774.411 | 30.246 | 0.237165 | 0.17249 | 212.948 | - | - | 2021-02-28 22:20 | 4 | 16 | RateD
9456 | 290354 | 3900 | -0.58346 | 0.63214 | 780.418 | 30.4806 | 0.236545 | 0.17364 | 214.37 | - | - | 2021-02-28 22:21 | 4 | 16 | RateD
9457 | 290384 | 3930 | -0.58346 | 0.63699 | 786.408 | 30.7146 | 0.235615 | 0.17479 | 215.787 | - | - | 2021-02-28 22:21 | 4 | 16 | RateD
9458 | 290414 | 3960 | -0.58346 | 0.64187 | 792.43 | 30.9497 | 0.235925 | 0.17594 | 217.207 | - | - | 2021-02-28 22:22 | 4 | 16 | RateD
9459 | 290444 | 3990 | -0.58346 | 0.64674 | 798.45 | 31.1849 | 0.234995 | 0.17709 | 218.625 | - | - | 2021-02-28 22:22 | 4 | 16 | RateD
9460 | 290474 | 4021 | -0.58346 | 0.65163 | 804.476 | 31.4202 | 0.234375 | 0.17823 | 220.041 | - | - | 2021-02-28 22:23 | 4 | 16 | RateD
9461 | 290504 | 4051 | -0.58346 | 0.6565 | 810.491 | 31.6551 | 0.234375 | 0.17938 | 221.451 | - | - | 2021-02-28 22:23 | 4 | 16 | RateD
9462 | 290534 | 4081 | -0.58346 | 0.66138 | 816.518 | 31.8905 | 0.234065 | 0.18052 | 222.861 | - | - | 2021-02-28 22:24 | 4 | 16 | RateD
9463 | 290564 | 4111 | -0.58346 | 0.66626 | 822.54 | 32.1257 | 0.233135 | 0.18166 | 224.268 | - | - | 2021-02-28 22:24 | 4 | 16 | RateD
9464 | 290594 | 4141 | -0.58346 | 0.67111 | 828.528 | 32.3596 | 0.232515 | 0.18279 | 225.664 | - | - | 2021-02-28 22:25 | 4 | 16 | RateD
9465 | 290624 | 4171 | -0.58346 | 0.67598 | 834.543 | 32.5946 | 0.232515 | 0.18392 | 227.066 | - | - | 2021-02-28 22:25 | 4 | 16 | RateD
9466 | 290654 | 4201 | -0.58346 | 0.68086 | 840.57 | 32.8299 | 0.231895 | 0.18506 | 228.466 | - | - | 2021-02-28 22:26 | 4 | 16 | RateD
9467 | 290684 | 4231 | -0.58346 | 0.68572 | 846.563 | 33.064 | 0.231275 | 0.18618 | 229.855 | - | - | 2021-02-28 22:26 | 4 | 16 | RateD
9468 | 290714 | 4261 | -0.58346 | 0.69057 | 852.55 | 33.2978 | 0.230965 | 0.1873 | 231.24 | - | - | 2021-02-28 22:27 | 4 | 16 | RateD
9469 | 290744 | 4291 | -0.58346 | 0.69545 | 858.574 | 33.5331 | 0.230655 | 0.18843 | 232.631 | - | - | 2021-02-28 22:27 | 4 | 16 | RateD
9470 | 290775 | 4321 | -0.58346 | 0.70032 | 864.593 | 33.7682 | 0.229725 | 0.18956 | 234.019 | - | - | 2021-02-28 22:28 | 4 | 16 | RateD
9471 | 290805 | 4351 | -0.58346 | 0.70519 | 870.608 | 34.0031 | 0.229415 | 0.19068 | 235.402 | - | - | 2021-02-28 22:28 | 4 | 16 | RateD
9472 | 290835 | 4381 | -0.58346 | 0.71007 | 876.629 | 34.2383 | 0.230035 | 0.1918 | 236.786 | - | - | 2021-02-28 22:29 | 4 | 16 | RateD
9473 | 290865 | 4411 | -0.58346 | 0.71492 | 882.614 | 34.472 | 0.229415 | 0.19291 | 238.159 | - | - | 2021-02-28 22:29 | 4 | 16 | RateD
9474 | 290895 | 4441 | -0.58346 | 0.7198 | 888.642 | 34.7075 | 0.228485 | 0.19403 | 239.54 | - | - | 2021-02-28 22:30 | 4 | 16 | RateD
9475 | 290925 | 4471 | -0.58346 | 0.72469 | 894.677 | 34.9432 | 0.229415 | 0.19515 | 240.923 | - | - | 2021-02-28 22:30 | 4 | 16 | RateD
9476 | 290955 | 4501 | -0.58346 | 0.72956 | 900.686 | 35.1779 | 0.227555 | 0.19626 | 242.295 | - | - | 2021-02-28 22:31 | 4 | 16 | RateD
9477 | 290985 | 4531 | -0.58346 | 0.73443 | 906.703 | 35.4129 | 0.226935 | 0.19737 | 243.665 | - | - | 2021-02-28 22:31 | 4 | 16 | RateD
9478 | 291015 | 4562 | -0.58346 | 0.7393 | 912.715 | 35.6477 | 0.226625 | 0.19847 | 245.029 | - | - | 2021-02-28 22:32 | 4 | 16 | RateD
9479 | 291045 | 4592 | -0.58346 | 0.74418 | 918.738 | 35.8829 | 0.226625 | 0.19958 | 246.394 | - | - | 2021-02-28 22:32 | 4 | 16 | RateD
9480 | 291075 | 4622 | -0.58346 | 0.74908 | 924.789 | 36.1193 | 0.226004 | 0.20069 | 247.763 | - | - | 2021-02-28 22:33 | 4 | 16 | RateD
9481 | 291105 | 4652 | -0.58346 | 0.75393 | 930.774 | 36.353 | 0.224454 | 0.20178 | 249.11 | - | - | 2021-02-28 22:33 | 4 | 16 | RateD
9482 | 291135 | 4682 | -0.58346 | 0.75878 | 936.765 | 36.587 | 0.224454 | 0.20287 | 250.456 | - | - | 2021-02-28 22:34 | 4 | 16 | RateD
9483 | 291165 | 4712 | -0.58346 | 0.76366 | 942.793 | 36.8224 | 0.223834 | 0.20396 | 251.807 | - | - | 2021-02-28 22:34 | 4 | 16 | RateD
9484 | 291196 | 4742 | -0.58346 | 0.76858 | 948.861 | 37.0594 | 0.223834 | 0.20506 | 253.166 | - | - | 2021-02-28 22:35 | 4 | 16 | RateD
9485 | 291226 | 4772 | -0.58346 | 0.77346 | 954.89 | 37.2949 | 0.223524 | 0.20616 | 254.514 | - | - | 2021-02-28 22:35 | 4 | 16 | RateD
9486 | 291256 | 4802 | -0.58346 | 0.77832 | 960.89 | 37.5292 | 0.222904 | 0.20724 | 255.852 | - | - | 2021-02-28 22:36 | 4 | 16 | RateD
9487 | 291286 | 4832 | -0.58346 | 0.78318 | 966.894 | 37.7638 | 0.222284 | 0.20832 | 257.186 | - | - | 2021-02-28 22:36 | 4 | 16 | RateD
9488 | 291316 | 4862 | -0.58346 | 0.78807 | 972.92 | 37.9991 | 0.221354 | 0.2094 | 258.523 | - | - | 2021-02-28 22:37 | 4 | 16 | RateD
9489 | 291346 | 4893 | -0.58346 | 0.79295 | 978.947 | 38.2345 | 0.220424 | 0.21048 | 259.854 | - | - | 2021-02-28 22:37 | 4 | 16 | RateD
9490 | 291376 | 4923 | -0.58346 | 0.79783 | 984.978 | 38.47 | 0.220114 | 0.21156 | 261.182 | - | - | 2021-02-28 22:38 | 4 | 16 | RateD
9491 | 291406 | 4953 | -0.58346 | 0.80273 | 991.03 | 38.7064 | 0.219804 | 0.21264 | 262.514 | - | - | 2021-02-28 22:38 | 4 | 16 | RateD
9492 | 291437 | 4983 | -0.58346 | 0.80762 | 997.059 | 38.9419 | 0.218874 | 0.21371 | 263.837 | - | - | 2021-02-28 22:39 | 4 | 16 | RateD
9493 | 291466 | 5013 | -0.58346 | 0.81247 | 1003.047 | 39.1758 | 0.218254 | 0.21477 | 265.148 | - | - | 2021-02-28 22:39 | 4 | 16 | RateD
9494 | 291496 | 5043 | -0.58346 | 0.81732 | 1009.034 | 39.4096 | 0.217634 | 0.21583 | 266.454 | - | - | 2021-02-28 22:40 | 4 | 16 | RateD
9495 | 291526 | 5073 | -0.58346 | 0.82219 | 1015.046 | 39.6444 | 0.217324 | 0.21689 | 267.763 | - | - | 2021-02-28 22:40 | 4 | 16 | RateD
9496 | 291556 | 5103 | -0.58346 | 0.82705 | 1021.053 | 39.879 | 0.216084 | 0.21794 | 269.066 | - | - | 2021-02-28 22:41 | 4 | 16 | RateD
9497 | 291587 | 5133 | -0.58346 | 0.83192 | 1027.062 | 40.1137 | 0.216084 | 0.219 | 270.365 | - | - | 2021-02-28 22:41 | 4 | 16 | RateD
9498 | 291617 | 5163 | -0.58346 | 0.83683 | 1033.122 | 40.3504 | 0.215464 | 0.22005 | 271.672 | - | - | 2021-02-28 22:42 | 4 | 16 | RateD
9499 | 291647 | 5193 | -0.58346 | 0.8417 | 1039.141 | 40.5855 | 0.215154 | 0.2211 | 272.967 | - | - | 2021-02-28 22:42 | 4 | 16 | RateD
9500 | 291677 | 5223 | -0.58346 | 0.84656 | 1045.133 | 40.8195 | 0.214534 | 0.22215 | 274.255 | - | - | 2021-02-28 22:43 | 4 | 16 | RateD
9501 | 291707 | 5253 | -0.58346 | 0.85143 | 1051.149 | 41.0545 | 0.214534 | 0.22319 | 275.546 | - | - | 2021-02-28 22:43 | 4 | 16 | RateD
9502 | 291737 | 5283 | -0.58346 | 0.85629 | 1057.152 | 41.2889 | 0.213294 | 0.22423 | 276.829 | - | - | 2021-02-28 22:44 | 4 | 16 | RateD
9503 | 291767 | 5313 | -0.58346 | 0.86116 | 1063.159 | 41.5235 | 0.212674 | 0.22527 | 278.108 | - | - | 2021-02-28 22:44 | 4 | 16 | RateD
9504 | 291797 | 5344 | -0.58346 | 0.86606 | 1069.207 | 41.7598 | 0.212364 | 0.22631 | 279.392 | - | - | 2021-02-28 22:45 | 4 | 16 | RateD
9505 | 291827 | 5374 | -0.58346 | 0.87094 | 1075.234 | 41.9951 | 0.212054 | 0.22734 | 280.669 | - | - | 2021-02-28 22:45 | 4 | 16 | RateD
9506 | 291857 | 5404 | -0.58346 | 0.87582 | 1081.256 | 42.2303 | 0.211124 | 0.22837 | 281.943 | - | - | 2021-02-28 22:46 | 4 | 16 | RateD
9507 | 291887 | 5434 | -0.58346 | 0.88069 | 1087.267 | 42.4651 | 0.210503 | 0.2294 | 283.21 | - | - | 2021-02-28 22:46 | 4 | 16 | RateD
9508 | 291917 | 5464 | -0.58346 | 0.88556 | 1093.284 | 42.7001 | 0.209573 | 0.23042 | 284.474 | - | - | 2021-02-28 22:47 | 4 | 16 | RateD
9509 | 291947 | 5494 | -0.58346 | 0.89042 | 1099.285 | 42.9345 | 0.209263 | 0.23144 | 285.731 | - | - | 2021-02-28 22:47 | 4 | 16 | RateD
9510 | 291977 | 5524 | -0.58346 | 0.89528 | 1105.286 | 43.1689 | 0.208023 | 0.23246 | 286.983 | - | - | 2021-02-28 22:48 | 4 | 16 | RateD
9511 | 292007 | 5554 | -0.58346 | 0.90014 | 1111.29 | 43.4034 | 0.208023 | 0.23347 | 288.231 | - | - | 2021-02-28 22:48 | 4 | 16 | RateD
9512 | 292037 | 5584 | -0.58346 | 0.90501 | 1117.294 | 43.6379 | 0.206783 | 0.23447 | 289.472 | - | - | 2021-02-28 22:49 | 4 | 16 | RateD
9513 | 292068 | 5614 | -0.58346 | 0.90987 | 1123.301 | 43.8725 | 0.205853 | 0.23548 | 290.711 | - | - | 2021-02-28 22:49 | 4 | 16 | RateD
9514 | 292098 | 5644 | -0.58346 | 0.91475 | 1129.319 | 44.1075 | 0.204613 | 0.23648 | 291.947 | - | - | 2021-02-28 22:50 | 4 | 16 | RateD
9515 | 292128 | 5674 | -0.58346 | 0.91963 | 1135.346 | 44.3429 | 0.204923 | 0.23748 | 293.182 | - | - | 2021-02-28 22:50 | 4 | 16 | RateD
9516 | 292158 | 5704 | -0.58346 | 0.92448 | 1141.333 | 44.5767 | 0.204613 | 0.23847 | 294.405 | - | - | 2021-02-28 22:51 | 4 | 16 | RateD
9517 | 292188 | 5734 | -0.58346 | 0.92939 | 1147.39 | 44.8133 | 0.202443 | 0.23947 | 295.637 | - | - | 2021-02-28 22:51 | 4 | 16 | RateD
9518 | 292218 | 5765 | -0.58346 | 0.93427 | 1153.42 | 45.0489 | 0.202133 | 0.24046 | 296.859 | - | - | 2021-02-28 22:52 | 4 | 16 | RateD
9519 | 292248 | 5795 | -0.58346 | 0.93915 | 1159.45 | 45.2843 | 0.201823 | 0.24144 | 298.078 | - | - | 2021-02-28 22:52 | 4 | 16 | RateD
9520 | 292278 | 5825 | -0.58346 | 0.94403 | 1165.474 | 45.5196 | 0.199963 | 0.24242 | 299.289 | - | - | 2021-02-28 22:53 | 4 | 16 | RateD
9521 | 292308 | 5855 | -0.58346 | 0.94891 | 1171.489 | 45.7545 | 0.200273 | 0.2434 | 300.492 | - | - | 2021-02-28 22:53 | 4 | 16 | RateD
9522 | 292338 | 5885 | -0.58346 | 0.95379 | 1177.518 | 45.99 | 0.199653 | 0.24437 | 301.696 | - | - | 2021-02-28 22:54 | 4 | 16 | RateD
9523 | 292369 | 5915 | -0.58346 | 0.9587 | 1183.582 | 46.2269 | 0.198723 | 0.24535 | 302.902 | - | - | 2021-02-28 22:54 | 4 | 16 | RateD
9524 | 292399 | 5945 | -0.58346 | 0.96358 | 1189.604 | 46.4621 | 0.197793 | 0.24632 | 304.096 | - | - | 2021-02-28 22:55 | 4 | 16 | RateD
9525 | 292429 | 5975 | -0.58346 | 0.96846 | 1195.625 | 46.6972 | 0.197483 | 0.24728 | 305.287 | - | - | 2021-02-28 22:55 | 4 | 16 | RateD
9526 | 292459 | 6006 | -0.58346 | 0.97334 | 1201.653 | 46.9326 | 0.195933 | 0.24824 | 306.473 | - | - | 2021-02-28 22:56 | 4 | 16 | RateD
9527 | 292489 | 6036 | -0.58346 | 0.97821 | 1207.667 | 47.1676 | 0.195002 | 0.2492 | 307.652 | - | - | 2021-02-28 22:56 | 4 | 16 | RateD
9528 | 292519 | 6066 | -0.58346 | 0.98309 | 1213.696 | 47.403 | 0.194692 | 0.25015 | 308.829 | - | - | 2021-02-28 22:57 | 4 | 16 | RateD
9529 | 292549 | 6096 | -0.58346 | 0.98797 | 1219.716 | 47.6382 | 0.194072 | 0.2511 | 310 | - | - | 2021-02-28 22:57 | 4 | 16 | RateD
9530 | 292579 | 6126 | -0.58346 | 0.99284 | 1225.729 | 47.873 | 0.193142 | 0.25204 | 311.167 | - | - | 2021-02-28 22:58 | 4 | 16 | RateD
9531 | 292610 | 6156 | -0.58346 | 0.99772 | 1231.753 | 48.1083 | 0.193142 | 0.25299 | 312.33 | - | - | 2021-02-28 22:58 | 4 | 16 | RateD
9532 | 292640 | 6186 | -0.58346 | 1.00259 | 1237.767 | 48.3432 | 0.191902 | 0.25392 | 313.486 | - | - | 2021-02-28 22:59 | 4 | 16 | RateD
9533 | 292670 | 6216 | -0.58346 | 1.00747 | 1243.789 | 48.5784 | 0.190352 | 0.25485 | 314.636 | - | - | 2021-02-28 22:59 | 4 | 16 | RateD
9534 | 292700 | 6246 | -0.58346 | 1.01233 | 1249.793 | 48.8129 | 0.189422 | 0.25578 | 315.776 | - | - | 2021-02-28 23:00 | 4 | 16 | RateD
9535 | 292730 | 6276 | -0.58346 | 1.01722 | 1255.822 | 49.0483 | 0.188492 | 0.2567 | 316.916 | - | - | 2021-02-28 23:00 | 4 | 16 | RateD
9536 | 292760 | 6306 | -0.58346 | 1.02208 | 1261.823 | 49.2827 | 0.187252 | 0.25762 | 318.046 | - | - | 2021-02-28 23:01 | 4 | 16 | RateD
9537 | 292790 | 6336 | -0.58346 | 1.02695 | 1267.845 | 49.5179 | 0.186632 | 0.25853 | 319.174 | - | - | 2021-02-28 23:01 | 4 | 16 | RateD
9538 | 292820 | 6366 | -0.58346 | 1.03182 | 1273.848 | 49.7524 | 0.185392 | 0.25944 | 320.292 | - | - | 2021-02-28 23:02 | 4 | 16 | RateD
9539 | 292850 | 6396 | -0.58346 | 1.03669 | 1279.862 | 49.9873 | 0.185082 | 0.26034 | 321.408 | - | - | 2021-02-28 23:02 | 4 | 16 | RateD
9540 | 292880 | 6426 | -0.58346 | 1.04156 | 1285.874 | 50.222 | 0.184772 | 0.26124 | 322.52 | - | - | 2021-02-28 23:03 | 4 | 16 | RateD
9541 | 292910 | 6457 | -0.58346 | 1.04643 | 1291.886 | 50.4569 | 0.182912 | 0.26214 | 323.627 | - | - | 2021-02-28 23:03 | 4 | 16 | RateD
9542 | 292940 | 6487 | -0.58346 | 1.05129 | 1297.892 | 50.6915 | 0.181672 | 0.26303 | 324.724 | - | - | 2021-02-28 23:04 | 4 | 16 | RateD
9543 | 292970 | 6517 | -0.58346 | 1.05616 | 1303.903 | 50.9262 | 0.181362 | 0.26391 | 325.817 | - | - | 2021-02-28 23:04 | 4 | 16 | RateD
9544 | 293000 | 6547 | -0.58346 | 1.06102 | 1309.896 | 51.1603 | 0.180432 | 0.26479 | 326.902 | - | - | 2021-02-28 23:05 | 4 | 16 | RateD
9545 | 293030 | 6576 | -0.58346 | 1.06586 | 1315.881 | 51.394 | 0.179812 | 0.26566 | 327.979 | - | - | 2021-02-28 23:05 | 4 | 16 | RateD
9546 | 293060 | 6606 | -0.58346 | 1.07072 | 1321.883 | 51.6284 | 0.178571 | 0.26653 | 329.053 | - | - | 2021-02-28 23:06 | 4 | 16 | RateD
9547 | 293090 | 6637 | -0.58346 | 1.0756 | 1327.897 | 51.8633 | 0.177951 | 0.2674 | 330.126 | - | - | 2021-02-28 23:06 | 4 | 16 | RateD
9548 | 293120 | 6667 | -0.58346 | 1.08047 | 1333.915 | 52.0984 | 0.177021 | 0.26827 | 331.196 | - | - | 2021-02-28 23:07 | 4 | 16 | RateD
9549 | 293150 | 6697 | -0.58346 | 1.08534 | 1339.928 | 52.3332 | 0.176091 | 0.26913 | 332.259 | - | - | 2021-02-28 23:07 | 4 | 16 | RateD
9550 | 293180 | 6727 | -0.58346 | 1.09021 | 1345.935 | 52.5678 | 0.175471 | 0.26998 | 333.314 | - | - | 2021-02-28 23:08 | 4 | 16 | RateD
9551 | 293210 | 6757 | -0.58346 | 1.09509 | 1351.957 | 52.8031 | 0.174231 | 0.27084 | 334.365 | - | - | 2021-02-28 23:08 | 4 | 16 | RateD
9552 | 293240 | 6787 | -0.58346 | 1.09996 | 1357.981 | 53.0383 | 0.173921 | 0.27168 | 335.412 | - | - | 2021-02-28 23:09 | 4 | 16 | RateD
9553 | 293270 | 6817 | -0.58346 | 1.10483 | 1363.985 | 53.2728 | 0.173611 | 0.27253 | 336.453 | - | - | 2021-02-28 23:09 | 4 | 16 | RateD
9554 | 293300 | 6847 | -0.58346 | 1.1097 | 1370 | 53.5077 | 0.172061 | 0.27337 | 337.491 | - | - | 2021-02-28 23:10 | 4 | 16 | RateD
9555 | 293330 | 6877 | -0.58346 | 1.11457 | 1376.008 | 53.7424 | 0.170511 | 0.2742 | 338.521 | - | - | 2021-02-28 23:10 | 4 | 16 | RateD
9556 | 293361 | 6907 | -0.58346 | 1.11945 | 1382.04 | 53.978 | 0.169271 | 0.27503 | 339.547 | - | - | 2021-02-28 23:11 | 4 | 16 | RateD
9557 | 293391 | 6937 | -0.58346 | 1.12433 | 1388.06 | 54.2131 | 0.168031 | 0.27586 | 340.566 | - | - | 2021-02-28 23:11 | 4 | 16 | RateD
9558 | 293421 | 6967 | -0.58346 | 1.1292 | 1394.077 | 54.4481 | 0.167411 | 0.27668 | 341.578 | - | - | 2021-02-28 23:12 | 4 | 16 | RateD
9559 | 293451 | 6997 | -0.58346 | 1.1341 | 1400.126 | 54.6844 | 0.167101 | 0.2775 | 342.588 | - | - | 2021-02-28 23:12 | 4 | 16 | RateD
9560 | 293481 | 7028 | -0.58346 | 1.13897 | 1406.135 | 54.9191 | 0.165861 | 0.27831 | 343.586 | - | - | 2021-02-28 23:13 | 4 | 16 | RateD
9561 | 293511 | 7058 | -0.58346 | 1.14384 | 1412.148 | 55.1539 | 0.164311 | 0.27911 | 344.58 | - | - | 2021-02-28 23:13 | 4 | 16 | RateD
9562 | 293541 | 7088 | -0.58346 | 1.14871 | 1418.161 | 55.3888 | 0.16369 | 0.27991 | 345.568 | - | - | 2021-02-28 23:14 | 4 | 16 | RateD
9563 | 293571 | 7118 | -0.58346 | 1.1536 | 1424.193 | 55.6244 | 0.16276 | 0.28071 | 346.554 | - | - | 2021-02-28 23:14 | 4 | 16 | RateD
9564 | 293601 | 7148 | -0.58346 | 1.15844 | 1430.177 | 55.8581 | 0.16121 | 0.28149 | 347.524 | - | - | 2021-02-28 23:15 | 4 | 16 | RateD
9565 | 293631 | 7178 | -0.58346 | 1.16329 | 1436.163 | 56.0919 | 0.1609 | 0.28228 | 348.488 | - | - | 2021-02-28 23:15 | 4 | 16 | RateD
9566 | 293661 | 7208 | -0.58346 | 1.16818 | 1442.194 | 56.3274 | 0.15997 | 0.28306 | 349.456 | - | - | 2021-02-28 23:16 | 4 | 16 | RateD
9567 | 293691 | 7238 | -0.58346 | 1.17304 | 1448.195 | 56.5618 | 0.15935 | 0.28383 | 350.413 | - | - | 2021-02-28 23:16 | 4 | 16 | RateD
9568 | 293721 | 7268 | -0.58346 | 1.17791 | 1454.216 | 56.797 | 0.15811 | 0.28461 | 351.372 | - | - | 2021-02-28 23:17 | 4 | 16 | RateD
9569 | 293751 | 7298 | -0.58346 | 1.18278 | 1460.225 | 57.0317 | 0.15749 | 0.28538 | 352.325 | - | - | 2021-02-28 23:17 | 4 | 16 | RateD
9570 | 293782 | 7328 | -0.58346 | 1.18767 | 1466.261 | 57.2674 | 0.15749 | 0.28615 | 353.276 | - | - | 2021-02-28 23:18 | 4 | 16 | RateD
9571 | 293812 | 7358 | -0.58346 | 1.19256 | 1472.292 | 57.503 | 0.15563 | 0.28692 | 354.22 | - | - | 2021-02-28 23:18 | 4 | 16 | RateD
9572 | 293842 | 7388 | -0.58346 | 1.19743 | 1478.312 | 57.7381 | 0.15501 | 0.28768 | 355.155 | - | - | 2021-02-28 23:19 | 4 | 16 | RateD
9573 | 293872 | 7418 | -0.58346 | 1.2023 | 1484.326 | 57.973 | 0.15408 | 0.28843 | 356.085 | - | - | 2021-02-28 23:19 | 4 | 16 | RateD
9574 | 293902 | 7448 | -0.58346 | 1.20718 | 1490.35 | 58.2082 | 0.15284 | 0.28918 | 357.011 | - | - | 2021-02-28 23:20 | 4 | 16 | RateD
9575 | 293932 | 7478 | -0.58346 | 1.21205 | 1496.363 | 58.4431 | 0.15315 | 0.28993 | 357.933 | - | - | 2021-02-28 23:20 | 4 | 16 | RateD
9576 | 293962 | 7508 | -0.58346 | 1.21692 | 1502.368 | 58.6776 | 0.1516 | 0.29067 | 358.848 | - | - | 2021-02-28 23:21 | 4 | 16 | RateD
9577 | 293992 | 7538 | -0.58346 | 1.22178 | 1508.365 | 58.9118 | 0.15036 | 0.2914 | 359.753 | - | - | 2021-02-28 23:21 | 4 | 16 | RateD
9578 | 294022 | 7569 | -0.58346 | 1.22668 | 1514.424 | 59.1485 | 0.14943 | 0.29213 | 360.66 | - | - | 2021-02-28 23:22 | 4 | 16 | RateD
9579 | 294052 | 7599 | -0.58346 | 1.23156 | 1520.45 | 59.3839 | 0.1485 | 0.29286 | 361.558 | - | - | 2021-02-28 23:22 | 4 | 16 | RateD
9580 | 294083 | 7629 | -0.58346 | 1.23645 | 1526.479 | 59.6193 | 0.147879 | 0.29359 | 362.453 | - | - | 2021-02-28 23:23 | 4 | 16 | RateD
9581 | 294113 | 7659 | -0.58346 | 1.24132 | 1532.488 | 59.854 | 0.146639 | 0.29431 | 363.34 | - | - | 2021-02-28 23:23 | 4 | 16 | RateD
9582 | 294142 | 7689 | -0.58346 | 1.24617 | 1538.479 | 60.088 | 0.146639 | 0.29502 | 364.22 | - | - | 2021-02-28 23:24 | 4 | 16 | RateD
9583 | 294173 | 7719 | -0.58346 | 1.25107 | 1544.527 | 60.3242 | 0.145089 | 0.29573 | 365.104 | - | - | 2021-02-28 23:24 | 4 | 16 | RateD
9584 | 294203 | 7749 | -0.58346 | 1.25592 | 1550.516 | 60.5581 | 0.145089 | 0.29644 | 365.973 | - | - | 2021-02-28 23:25 | 4 | 16 | RateD
9585 | 294233 | 7779 | -0.58346 | 1.26078 | 1556.513 | 60.7923 | 0.144469 | 0.29714 | 366.839 | - | - | 2021-02-28 23:25 | 4 | 16 | RateD
9586 | 294263 | 7809 | -0.58346 | 1.26565 | 1562.531 | 61.0274 | 0.143229 | 0.29784 | 367.706 | - | - | 2021-02-28 23:26 | 4 | 16 | RateD
9587 | 294293 | 7839 | -0.58346 | 1.27052 | 1568.539 | 61.262 | 0.141679 | 0.29854 | 368.564 | - | - | 2021-02-28 23:26 | 4 | 16 | RateD
9588 | 294323 | 7869 | -0.58346 | 1.27538 | 1574.539 | 61.4964 | 0.141059 | 0.29922 | 369.413 | - | - | 2021-02-28 23:27 | 4 | 16 | RateD
9589 | 294353 | 7899 | -0.58346 | 1.28027 | 1580.577 | 61.7322 | 0.140129 | 0.29991 | 370.262 | - | - | 2021-02-28 23:27 | 4 | 16 | RateD
9590 | 294383 | 7929 | -0.58346 | 1.28514 | 1586.596 | 61.9673 | 0.139819 | 0.3006 | 371.105 | - | - | 2021-02-28 23:28 | 4 | 16 | RateD
9591 | 294413 | 7959 | -0.58346 | 1.29001 | 1592.609 | 62.2021 | 0.138579 | 0.30127 | 371.942 | - | - | 2021-02-28 23:28 | 4 | 16 | RateD
9592 | 294443 | 7990 | -0.58346 | 1.2949 | 1598.643 | 62.4378 | 0.137339 | 0.30195 | 372.778 | - | - | 2021-02-28 23:29 | 4 | 16 | RateD
9593 | 294473 | 8020 | -0.58346 | 1.29978 | 1604.668 | 62.6731 | 0.136719 | 0.30262 | 373.605 | - | - | 2021-02-28 23:29 | 4 | 16 | RateD
9594 | 294504 | 8050 | -0.58346 | 1.30469 | 1610.731 | 62.9099 | 0.135789 | 0.30329 | 374.433 | - | - | 2021-02-28 23:30 | 4 | 16 | RateD
9595 | 294533 | 8080 | -0.58346 | 1.30954 | 1616.717 | 63.1437 | 0.135169 | 0.30395 | 375.245 | - | - | 2021-02-28 23:30 | 4 | 16 | RateD
9596 | 294563 | 8110 | -0.58346 | 1.31439 | 1622.703 | 63.3775 | 0.134549 | 0.3046 | 376.053 | - | - | 2021-02-28 23:31 | 4 | 16 | RateD
9597 | 294594 | 8140 | -0.58346 | 1.31927 | 1628.734 | 63.613 | 0.133929 | 0.30526 | 376.863 | - | - | 2021-02-28 23:31 | 4 | 16 | RateD
9598 | 294623 | 8170 | -0.58346 | 1.32413 | 1634.723 | 63.847 | 0.133619 | 0.30591 | 377.665 | - | - | 2021-02-28 23:32 | 4 | 16 | RateD
9599 | 294654 | 8200 | -0.58346 | 1.329 | 1640.737 | 64.0818 | 0.133309 | 0.30656 | 378.467 | - | - | 2021-02-28 23:32 | 4 | 16 | RateD
9600 | 294684 | 8230 | -0.58346 | 1.33388 | 1646.761 | 64.3171 | 0.132378 | 0.30721 | 379.267 | - | - | 2021-02-28 23:33 | 4 | 16 | RateD
9601 | 294714 | 8260 | -0.58346 | 1.33876 | 1652.785 | 64.5524 | 0.131448 | 0.30785 | 380.059 | - | - | 2021-02-28 23:33 | 4 | 16 | RateD
9602 | 294744 | 8290 | -0.58346 | 1.34363 | 1658.804 | 64.7875 | 0.130828 | 0.30848 | 380.844 | - | - | 2021-02-28 23:34 | 4 | 16 | RateD
9603 | 294774 | 8321 | -0.58346 | 1.34854 | 1664.861 | 65.0241 | 0.128968 | 0.30912 | 381.631 | - | - | 2021-02-28 23:34 | 4 | 16 | RateD
9604 | 294804 | 8351 | -0.58346 | 1.35339 | 1670.857 | 65.2582 | 0.128658 | 0.30975 | 382.404 | - | - | 2021-02-28 23:35 | 4 | 16 | RateD
9605 | 294834 | 8381 | -0.58346 | 1.35827 | 1676.875 | 65.4933 | 0.127728 | 0.31037 | 383.176 | - | - | 2021-02-28 23:35 | 4 | 16 | RateD
9606 | 294864 | 8411 | -0.58346 | 1.36314 | 1682.887 | 65.7281 | 0.127108 | 0.31099 | 383.942 | - | - | 2021-02-28 23:36 | 4 | 16 | RateD
9607 | 294894 | 8441 | -0.58346 | 1.368 | 1688.89 | 65.9626 | 0.126178 | 0.31161 | 384.704 | - | - | 2021-02-28 23:36 | 4 | 16 | RateD
9608 | 294924 | 8471 | -0.58346 | 1.37288 | 1694.915 | 66.1979 | 0.126178 | 0.31223 | 385.463 | - | - | 2021-02-28 23:37 | 4 | 16 | RateD
9609 | 294954 | 8501 | -0.58346 | 1.37776 | 1700.937 | 66.4331 | 0.125248 | 0.31284 | 386.219 | - | - | 2021-02-28 23:37 | 4 | 16 | RateD
9610 | 294985 | 8531 | -0.58346 | 1.38264 | 1706.961 | 66.6684 | 0.124318 | 0.31345 | 386.97 | - | - | 2021-02-28 23:38 | 4 | 16 | RateD
9611 | 295014 | 8561 | -0.58346 | 1.38749 | 1712.95 | 66.9023 | 0.124008 | 0.31405 | 387.713 | - | - | 2021-02-28 23:38 | 4 | 16 | RateD
9612 | 295044 | 8591 | -0.58346 | 1.39235 | 1718.945 | 67.1364 | 0.123698 | 0.31465 | 388.455 | - | - | 2021-02-28 23:39 | 4 | 16 | RateD
9613 | 295074 | 8621 | -0.58346 | 1.39722 | 1724.961 | 67.3714 | 0.123388 | 0.31525 | 389.197 | - | - | 2021-02-28 23:39 | 4 | 16 | RateD
9614 | 295105 | 8651 | -0.58346 | 1.40211 | 1730.997 | 67.6071 | 0.123078 | 0.31585 | 389.939 | - | - | 2021-02-28 23:40 | 4 | 16 | RateD
9615 | 295135 | 8681 | -0.58346 | 1.40701 | 1737.045 | 67.8433 | 0.121838 | 0.31645 | 390.68 | - | - | 2021-02-28 23:40 | 4 | 16 | RateD
9616 | 295165 | 8711 | -0.58346 | 1.41189 | 1743.069 | 68.0786 | 0.120908 | 0.31704 | 391.411 | - | - | 2021-02-28 23:41 | 4 | 16 | RateD
9617 | 295195 | 8742 | -0.58346 | 1.41676 | 1749.084 | 68.3135 | 0.119978 | 0.31763 | 392.134 | - | - | 2021-02-28 23:41 | 4 | 16 | RateD
9618 | 295225 | 8772 | -0.58346 | 1.42164 | 1755.111 | 68.5489 | 0.119358 | 0.31821 | 392.855 | - | - | 2021-02-28 23:42 | 4 | 16 | RateD
9619 | 295255 | 8802 | -0.58346 | 1.42651 | 1761.125 | 68.7838 | 0.118428 | 0.31879 | 393.57 | - | - | 2021-02-28 23:42 | 4 | 16 | RateD
9620 | 295285 | 8832 | -0.58346 | 1.43142 | 1767.181 | 69.0203 | 0.118738 | 0.31937 | 394.288 | - | - | 2021-02-28 23:43 | 4 | 16 | RateD
9621 | 295315 | 8862 | -0.58346 | 1.43628 | 1773.185 | 69.2548 | 0.117188 | 0.31995 | 394.994 | - | - | 2021-02-28 23:43 | 4 | 16 | RateD
9622 | 295346 | 8892 | -0.58346 | 1.44115 | 1779.198 | 69.4897 | 0.117188 | 0.32052 | 395.699 | - | - | 2021-02-28 23:44 | 4 | 16 | RateD
9623 | 295376 | 8922 | -0.58346 | 1.44602 | 1785.212 | 69.7246 | 0.116257 | 0.32109 | 396.401 | - | - | 2021-02-28 23:44 | 4 | 16 | RateD
9624 | 295406 | 8952 | -0.58346 | 1.45088 | 1791.211 | 69.9589 | 0.115637 | 0.32165 | 397.096 | - | - | 2021-02-28 23:45 | 4 | 16 | RateD
9625 | 295436 | 8982 | -0.58346 | 1.45576 | 1797.235 | 70.1942 | 0.114707 | 0.32221 | 397.788 | - | - | 2021-02-28 23:45 | 4 | 16 | RateD
9626 | 295466 | 9012 | -0.58346 | 1.46063 | 1803.25 | 70.4291 | 0.114707 | 0.32277 | 398.477 | - | - | 2021-02-28 23:46 | 4 | 16 | RateD
9627 | 295496 | 9042 | -0.58346 | 1.46551 | 1809.269 | 70.6642 | 0.113157 | 0.32332 | 399.162 | - | - | 2021-02-28 23:46 | 4 | 16 | RateD
9628 | 295526 | 9072 | -0.58346 | 1.47037 | 1815.276 | 70.8988 | 0.112847 | 0.32387 | 399.841 | - | - | 2021-02-28 23:47 | 4 | 16 | RateD
9629 | 295556 | 9102 | -0.58346 | 1.47522 | 1821.26 | 71.1325 | 0.112227 | 0.32442 | 400.513 | - | - | 2021-02-28 23:47 | 4 | 16 | RateD
9630 | 295586 | 9132 | -0.58346 | 1.48009 | 1827.274 | 71.3674 | 0.111607 | 0.32496 | 401.187 | - | - | 2021-02-28 23:48 | 4 | 16 | RateD
9631 | 295616 | 9162 | -0.58346 | 1.48494 | 1833.26 | 71.6012 | 0.111297 | 0.3255 | 401.855 | - | - | 2021-02-28 23:48 | 4 | 16 | RateD
9632 | 295646 | 9192 | -0.58346 | 1.48982 | 1839.279 | 71.8363 | 0.111297 | 0.32605 | 402.525 | - | - | 2021-02-28 23:49 | 4 | 16 | RateD
9633 | 295676 | 9222 | -0.58346 | 1.49469 | 1845.294 | 72.0712 | 0.111297 | 0.32659 | 403.193 | - | - | 2021-02-28 23:49 | 4 | 16 | RateD
9634 | 295706 | 9252 | -0.58346 | 1.49957 | 1851.322 | 72.3066 | 0.110367 | 0.32713 | 403.861 | - | - | 2021-02-28 23:50 | 4 | 16 | RateD
9635 | 295736 | 9283 | -0.58346 | 1.50448 | 1857.383 | 72.5433 | 0.110057 | 0.32767 | 404.529 | - | - | 2021-02-28 23:50 | 4 | 16 | RateD
9636 | 295766 | 9313 | -0.58346 | 1.50936 | 1863.402 | 72.7784 | 0.109747 | 0.3282 | 405.19 | - | - | 2021-02-28 23:51 | 4 | 16 | RateD
9637 | 295796 | 9343 | -0.58346 | 1.51424 | 1869.428 | 73.0138 | 0.109127 | 0.32874 | 405.849 | - | - | 2021-02-28 23:51 | 4 | 16 | RateD
9638 | 295826 | 9373 | -0.58346 | 1.51908 | 1875.412 | 73.2475 | 0.108507 | 0.32927 | 406.501 | - | - | 2021-02-28 23:52 | 4 | 16 | RateD
9639 | 295857 | 9403 | -0.58346 | 1.52397 | 1881.439 | 73.4829 | 0.108197 | 0.32979 | 407.154 | - | - | 2021-02-28 23:52 | 4 | 16 | RateD
9640 | 295887 | 9433 | -0.58346 | 1.52884 | 1887.451 | 73.7177 | 0.106647 | 0.33032 | 407.801 | - | - | 2021-02-28 23:53 | 4 | 16 | RateD
9641 | 295917 | 9463 | -0.58346 | 1.53373 | 1893.499 | 73.9539 | 0.107267 | 0.33084 | 408.449 | - | - | 2021-02-28 23:53 | 4 | 16 | RateD
9642 | 295947 | 9493 | -0.58346 | 1.53861 | 1899.523 | 74.1892 | 0.107267 | 0.33136 | 409.092 | - | - | 2021-02-28 23:54 | 4 | 16 | RateD
9643 | 295977 | 9523 | -0.58346 | 1.54347 | 1905.514 | 74.4232 | 0.107267 | 0.33188 | 409.733 | - | - | 2021-02-28 23:54 | 4 | 16 | RateD
9644 | 296007 | 9553 | -0.58346 | 1.54833 | 1911.515 | 74.6576 | 0.105407 | 0.3324 | 410.372 | - | - | 2021-02-28 23:55 | 4 | 16 | RateD
9645 | 296037 | 9584 | -0.58346 | 1.55323 | 1917.571 | 74.8941 | 0.105097 | 0.33292 | 411.014 | - | - | 2021-02-28 23:55 | 4 | 16 | RateD
9646 | 296067 | 9614 | -0.58346 | 1.55808 | 1923.56 | 75.128 | 0.105717 | 0.33343 | 411.645 | - | - | 2021-02-28 23:56 | 4 | 16 | RateD
9647 | 296097 | 9644 | -0.58346 | 1.56297 | 1929.591 | 75.3635 | 0.105097 | 0.33395 | 412.28 | - | - | 2021-02-28 23:56 | 4 | 16 | RateD
9648 | 296127 | 9674 | -0.58346 | 1.56784 | 1935.606 | 75.5985 | 0.104787 | 0.33446 | 412.913 | - | - | 2021-02-28 23:57 | 4 | 16 | RateD
9649 | 296157 | 9704 | -0.58346 | 1.57269 | 1941.596 | 75.8324 | 0.104167 | 0.33497 | 413.541 | - | - | 2021-02-28 23:57 | 4 | 16 | RateD
9650 | 296187 | 9734 | -0.58346 | 1.57755 | 1947.59 | 76.0665 | 0.103857 | 0.33547 | 414.164 | - | - | 2021-02-28 23:58 | 4 | 16 | RateD
9651 | 296217 | 9764 | -0.58346 | 1.58243 | 1953.619 | 76.302 | 0.102927 | 0.33598 | 414.788 | - | - | 2021-02-28 23:58 | 4 | 16 | RateD
9652 | 296247 | 9794 | -0.58346 | 1.58728 | 1959.61 | 76.536 | 0.102617 | 0.33648 | 415.405 | - | - | 2021-02-28 23:59 | 4 | 16 | RateD
9653 | 296277 | 9824 | -0.58346 | 1.59214 | 1965.599 | 76.7699 | 0.102307 | 0.33698 | 416.019 | - | - | 2021-02-28 23:59 | 4 | 16 | RateD
9654 | 296307 | 9854 | -0.58346 | 1.59699 | 1971.589 | 77.0038 | 0.102307 | 0.33747 | 416.632 | - | - | 2021-03-01 | 4 | 16 | RateD
9655 | 296337 | 9884 | -0.58346 | 1.60187 | 1977.621 | 77.2395 | 0.101376 | 0.33797 | 417.246 | - | - | 2021-03-01 | 4 | 16 | RateD
9656 | 296367 | 9914 | -0.58346 | 1.60677 | 1983.671 | 77.4758 | 0.100756 | 0.33846 | 417.857 | - | - | 2021-03-01 00:01 | 4 | 16 | RateD
9657 | 296398 | 9944 | -0.58346 | 1.61166 | 1989.705 | 77.7114 | 0.099516 | 0.33895 | 418.462 | - | - | 2021-03-01 00:01 | 4 | 16 | RateD
9658 | 296428 | 9974 | -0.58346 | 1.61654 | 1995.732 | 77.9468 | 0.099516 | 0.33944 | 419.062 | - | - | 2021-03-01 00:02 | 4 | 16 | RateD
9659 | 296458 | 10004 | -0.58346 | 1.6214 | 2001.727 | 78.1809 | 0.098896 | 0.33992 | 419.658 | - | - | 2021-03-01 00:02 | 4 | 16 | RateD
9660 | 296488 | 10034 | -0.58346 | 1.62628 | 2007.757 | 78.4165 | 0.098586 | 0.34041 | 420.255 | - | - | 2021-03-01 00:03 | 4 | 16 | RateD
9661 | 296518 | 10064 | -0.58346 | 1.63115 | 2013.767 | 78.6512 | 0.098276 | 0.34089 | 420.847 | - | - | 2021-03-01 00:03 | 4 | 16 | RateD
9662 | 296548 | 10094 | -0.58346 | 1.63602 | 2019.78 | 78.886 | 0.098276 | 0.34137 | 421.438 | - | - | 2021-03-01 00:04 | 4 | 16 | RateD
9663 | 296578 | 10125 | -0.58346 | 1.6409 | 2025.805 | 79.1214 | 0.097656 | 0.34184 | 422.029 | - | - | 2021-03-01 00:04 | 4 | 16 | RateD
9664 | 296608 | 10154 | -0.58346 | 1.64575 | 2031.793 | 79.3552 | 0.097656 | 0.34232 | 422.614 | - | - | 2021-03-01 00:05 | 4 | 16 | RateD
9665 | 296638 | 10185 | -0.58346 | 1.65063 | 2037.81 | 79.5902 | 0.097346 | 0.34279 | 423.2 | - | - | 2021-03-01 00:05 | 4 | 16 | RateD
9666 | 296668 | 10214 | -0.58346 | 1.65548 | 2043.807 | 79.8245 | 0.096416 | 0.34326 | 423.78 | - | - | 2021-03-01 00:06 | 4 | 16 | RateD
9667 | 296698 | 10244 | -0.58346 | 1.66035 | 2049.811 | 80.059 | 0.095796 | 0.34373 | 424.36 | - | - | 2021-03-01 00:06 | 4 | 16 | RateD
9668 | 296728 | 10275 | -0.58346 | 1.66523 | 2055.844 | 80.2946 | 0.095486 | 0.3442 | 424.939 | - | - | 2021-03-01 00:07 | 4 | 16 | RateD
9669 | 296758 | 10305 | -0.58346 | 1.67011 | 2061.867 | 80.5298 | 0.094866 | 0.34466 | 425.512 | - | - | 2021-03-01 00:07 | 4 | 16 | RateD
9670 | 296788 | 10335 | -0.58346 | 1.67496 | 2067.85 | 80.7635 | 0.094866 | 0.34512 | 426.078 | - | - | 2021-03-01 00:08 | 4 | 16 | RateD
9671 | 296818 | 10365 | -0.58346 | 1.67982 | 2073.853 | 80.998 | 0.094866 | 0.34558 | 426.646 | - | - | 2021-03-01 00:08 | 4 | 16 | RateD
9672 | 296848 | 10395 | -0.58346 | 1.6847 | 2079.882 | 81.2334 | 0.093626 | 0.34604 | 427.215 | - | - | 2021-03-01 00:09 | 4 | 16 | RateD
9673 | 296878 | 10425 | -0.58346 | 1.68955 | 2085.868 | 81.4672 | 0.093936 | 0.3465 | 427.774 | - | - | 2021-03-01 00:09 | 4 | 16 | RateD
9674 | 296908 | 10455 | -0.58346 | 1.69443 | 2091.891 | 81.7025 | 0.093316 | 0.34695 | 428.337 | - | - | 2021-03-01 00:10 | 4 | 16 | RateD
9675 | 296938 | 10485 | -0.58346 | 1.69928 | 2097.88 | 81.9364 | 0.093936 | 0.3474 | 428.894 | - | - | 2021-03-01 00:10 | 4 | 16 | RateD
9676 | 296968 | 10515 | -0.58346 | 1.70414 | 2103.872 | 82.1704 | 0.092696 | 0.34786 | 429.452 | - | - | 2021-03-01 00:11 | 4 | 16 | RateD
9677 | 296999 | 10545 | -0.58346 | 1.70905 | 2109.939 | 82.4074 | 0.093006 | 0.34831 | 430.016 | - | - | 2021-03-01 00:11 | 4 | 16 | RateD
9678 | 297029 | 10575 | -0.58346 | 1.71393 | 2115.968 | 82.6428 | 0.092076 | 0.34876 | 430.573 | - | - | 2021-03-01 00:12 | 4 | 16 | RateD
9679 | 297059 | 10605 | -0.58346 | 1.71882 | 2121.997 | 82.8783 | 0.092076 | 0.34921 | 431.127 | - | - | 2021-03-01 00:12 | 4 | 16 | RateD
9680 | 297089 | 10635 | -0.58346 | 1.72367 | 2127.989 | 83.1123 | 0.091456 | 0.34966 | 431.677 | - | - | 2021-03-01 00:13 | 4 | 16 | RateD
9681 | 297119 | 10665 | -0.58346 | 1.72852 | 2133.978 | 83.3463 | 0.090836 | 0.3501 | 432.224 | - | - | 2021-03-01 00:13 | 4 | 16 | RateD
9682 | 297149 | 10695 | -0.58346 | 1.73339 | 2139.988 | 83.581 | 0.090526 | 0.35054 | 432.767 | - | - | 2021-03-01 00:14 | 4 | 16 | RateD
9683 | 297179 | 10725 | -0.58346 | 1.73826 | 2146.002 | 83.8159 | 0.089596 | 0.35098 | 433.31 | - | - | 2021-03-01 00:14 | 4 | 16 | RateD
9684 | 297209 | 10755 | -0.58346 | 1.74312 | 2151.996 | 84.05 | 0.089596 | 0.35142 | 433.848 | - | - | 2021-03-01 00:15 | 4 | 16 | RateD
9685 | 297239 | 10785 | -0.58346 | 1.74798 | 2157.999 | 84.2844 | 0.089286 | 0.35185 | 434.386 | - | - | 2021-03-01 00:15 | 4 | 16 | RateD
9686 | 297269 | 10815 | -0.58346 | 1.75284 | 2163.994 | 84.5186 | 0.089286 | 0.35229 | 434.922 | - | - | 2021-03-01 00:16 | 4 | 16 | RateD
9687 | 297299 | 10845 | -0.58346 | 1.75768 | 2169.981 | 84.7524 | 0.088976 | 0.35272 | 435.456 | - | - | 2021-03-01 00:16 | 4 | 16 | RateD
9688 | 297329 | 10875 | -0.58346 | 1.76257 | 2176.01 | 84.9879 | 0.088356 | 0.35315 | 435.99 | - | - | 2021-03-01 00:17 | 4 | 16 | RateD
9689 | 297359 | 10905 | -0.58346 | 1.76745 | 2182.042 | 85.2235 | 0.087426 | 0.35358 | 436.52 | - | - | 2021-03-01 00:17 | 4 | 16 | RateD
9690 | 297389 | 10935 | -0.58346 | 1.77231 | 2188.04 | 85.4577 | 0.087736 | 0.35401 | 437.045 | - | - | 2021-03-01 00:18 | 4 | 16 | RateD
9691 | 297419 | 10965 | -0.58346 | 1.7772 | 2194.068 | 85.6932 | 0.087116 | 0.35443 | 437.57 | - | - | 2021-03-01 00:18 | 4 | 16 | RateD
9692 | 297449 | 10996 | -0.58346 | 1.7821 | 2200.12 | 85.9295 | 0.086806 | 0.35486 | 438.096 | - | - | 2021-03-01 00:19 | 4 | 16 | RateD
9693 | 297479 | 11026 | -0.58346 | 1.78698 | 2206.145 | 86.1649 | 0.085875 | 0.35528 | 438.615 | - | - | 2021-03-01 00:19 | 4 | 16 | RateD
9694 | 297509 | 11056 | -0.58346 | 1.79183 | 2212.138 | 86.3989 | 0.085875 | 0.3557 | 439.13 | - | - | 2021-03-01 00:20 | 4 | 16 | RateD
9695 | 297539 | 11086 | -0.58346 | 1.79669 | 2218.13 | 86.6329 | 0.085255 | 0.35611 | 439.642 | - | - | 2021-03-01 00:20 | 4 | 16 | RateD
9696 | 297569 | 11116 | -0.58346 | 1.80154 | 2224.122 | 86.867 | 0.084325 | 0.35652 | 440.151 | - | - | 2021-03-01 00:21 | 4 | 16 | RateD
9697 | 297599 | 11146 | -0.58346 | 1.80639 | 2230.105 | 87.1007 | 0.084635 | 0.35693 | 440.658 | - | - | 2021-03-01 00:21 | 4 | 16 | RateD
9698 | 297629 | 11176 | -0.58346 | 1.81124 | 2236.099 | 87.3348 | 0.084635 | 0.35734 | 441.163 | - | - | 2021-03-01 00:22 | 4 | 16 | RateD
9699 | 297659 | 11206 | -0.58346 | 1.81611 | 2242.11 | 87.5695 | 0.083705 | 0.35775 | 441.668 | - | - | 2021-03-01 00:22 | 4 | 16 | RateD
9700 | 297689 | 11236 | -0.58346 | 1.821 | 2248.142 | 87.8051 | 0.083395 | 0.35816 | 442.171 | - | - | 2021-03-01 00:23 | 4 | 16 | RateD
9701 | 297719 | 11266 | -0.58346 | 1.82586 | 2254.152 | 88.0398 | 0.082465 | 0.35856 | 442.669 | - | - | 2021-03-01 00:23 | 4 | 16 | RateD
9702 | 297749 | 11296 | -0.58346 | 1.83075 | 2260.182 | 88.2754 | 0.082155 | 0.35897 | 443.167 | - | - | 2021-03-01 00:24 | 4 | 16 | RateD
9703 | 297780 | 11326 | -0.58346 | 1.83563 | 2266.214 | 88.511 | 0.081845 | 0.35937 | 443.663 | - | - | 2021-03-01 00:24 | 4 | 16 | RateD
9704 | 297809 | 11356 | -0.58346 | 1.84048 | 2272.203 | 88.7449 | 0.081225 | 0.35976 | 444.151 | - | - | 2021-03-01 00:25 | 4 | 16 | RateD
9705 | 297839 | 11386 | -0.58346 | 1.84534 | 2278.195 | 88.9789 | 0.081225 | 0.36016 | 444.637 | - | - | 2021-03-01 00:25 | 4 | 16 | RateD
9706 | 297870 | 11416 | -0.58346 | 1.85022 | 2284.228 | 89.2145 | 0.080295 | 0.36055 | 445.124 | - | - | 2021-03-01 00:26 | 4 | 16 | RateD
9707 | 297900 | 11446 | -0.58346 | 1.85511 | 2290.259 | 89.4501 | 0.079985 | 0.36094 | 445.608 | - | - | 2021-03-01 00:26 | 4 | 16 | RateD
9708 | 297930 | 11476 | -0.58346 | 1.85999 | 2296.279 | 89.6852 | 0.079675 | 0.36133 | 446.089 | - | - | 2021-03-01 00:27 | 4 | 16 | RateD
9709 | 297960 | 11506 | -0.58346 | 1.86487 | 2302.303 | 89.9205 | 0.079675 | 0.36172 | 446.568 | - | - | 2021-03-01 00:27 | 4 | 16 | RateD
9710 | 297990 | 11536 | -0.58346 | 1.86972 | 2308.297 | 90.1546 | 0.079365 | 0.3621 | 447.043 | - | - | 2021-03-01 00:28 | 4 | 16 | RateD
9711 | 298020 | 11566 | -0.58346 | 1.87457 | 2314.287 | 90.3885 | 0.078125 | 0.36249 | 447.514 | - | - | 2021-03-01 00:28 | 4 | 16 | RateD
9712 | 298050 | 11596 | -0.58346 | 1.87943 | 2320.287 | 90.6229 | 0.078435 | 0.36287 | 447.983 | - | - | 2021-03-01 00:29 | 4 | 16 | RateD
9713 | 298080 | 11626 | -0.58346 | 1.88429 | 2326.281 | 90.857 | 0.078125 | 0.36324 | 448.45 | - | - | 2021-03-01 00:29 | 4 | 16 | RateD
9714 | 298110 | 11656 | -0.58346 | 1.88915 | 2332.29 | 91.0917 | 0.077815 | 0.36362 | 448.916 | - | - | 2021-03-01 00:30 | 4 | 16 | RateD
9715 | 298140 | 11686 | -0.58346 | 1.89401 | 2338.288 | 91.3259 | 0.076575 | 0.364 | 449.377 | - | - | 2021-03-01 00:30 | 4 | 16 | RateD
9716 | 298170 | 11716 | -0.58346 | 1.89887 | 2344.29 | 91.5603 | 0.075335 | 0.36436 | 449.833 | - | - | 2021-03-01 00:31 | 4 | 16 | RateD
9717 | 298200 | 11746 | -0.58346 | 1.90373 | 2350.289 | 91.7947 | 0.075025 | 0.36473 | 450.284 | - | - | 2021-03-01 00:31 | 4 | 16 | RateD
9718 | 298230 | 11776 | -0.58346 | 1.9086 | 2356.301 | 92.0295 | 0.075025 | 0.36509 | 450.734 | - | - | 2021-03-01 00:32 | 4 | 16 | RateD
9719 | 298260 | 11806 | -0.58346 | 1.91349 | 2362.331 | 92.265 | 0.074095 | 0.36546 | 451.182 | - | - | 2021-03-01 00:32 | 4 | 16 | RateD
9720 | 298290 | 11836 | -0.58346 | 1.91836 | 2368.34 | 92.4997 | 0.073785 | 0.36582 | 451.628 | - | - | 2021-03-01 00:33 | 4 | 16 | RateD
9721 | 298320 | 11866 | -0.58346 | 1.92322 | 2374.342 | 92.7341 | 0.073165 | 0.36618 | 452.07 | - | - | 2021-03-01 00:33 | 4 | 16 | RateD
9722 | 298350 | 11897 | -0.58346 | 1.92813 | 2380.405 | 92.9709 | 0.072855 | 0.36654 | 452.514 | - | - | 2021-03-01 00:34 | 4 | 16 | RateD
9723 | 298380 | 11927 | -0.58346 | 1.93299 | 2386.406 | 93.2053 | 0.072545 | 0.36689 | 452.95 | - | - | 2021-03-01 00:34 | 4 | 16 | RateD
9724 | 298410 | 11957 | -0.58346 | 1.93788 | 2392.442 | 93.441 | 0.072235 | 0.36724 | 453.387 | - | - | 2021-03-01 00:35 | 4 | 16 | RateD
9725 | 298441 | 11987 | -0.58346 | 1.94276 | 2398.465 | 93.6762 | 0.071615 | 0.36759 | 453.818 | - | - | 2021-03-01 00:35 | 4 | 16 | RateD
9726 | 298471 | 12017 | -0.58346 | 1.94765 | 2404.512 | 93.9124 | 0.070375 | 0.36794 | 454.247 | - | - | 2021-03-01 00:36 | 4 | 16 | RateD
9727 | 298501 | 12047 | -0.58346 | 1.95252 | 2410.515 | 94.1469 | 0.070064 | 0.36828 | 454.669 | - | - | 2021-03-01 00:36 | 4 | 16 | RateD
9728 | 298531 | 12077 | -0.58346 | 1.95739 | 2416.529 | 94.3818 | 0.069444 | 0.36862 | 455.088 | - | - | 2021-03-01 00:37 | 4 | 16 | RateD
9729 | 298561 | 12107 | -0.58346 | 1.96227 | 2422.55 | 94.6169 | 0.068824 | 0.36896 | 455.504 | - | - | 2021-03-01 00:37 | 4 | 16 | RateD
9730 | 298591 | 12137 | -0.58346 | 1.96714 | 2428.563 | 94.8518 | 0.068514 | 0.36929 | 455.918 | - | - | 2021-03-01 00:38 | 4 | 16 | RateD
9731 | 298621 | 12168 | -0.58346 | 1.97204 | 2434.614 | 95.0881 | 0.067894 | 0.36963 | 456.33 | - | - | 2021-03-01 00:38 | 4 | 16 | RateD
9732 | 298651 | 12198 | -0.58346 | 1.9769 | 2440.62 | 95.3227 | 0.067584 | 0.36996 | 456.736 | - | - | 2021-03-01 00:39 | 4 | 16 | RateD
9733 | 298681 | 12228 | -0.58346 | 1.98178 | 2446.638 | 95.5577 | 0.066654 | 0.37028 | 457.138 | - | - | 2021-03-01 00:39 | 4 | 16 | RateD
9734 | 298711 | 12258 | -0.58346 | 1.98665 | 2452.657 | 95.7928 | 0.065414 | 0.3706 | 457.533 | - | - | 2021-03-01 00:40 | 4 | 16 | RateD
9735 | 298741 | 12288 | -0.58346 | 1.99151 | 2458.65 | 96.0269 | 0.064794 | 0.37092 | 457.923 | - | - | 2021-03-01 00:40 | 4 | 16 | RateD
9736 | 298772 | 12318 | -0.58346 | 1.99642 | 2464.712 | 96.2637 | 0.064484 | 0.37124 | 458.315 | - | - | 2021-03-01 00:41 | 4 | 16 | RateD
9737 | 298802 | 12348 | -0.58346 | 2.0013 | 2470.736 | 96.4989 | 0.063864 | 0.37155 | 458.702 | - | - | 2021-03-01 00:41 | 4 | 16 | RateD
9738 | 298832 | 12378 | -0.58346 | 2.00617 | 2476.752 | 96.7339 | 0.063244 | 0.37186 | 459.086 | - | - | 2021-03-01 00:42 | 4 | 16 | RateD
9739 | 298862 | 12408 | -0.58346 | 2.01105 | 2482.778 | 96.9692 | 0.062934 | 0.37217 | 459.466 | - | - | 2021-03-01 00:42 | 4 | 16 | RateD
9740 | 298892 | 12438 | -0.58346 | 2.01592 | 2488.792 | 97.2041 | 0.062004 | 0.37247 | 459.842 | - | - | 2021-03-01 00:43 | 4 | 16 | RateD
9741 | 298922 | 12469 | -0.58346 | 2.02081 | 2494.831 | 97.44 | 0.061074 | 0.37277 | 460.214 | - | - | 2021-03-01 00:43 | 4 | 16 | RateD
9742 | 298952 | 12499 | -0.58346 | 2.02569 | 2500.856 | 97.6753 | 0.060144 | 0.37307 | 460.58 | - | - | 2021-03-01 00:44 | 4 | 16 | RateD
9743 | 298982 | 12529 | -0.58346 | 2.03057 | 2506.883 | 97.9107 | 0.059524 | 0.37336 | 460.938 | - | - | 2021-03-01 00:44 | 4 | 16 | RateD
9744 | 299012 | 12559 | -0.58346 | 2.03543 | 2512.873 | 98.1447 | 0.058284 | 0.37365 | 461.291 | - | - | 2021-03-01 00:45 | 4 | 16 | RateD
9745 | 299042 | 12589 | -0.58346 | 2.04028 | 2518.858 | 98.3784 | 0.057044 | 0.37393 | 461.638 | - | - | 2021-03-01 00:45 | 4 | 16 | RateD
9746 | 299072 | 12619 | -0.58346 | 2.04513 | 2524.853 | 98.6125 | 0.056734 | 0.3742 | 461.981 | - | - | 2021-03-01 00:46 | 4 | 16 | RateD
9747 | 299102 | 12649 | -0.58346 | 2.04999 | 2530.857 | 98.8471 | 0.055804 | 0.37448 | 462.319 | - | - | 2021-03-01 00:46 | 4 | 16 | RateD
9748 | 299132 | 12679 | -0.58346 | 2.05488 | 2536.884 | 99.0825 | 0.054874 | 0.37475 | 462.653 | - | - | 2021-03-01 00:47 | 4 | 16 | RateD
9749 | 299162 | 12709 | -0.58346 | 2.05972 | 2542.867 | 99.3161 | 0.054874 | 0.37501 | 462.979 | - | - | 2021-03-01 00:47 | 4 | 16 | RateD
9750 | 299192 | 12739 | -0.58346 | 2.06461 | 2548.897 | 99.5517 | 0.053013 | 0.37528 | 463.303 | - | - | 2021-03-01 00:48 | 4 | 16 | RateD
9751 | 299223 | 12769 | -0.58346 | 2.06951 | 2554.948 | 99.788 | 0.051463 | 0.37553 | 463.621 | - | - | 2021-03-01 00:48 | 4 | 16 | RateD
9752 | 299250 | 12796 | -0.58346 | 2.07391 | 2560.377 | 100 | 0.049913 | 0.37576 | 463.897 | - | - | 2021-03-01 00:49 | 4 | 16 | RateD
9753 | 299250 | 0 | 0 | 2.07391 | 2560.377 | 100 | 0.090216 | 0.37576 | 463.897 | - | - | 2021-03-01 00:49 | 4 | 17 | R
9754 | 299260 | 10 | 0 | 2.07391 | 2560.377 | 100 | 0.093626 | 0.37576 | 463.897 | - | - | 2021-03-01 00:49 | 4 | 17 | R
9755 | 299270 | 20 | 0 | 2.07391 | 2560.377 | 100 | 0.098586 | 0.37576 | 463.897 | - | - | 2021-03-01 00:49 | 4 | 17 | R
9756 | 299280 | 30 | 0 | 2.07391 | 2560.377 | 100 | 0.102617 | 0.37576 | 463.897 | - | - | 2021-03-01 00:49 | 4 | 17 | R
9757 | 299280 | 30 | 0 | 2.07391 | 2560.377 | 100 | 0.102617 | 0.37576 | 463.897 | - | - | 2021-03-01 00:49 | 4 | 17 | R
9758 | 299280 | 0 | 0.58346 | 0 | 0 | 0 | 0.142299 | 0 | 0 | - | - | 2021-03-01 00:49 | 4 | 18 | RateC
9759 | 299300 | 20 | 0.58346 | 0.00332 | 4.104 | 0.1708 | 0.15408 | 0.00048 | 0.597 | - | - | 2021-03-01 00:50 | 4 | 18 | RateC
9760 | 299321 | 41 | 0.58346 | 0.00662 | 8.169 | 0.3401 | 0.164311 | 0.00101 | 1.243 | - | - | 2021-03-01 00:50 | 4 | 18 | RateC
9761 | 299351 | 71 | 0.58346 | 0.0115 | 14.197 | 0.591 | 0.174231 | 0.00184 | 2.268 | - | - | 2021-03-01 00:51 | 4 | 18 | RateC
9762 | 299381 | 101 | 0.58346 | 0.01636 | 20.199 | 0.8409 | 0.181672 | 0.00271 | 3.34 | - | - | 2021-03-01 00:51 | 4 | 18 | RateC
9763 | 299411 | 131 | 0.58346 | 0.02122 | 26.2 | 1.0907 | 0.187872 | 0.0036 | 4.45 | - | - | 2021-03-01 00:52 | 4 | 18 | RateC
9764 | 299441 | 161 | 0.58346 | 0.02607 | 32.183 | 1.3398 | 0.192832 | 0.00453 | 5.587 | - | - | 2021-03-01 00:52 | 4 | 18 | RateC
9765 | 299471 | 191 | 0.58346 | 0.03095 | 38.205 | 1.5904 | 0.196553 | 0.00547 | 6.759 | - | - | 2021-03-01 00:53 | 4 | 18 | RateC
9766 | 299501 | 221 | 0.58346 | 0.03582 | 44.224 | 1.841 | 0.200273 | 0.00644 | 7.954 | - | - | 2021-03-01 00:53 | 4 | 18 | RateC
9767 | 299531 | 251 | 0.58346 | 0.04067 | 50.21 | 2.0902 | 0.204303 | 0.00743 | 9.167 | - | - | 2021-03-01 00:54 | 4 | 18 | RateC
9768 | 299561 | 281 | 0.58346 | 0.04557 | 56.26 | 2.342 | 0.208953 | 0.00844 | 10.414 | - | - | 2021-03-01 00:54 | 4 | 18 | RateC
9769 | 299591 | 311 | 0.58346 | 0.05045 | 62.286 | 2.5929 | 0.212054 | 0.00946 | 11.684 | - | - | 2021-03-01 00:55 | 4 | 18 | RateC
9770 | 299621 | 341 | 0.58346 | 0.05532 | 68.301 | 2.8433 | 0.215154 | 0.01051 | 12.972 | - | - | 2021-03-01 00:55 | 4 | 18 | RateC
9771 | 299651 | 371 | 0.58346 | 0.06017 | 74.287 | 3.0925 | 0.219804 | 0.01156 | 14.274 | - | - | 2021-03-01 00:56 | 4 | 18 | RateC
9772 | 299681 | 401 | 0.58346 | 0.06504 | 80.298 | 3.3427 | 0.222284 | 0.01264 | 15.602 | - | - | 2021-03-01 00:56 | 4 | 18 | RateC
9773 | 299711 | 431 | 0.58346 | 0.06992 | 86.325 | 3.5937 | 0.225694 | 0.01373 | 16.952 | - | - | 2021-03-01 00:57 | 4 | 18 | RateC
9774 | 299741 | 461 | 0.58346 | 0.07479 | 92.328 | 3.8435 | 0.228795 | 0.01484 | 18.318 | - | - | 2021-03-01 00:57 | 4 | 18 | RateC
9775 | 299771 | 491 | 0.58346 | 0.07966 | 98.351 | 4.0942 | 0.231585 | 0.01596 | 19.703 | - | - | 2021-03-01 00:58 | 4 | 18 | RateC
9776 | 299801 | 522 | 0.58346 | 0.08454 | 104.367 | 4.3447 | 0.234375 | 0.01709 | 21.104 | - | - | 2021-03-01 00:58 | 4 | 18 | RateC
9777 | 299832 | 552 | 0.58346 | 0.08941 | 110.388 | 4.5954 | 0.236235 | 0.01824 | 22.521 | - | - | 2021-03-01 00:59 | 4 | 18 | RateC
9778 | 299862 | 582 | 0.58346 | 0.09429 | 116.414 | 4.8462 | 0.238405 | 0.0194 | 23.953 | - | - | 2021-03-01 00:59 | 4 | 18 | RateC
9779 | 299892 | 612 | 0.58346 | 0.09917 | 122.428 | 5.0966 | 0.239955 | 0.02057 | 25.393 | - | - | 2021-03-01 01:00 | 4 | 18 | RateC
9780 | 299922 | 642 | 0.58346 | 0.10405 | 128.453 | 5.3474 | 0.241815 | 0.02174 | 26.844 | - | - | 2021-03-01 01:00 | 4 | 18 | RateC
9781 | 299952 | 672 | 0.58346 | 0.10889 | 134.437 | 5.5965 | 0.243676 | 0.02292 | 28.299 | - | - | 2021-03-01 01:01 | 4 | 18 | RateC
9782 | 299982 | 702 | 0.58346 | 0.11376 | 140.442 | 5.8465 | 0.245536 | 0.02411 | 29.772 | - | - | 2021-03-01 01:01 | 4 | 18 | RateC
9783 | 300012 | 732 | 0.58346 | 0.11863 | 146.457 | 6.0969 | 0.247086 | 0.02532 | 31.255 | - | - | 2021-03-01 01:02 | 4 | 18 | RateC
9784 | 300042 | 762 | 0.58346 | 0.12349 | 152.462 | 6.3469 | 0.248946 | 0.02652 | 32.744 | - | - | 2021-03-01 01:02 | 4 | 18 | RateC
9785 | 300072 | 792 | 0.58346 | 0.12836 | 158.469 | 6.5969 | 0.250186 | 0.02774 | 34.243 | - | - | 2021-03-01 01:03 | 4 | 18 | RateC
9786 | 300102 | 822 | 0.58346 | 0.13324 | 164.491 | 6.8476 | 0.251736 | 0.02896 | 35.753 | - | - | 2021-03-01 01:03 | 4 | 18 | RateC
9787 | 300132 | 852 | 0.58346 | 0.13812 | 170.516 | 7.0984 | 0.252976 | 0.03019 | 37.273 | - | - | 2021-03-01 01:04 | 4 | 18 | RateC
9788 | 300162 | 882 | 0.58346 | 0.143 | 176.538 | 7.3491 | 0.254526 | 0.03143 | 38.802 | - | - | 2021-03-01 01:04 | 4 | 18 | RateC
9789 | 300192 | 912 | 0.58346 | 0.14786 | 182.539 | 7.5989 | 0.255766 | 0.03267 | 40.333 | - | - | 2021-03-01 01:05 | 4 | 18 | RateC
9790 | 300222 | 942 | 0.58346 | 0.15273 | 188.558 | 7.8495 | 0.256696 | 0.03392 | 41.875 | - | - | 2021-03-01 01:05 | 4 | 18 | RateC
9791 | 300252 | 972 | 0.58346 | 0.15761 | 194.576 | 8.1 | 0.257626 | 0.03517 | 43.421 | - | - | 2021-03-01 01:06 | 4 | 18 | RateC
9792 | 300282 | 1003 | 0.58346 | 0.16249 | 200.606 | 8.3511 | 0.258867 | 0.03643 | 44.979 | - | - | 2021-03-01 01:06 | 4 | 18 | RateC
9793 | 300312 | 1033 | 0.58346 | 0.16736 | 206.614 | 8.6011 | 0.260727 | 0.0377 | 46.54 | - | - | 2021-03-01 01:07 | 4 | 18 | RateC
9794 | 300343 | 1063 | 0.58346 | 0.17226 | 212.668 | 8.8532 | 0.261967 | 0.03898 | 48.121 | - | - | 2021-03-01 01:07 | 4 | 18 | RateC
9795 | 300373 | 1093 | 0.58346 | 0.17715 | 218.698 | 9.1042 | 0.262277 | 0.04026 | 49.7 | - | - | 2021-03-01 01:08 | 4 | 18 | RateC
9796 | 300403 | 1123 | 0.58346 | 0.18201 | 224.703 | 9.3542 | 0.263827 | 0.04154 | 51.281 | - | - | 2021-03-01 01:08 | 4 | 18 | RateC
9797 | 300433 | 1153 | 0.58346 | 0.18686 | 230.694 | 9.6036 | 0.264137 | 0.04282 | 52.862 | - | - | 2021-03-01 01:09 | 4 | 18 | RateC
9798 | 300463 | 1183 | 0.58346 | 0.19178 | 236.764 | 9.8563 | 0.264447 | 0.04412 | 54.466 | - | - | 2021-03-01 01:09 | 4 | 18 | RateC
9799 | 300493 | 1213 | 0.58346 | 0.19666 | 242.793 | 10.1072 | 0.265997 | 0.04541 | 56.066 | - | - | 2021-03-01 01:10 | 4 | 18 | RateC
9800 | 300523 | 1243 | 0.58346 | 0.20153 | 248.806 | 10.3576 | 0.266927 | 0.04671 | 57.667 | - | - | 2021-03-01 01:10 | 4 | 18 | RateC
9801 | 300553 | 1273 | 0.58346 | 0.20639 | 254.798 | 10.607 | 0.267237 | 0.04801 | 59.267 | - | - | 2021-03-01 01:11 | 4 | 18 | RateC
9802 | 300583 | 1303 | 0.58346 | 0.21124 | 260.784 | 10.8562 | 0.268787 | 0.0493 | 60.87 | - | - | 2021-03-01 01:11 | 4 | 18 | RateC
9803 | 300613 | 1333 | 0.58346 | 0.21611 | 266.807 | 11.1069 | 0.269097 | 0.05062 | 62.49 | - | - | 2021-03-01 01:12 | 4 | 18 | RateC
9804 | 300643 | 1363 | 0.58346 | 0.22097 | 272.802 | 11.3565 | 0.270647 | 0.05193 | 64.107 | - | - | 2021-03-01 01:12 | 4 | 18 | RateC
9805 | 300673 | 1393 | 0.58346 | 0.22585 | 278.823 | 11.6072 | 0.270957 | 0.05325 | 65.738 | - | - | 2021-03-01 01:13 | 4 | 18 | RateC
9806 | 300703 | 1424 | 0.58346 | 0.23072 | 284.844 | 11.8578 | 0.270957 | 0.05457 | 67.369 | - | - | 2021-03-01 01:13 | 4 | 18 | RateC
9807 | 300734 | 1454 | 0.58346 | 0.23561 | 290.876 | 12.1089 | 0.272197 | 0.0559 | 69.007 | - | - | 2021-03-01 01:14 | 4 | 18 | RateC
9808 | 300764 | 1484 | 0.58346 | 0.24048 | 296.89 | 12.3593 | 0.273438 | 0.05722 | 70.647 | - | - | 2021-03-01 01:14 | 4 | 18 | RateC
9809 | 300794 | 1514 | 0.58346 | 0.24536 | 302.909 | 12.6099 | 0.274368 | 0.05856 | 72.294 | - | - | 2021-03-01 01:15 | 4 | 18 | RateC
9810 | 300824 | 1544 | 0.58346 | 0.25026 | 308.965 | 12.8619 | 0.274678 | 0.0599 | 73.957 | - | - | 2021-03-01 01:15 | 4 | 18 | RateC
9811 | 300854 | 1574 | 0.58346 | 0.25511 | 314.955 | 13.1113 | 0.275298 | 0.06124 | 75.605 | - | - | 2021-03-01 01:16 | 4 | 18 | RateC
9812 | 300884 | 1604 | 0.58346 | 0.25998 | 320.968 | 13.3616 | 0.275918 | 0.06258 | 77.261 | - | - | 2021-03-01 01:16 | 4 | 18 | RateC
9813 | 300914 | 1634 | 0.58346 | 0.26483 | 326.951 | 13.6107 | 0.276228 | 0.06392 | 78.914 | - | - | 2021-03-01 01:17 | 4 | 18 | RateC
9814 | 300944 | 1664 | 0.58346 | 0.26975 | 333.026 | 13.8636 | 0.277158 | 0.06528 | 80.594 | - | - | 2021-03-01 01:17 | 4 | 18 | RateC
9815 | 300974 | 1694 | 0.58346 | 0.27463 | 339.054 | 14.1145 | 0.277468 | 0.06663 | 82.265 | - | - | 2021-03-01 01:18 | 4 | 18 | RateC
9816 | 301004 | 1725 | 0.58346 | 0.2795 | 345.066 | 14.3648 | 0.278088 | 0.06799 | 83.937 | - | - | 2021-03-01 01:18 | 4 | 18 | RateC
9817 | 301034 | 1754 | 0.58346 | 0.28436 | 351.056 | 14.6141 | 0.279018 | 0.06934 | 85.606 | - | - | 2021-03-01 01:19 | 4 | 18 | RateC
9818 | 301064 | 1785 | 0.58346 | 0.28922 | 357.066 | 14.8644 | 0.279948 | 0.0707 | 87.286 | - | - | 2021-03-01 01:19 | 4 | 18 | RateC
9819 | 301094 | 1814 | 0.58346 | 0.29407 | 363.052 | 15.1135 | 0.280568 | 0.07206 | 88.963 | - | - | 2021-03-01 01:20 | 4 | 18 | RateC
9820 | 301124 | 1844 | 0.58346 | 0.29894 | 369.063 | 15.3638 | 0.281808 | 0.07343 | 90.653 | - | - | 2021-03-01 01:20 | 4 | 18 | RateC
9821 | 301154 | 1874 | 0.58346 | 0.3038 | 375.06 | 15.6134 | 0.281498 | 0.0748 | 92.34 | - | - | 2021-03-01 01:21 | 4 | 18 | RateC
9822 | 301184 | 1905 | 0.58346 | 0.30867 | 381.077 | 15.8639 | 0.281808 | 0.07617 | 94.034 | - | - | 2021-03-01 01:21 | 4 | 18 | RateC
9823 | 301215 | 1935 | 0.58346 | 0.31355 | 387.103 | 16.1148 | 0.282738 | 0.07755 | 95.736 | - | - | 2021-03-01 01:22 | 4 | 18 | RateC
9824 | 301245 | 1965 | 0.58346 | 0.31842 | 393.112 | 16.3649 | 0.283668 | 0.07892 | 97.438 | - | - | 2021-03-01 01:22 | 4 | 18 | RateC
9825 | 301275 | 1995 | 0.58346 | 0.3233 | 399.133 | 16.6156 | 0.284598 | 0.08031 | 99.149 | - | - | 2021-03-01 01:23 | 4 | 18 | RateC
9826 | 301305 | 2025 | 0.58346 | 0.32818 | 405.159 | 16.8664 | 0.284598 | 0.0817 | 100.864 | - | - | 2021-03-01 01:23 | 4 | 18 | RateC
9827 | 301335 | 2055 | 0.58346 | 0.33307 | 411.192 | 17.1175 | 0.285528 | 0.08309 | 102.584 | - | - | 2021-03-01 01:24 | 4 | 18 | RateC
9828 | 301365 | 2085 | 0.58346 | 0.33794 | 417.213 | 17.3682 | 0.286148 | 0.08449 | 104.305 | - | - | 2021-03-01 01:24 | 4 | 18 | RateC
9829 | 301395 | 2115 | 0.58346 | 0.34279 | 423.199 | 17.6174 | 0.286768 | 0.08588 | 106.02 | - | - | 2021-03-01 01:25 | 4 | 18 | RateC
9830 | 301425 | 2145 | 0.58346 | 0.34767 | 429.219 | 17.868 | 0.288008 | 0.08728 | 107.749 | - | - | 2021-03-01 01:25 | 4 | 18 | RateC
9831 | 301455 | 2175 | 0.58346 | 0.35254 | 435.238 | 18.1186 | 0.288008 | 0.08868 | 109.482 | - | - | 2021-03-01 01:26 | 4 | 18 | RateC
9832 | 301485 | 2205 | 0.58346 | 0.35741 | 441.247 | 18.3687 | 0.288628 | 0.09009 | 111.216 | - | - | 2021-03-01 01:26 | 4 | 18 | RateC
9833 | 301515 | 2235 | 0.58346 | 0.36228 | 447.262 | 18.6191 | 0.289249 | 0.09149 | 112.956 | - | - | 2021-03-01 01:27 | 4 | 18 | RateC
9834 | 301545 | 2265 | 0.58346 | 0.36715 | 453.269 | 18.8692 | 0.289559 | 0.0929 | 114.695 | - | - | 2021-03-01 01:27 | 4 | 18 | RateC
9835 | 301575 | 2295 | 0.58346 | 0.372 | 459.263 | 19.1187 | 0.290179 | 0.09431 | 116.433 | - | - | 2021-03-01 01:28 | 4 | 18 | RateC
9836 | 301605 | 2325 | 0.58346 | 0.37688 | 465.287 | 19.3695 | 0.290799 | 0.09573 | 118.183 | - | - | 2021-03-01 01:28 | 4 | 18 | RateC
9837 | 301635 | 2355 | 0.58346 | 0.38173 | 471.274 | 19.6187 | 0.291419 | 0.09714 | 119.925 | - | - | 2021-03-01 01:29 | 4 | 18 | RateC
9838 | 301665 | 2385 | 0.58346 | 0.38661 | 477.299 | 19.8696 | 0.292039 | 0.09856 | 121.682 | - | - | 2021-03-01 01:29 | 4 | 18 | RateC
9839 | 301695 | 2415 | 0.58346 | 0.39148 | 483.312 | 20.1199 | 0.292659 | 0.09999 | 123.439 | - | - | 2021-03-01 01:30 | 4 | 18 | RateC
9840 | 301725 | 2446 | 0.58346 | 0.39636 | 489.331 | 20.3704 | 0.293279 | 0.10142 | 125.204 | - | - | 2021-03-01 01:30 | 4 | 18 | RateC
9841 | 301756 | 2476 | 0.58346 | 0.40124 | 495.357 | 20.6213 | 0.293899 | 0.10285 | 126.975 | - | - | 2021-03-01 01:31 | 4 | 18 | RateC
9842 | 301786 | 2506 | 0.58346 | 0.40612 | 501.381 | 20.872 | 0.295139 | 0.10429 | 128.75 | - | - | 2021-03-01 01:31 | 4 | 18 | RateC
9843 | 301816 | 2536 | 0.58346 | 0.41097 | 507.368 | 21.1213 | 0.295759 | 0.10572 | 130.519 | - | - | 2021-03-01 01:32 | 4 | 18 | RateC
9844 | 301846 | 2566 | 0.58346 | 0.41582 | 513.356 | 21.3706 | 0.296069 | 0.10716 | 132.29 | - | - | 2021-03-01 01:32 | 4 | 18 | RateC
9845 | 301876 | 2596 | 0.58346 | 0.42069 | 519.37 | 21.6209 | 0.296689 | 0.1086 | 134.073 | - | - | 2021-03-01 01:33 | 4 | 18 | RateC
9846 | 301906 | 2626 | 0.58346 | 0.42557 | 525.395 | 21.8717 | 0.296689 | 0.11005 | 135.861 | - | - | 2021-03-01 01:33 | 4 | 18 | RateC
9847 | 301936 | 2656 | 0.58346 | 0.43048 | 531.453 | 22.1239 | 0.298549 | 0.11151 | 137.663 | - | - | 2021-03-01 01:34 | 4 | 18 | RateC
9848 | 301966 | 2686 | 0.58346 | 0.43534 | 537.461 | 22.374 | 0.298549 | 0.11296 | 139.455 | - | - | 2021-03-01 01:34 | 4 | 18 | RateC
9849 | 301996 | 2716 | 0.58346 | 0.44023 | 543.493 | 22.6251 | 0.298239 | 0.11442 | 141.255 | - | - | 2021-03-01 01:35 | 4 | 18 | RateC
9850 | 302026 | 2746 | 0.58346 | 0.44511 | 549.516 | 22.8759 | 0.299479 | 0.11587 | 143.055 | - | - | 2021-03-01 01:35 | 4 | 18 | RateC
9851 | 302056 | 2776 | 0.58346 | 0.44997 | 555.521 | 23.1258 | 0.299479 | 0.11733 | 144.853 | - | - | 2021-03-01 01:36 | 4 | 18 | RateC
9852 | 302086 | 2806 | 0.58346 | 0.45483 | 561.521 | 23.3756 | 0.300719 | 0.11879 | 146.655 | - | - | 2021-03-01 01:36 | 4 | 18 | RateC
9853 | 302116 | 2836 | 0.58346 | 0.4597 | 567.535 | 23.626 | 0.301649 | 0.12026 | 148.464 | - | - | 2021-03-01 01:37 | 4 | 18 | RateC
9854 | 302146 | 2867 | 0.58346 | 0.46459 | 573.562 | 23.8769 | 0.302269 | 0.12173 | 150.284 | - | - | 2021-03-01 01:37 | 4 | 18 | RateC
9855 | 302176 | 2896 | 0.58346 | 0.46943 | 579.548 | 24.1261 | 0.302889 | 0.1232 | 152.095 | - | - | 2021-03-01 01:38 | 4 | 18 | RateC
9856 | 302206 | 2927 | 0.58346 | 0.47432 | 585.581 | 24.3772 | 0.303509 | 0.12468 | 153.924 | - | - | 2021-03-01 01:38 | 4 | 18 | RateC
9857 | 302237 | 2957 | 0.58346 | 0.47919 | 591.593 | 24.6275 | 0.30475 | 0.12616 | 155.753 | - | - | 2021-03-01 01:39 | 4 | 18 | RateC
9858 | 302267 | 2987 | 0.58346 | 0.48409 | 597.641 | 24.8793 | 0.30568 | 0.12766 | 157.599 | - | - | 2021-03-01 01:39 | 4 | 18 | RateC
9859 | 302297 | 3017 | 0.58346 | 0.48895 | 603.647 | 25.1293 | 0.30568 | 0.12914 | 159.434 | - | - | 2021-03-01 01:40 | 4 | 18 | RateC
9860 | 302327 | 3047 | 0.58346 | 0.49383 | 609.672 | 25.3801 | 0.30692 | 0.13064 | 161.279 | - | - | 2021-03-01 01:40 | 4 | 18 | RateC
9861 | 302357 | 3077 | 0.58346 | 0.49871 | 615.694 | 25.6308 | 0.30723 | 0.13213 | 163.126 | - | - | 2021-03-01 01:41 | 4 | 18 | RateC
9862 | 302387 | 3107 | 0.58346 | 0.50357 | 621.689 | 25.8804 | 0.30754 | 0.13362 | 164.968 | - | - | 2021-03-01 01:41 | 4 | 18 | RateC
9863 | 302417 | 3137 | 0.58346 | 0.50847 | 627.74 | 26.1323 | 0.30785 | 0.13513 | 166.83 | - | - | 2021-03-01 01:42 | 4 | 18 | RateC
9864 | 302447 | 3167 | 0.58346 | 0.51334 | 633.758 | 26.3828 | 0.30816 | 0.13663 | 168.684 | - | - | 2021-03-01 01:42 | 4 | 18 | RateC
9865 | 302477 | 3197 | 0.58346 | 0.51823 | 639.79 | 26.6339 | 0.30878 | 0.13814 | 170.545 | - | - | 2021-03-01 01:43 | 4 | 18 | RateC
9866 | 302507 | 3227 | 0.58346 | 0.52308 | 645.779 | 26.8832 | 0.31064 | 0.13964 | 172.4 | - | - | 2021-03-01 01:43 | 4 | 18 | RateC
9867 | 302537 | 3258 | 0.58346 | 0.52797 | 651.809 | 27.1342 | 0.31095 | 0.14116 | 174.275 | - | - | 2021-03-01 01:44 | 4 | 18 | RateC
9868 | 302568 | 3288 | 0.58346 | 0.53288 | 657.871 | 27.3866 | 0.31157 | 0.14269 | 176.16 | - | - | 2021-03-01 01:44 | 4 | 18 | RateC
9869 | 302598 | 3318 | 0.58346 | 0.53775 | 663.895 | 27.6374 | 0.3125 | 0.14421 | 178.04 | - | - | 2021-03-01 01:45 | 4 | 18 | RateC
9870 | 302628 | 3348 | 0.58346 | 0.54263 | 669.914 | 27.8879 | 0.31281 | 0.14574 | 179.922 | - | - | 2021-03-01 01:45 | 4 | 18 | RateC
9871 | 302658 | 3378 | 0.58346 | 0.54751 | 675.934 | 28.1385 | 0.31374 | 0.14726 | 181.808 | - | - | 2021-03-01 01:46 | 4 | 18 | RateC
9872 | 302688 | 3408 | 0.58346 | 0.55237 | 681.944 | 28.3887 | 0.31436 | 0.14879 | 183.697 | - | - | 2021-03-01 01:46 | 4 | 18 | RateC
9873 | 302718 | 3438 | 0.58346 | 0.55729 | 688.008 | 28.6412 | 0.31467 | 0.15034 | 185.607 | - | - | 2021-03-01 01:47 | 4 | 18 | RateC
9874 | 302749 | 3469 | 0.58346 | 0.56217 | 694.034 | 28.892 | 0.31622 | 0.15188 | 187.509 | - | - | 2021-03-01 01:47 | 4 | 18 | RateC
9875 | 302779 | 3499 | 0.58346 | 0.56704 | 700.052 | 29.1426 | 0.31684 | 0.15343 | 189.414 | - | - | 2021-03-01 01:48 | 4 | 18 | RateC
9876 | 302809 | 3529 | 0.58346 | 0.57192 | 706.076 | 29.3933 | 0.31715 | 0.15497 | 191.324 | - | - | 2021-03-01 01:48 | 4 | 18 | RateC
9877 | 302839 | 3559 | 0.58346 | 0.57679 | 712.087 | 29.6436 | 0.31777 | 0.15652 | 193.233 | - | - | 2021-03-01 01:49 | 4 | 18 | RateC
9878 | 302869 | 3589 | 0.58346 | 0.5817 | 718.142 | 29.8956 | 0.31901 | 0.15808 | 195.161 | - | - | 2021-03-01 01:49 | 4 | 18 | RateC
9879 | 302899 | 3619 | 0.58346 | 0.58654 | 724.127 | 30.1448 | 0.31963 | 0.15963 | 197.071 | - | - | 2021-03-01 01:50 | 4 | 18 | RateC
9880 | 302929 | 3649 | 0.58346 | 0.59142 | 730.15 | 30.3955 | 0.320871 | 0.16119 | 198.999 | - | - | 2021-03-01 01:50 | 4 | 18 | RateC
9881 | 302959 | 3679 | 0.58346 | 0.59631 | 736.179 | 30.6465 | 0.320871 | 0.16276 | 200.933 | - | - | 2021-03-01 01:51 | 4 | 18 | RateC
9882 | 302989 | 3709 | 0.58346 | 0.60117 | 742.186 | 30.8966 | 0.321801 | 0.16432 | 202.865 | - | - | 2021-03-01 01:51 | 4 | 18 | RateC
9883 | 303019 | 3739 | 0.58346 | 0.60602 | 748.169 | 31.1456 | 0.322421 | 0.16588 | 204.791 | - | - | 2021-03-01 01:52 | 4 | 18 | RateC
9884 | 303049 | 3769 | 0.58346 | 0.61091 | 754.206 | 31.3969 | 0.322731 | 0.16746 | 206.739 | - | - | 2021-03-01 01:52 | 4 | 18 | RateC
9885 | 303079 | 3799 | 0.58346 | 0.61578 | 760.224 | 31.6474 | 0.324591 | 0.16904 | 208.687 | - | - | 2021-03-01 01:53 | 4 | 18 | RateC
9886 | 303109 | 3830 | 0.58346 | 0.62066 | 766.246 | 31.8981 | 0.325521 | 0.17062 | 210.645 | - | - | 2021-03-01 01:53 | 4 | 18 | RateC
9887 | 303140 | 3860 | 0.58346 | 0.62554 | 772.272 | 32.149 | 0.325831 | 0.17221 | 212.609 | - | - | 2021-03-01 01:54 | 4 | 18 | RateC
9888 | 303169 | 3890 | 0.58346 | 0.63039 | 778.262 | 32.3984 | 0.327071 | 0.1738 | 214.564 | - | - | 2021-03-01 01:54 | 4 | 18 | RateC
9889 | 303199 | 3919 | 0.58346 | 0.63524 | 784.248 | 32.6476 | 0.327381 | 0.17538 | 216.523 | - | - | 2021-03-01 01:55 | 4 | 18 | RateC
9890 | 303229 | 3950 | 0.58346 | 0.64012 | 790.276 | 32.8985 | 0.328311 | 0.17699 | 218.501 | - | - | 2021-03-01 01:55 | 4 | 18 | RateC
9891 | 303259 | 3979 | 0.58346 | 0.64497 | 796.258 | 33.1475 | 0.328621 | 0.17858 | 220.466 | - | - | 2021-03-01 01:56 | 4 | 18 | RateC
9892 | 303289 | 4010 | 0.58346 | 0.64984 | 802.271 | 33.3979 | 0.330171 | 0.18018 | 222.445 | - | - | 2021-03-01 01:56 | 4 | 18 | RateC
9893 | 303320 | 4040 | 0.58346 | 0.65472 | 808.302 | 33.6489 | 0.330791 | 0.18179 | 224.438 | - | - | 2021-03-01 01:57 | 4 | 18 | RateC
9894 | 303350 | 4070 | 0.58346 | 0.65964 | 814.371 | 33.9016 | 0.331721 | 0.18342 | 226.447 | - | - | 2021-03-01 01:57 | 4 | 18 | RateC
9895 | 303380 | 4100 | 0.58346 | 0.6645 | 820.369 | 34.1512 | 0.332961 | 0.18504 | 228.44 | - | - | 2021-03-01 01:58 | 4 | 18 | RateC
9896 | 303410 | 4130 | 0.58346 | 0.66935 | 826.362 | 34.4007 | 0.333271 | 0.18665 | 230.436 | - | - | 2021-03-01 01:58 | 4 | 18 | RateC
9897 | 303440 | 4160 | 0.58346 | 0.67423 | 832.379 | 34.6512 | 0.334201 | 0.18828 | 232.443 | - | - | 2021-03-01 01:59 | 4 | 18 | RateC
9898 | 303470 | 4190 | 0.58346 | 0.67907 | 838.362 | 34.9003 | 0.335441 | 0.1899 | 234.446 | - | - | 2021-03-01 01:59 | 4 | 18 | RateC
9899 | 303500 | 4220 | 0.58346 | 0.68394 | 844.365 | 35.1502 | 0.336682 | 0.19153 | 236.461 | - | - | 2021-03-01 02:00 | 4 | 18 | RateC
9900 | 303530 | 4250 | 0.58346 | 0.68882 | 850.398 | 35.4014 | 0.336992 | 0.19318 | 238.491 | - | - | 2021-03-01 02:00 | 4 | 18 | RateC
9901 | 303560 | 4280 | 0.58346 | 0.6937 | 856.416 | 35.6518 | 0.337922 | 0.19482 | 240.521 | - | - | 2021-03-01 02:01 | 4 | 18 | RateC
9902 | 303590 | 4310 | 0.58346 | 0.69858 | 862.447 | 35.9029 | 0.339162 | 0.19648 | 242.564 | - | - | 2021-03-01 02:01 | 4 | 18 | RateC
9903 | 303620 | 4340 | 0.58346 | 0.70345 | 868.462 | 36.1533 | 0.340402 | 0.19813 | 244.608 | - | - | 2021-03-01 02:02 | 4 | 18 | RateC
9904 | 303650 | 4370 | 0.58346 | 0.70833 | 874.476 | 36.4037 | 0.341022 | 0.19979 | 246.655 | - | - | 2021-03-01 02:02 | 4 | 18 | RateC
9905 | 303680 | 4400 | 0.58346 | 0.71319 | 880.48 | 36.6536 | 0.342262 | 0.20145 | 248.706 | - | - | 2021-03-01 02:03 | 4 | 18 | RateC
9906 | 303710 | 4430 | 0.58346 | 0.71804 | 886.473 | 36.9031 | 0.342882 | 0.20311 | 250.759 | - | - | 2021-03-01 02:03 | 4 | 18 | RateC
9907 | 303740 | 4460 | 0.58346 | 0.72292 | 892.491 | 37.1536 | 0.343812 | 0.20479 | 252.824 | - | - | 2021-03-01 02:04 | 4 | 18 | RateC
9908 | 303771 | 4491 | 0.58346 | 0.72781 | 898.529 | 37.405 | 0.345052 | 0.20647 | 254.904 | - | - | 2021-03-01 02:04 | 4 | 18 | RateC
9909 | 303801 | 4521 | 0.58346 | 0.73269 | 904.551 | 37.6557 | 0.346602 | 0.20816 | 256.986 | - | - | 2021-03-01 02:05 | 4 | 18 | RateC
9910 | 303831 | 4551 | 0.58346 | 0.73757 | 910.582 | 37.9067 | 0.346912 | 0.20985 | 259.077 | - | - | 2021-03-01 02:05 | 4 | 18 | RateC
9911 | 303861 | 4581 | 0.58346 | 0.74242 | 916.565 | 38.1558 | 0.348152 | 0.21154 | 261.155 | - | - | 2021-03-01 02:06 | 4 | 18 | RateC
9912 | 303891 | 4611 | 0.58346 | 0.74728 | 922.563 | 38.4055 | 0.348772 | 0.21323 | 263.247 | - | - | 2021-03-01 02:06 | 4 | 18 | RateC
9913 | 303921 | 4641 | 0.58346 | 0.75213 | 928.553 | 38.6549 | 0.349082 | 0.21492 | 265.337 | - | - | 2021-03-01 02:07 | 4 | 18 | RateC
9914 | 303951 | 4671 | 0.58346 | 0.75699 | 934.56 | 38.9049 | 0.350632 | 0.21663 | 267.439 | - | - | 2021-03-01 02:07 | 4 | 18 | RateC
9915 | 303981 | 4701 | 0.58346 | 0.76188 | 940.59 | 39.1559 | 0.351252 | 0.21834 | 269.557 | - | - | 2021-03-01 02:08 | 4 | 18 | RateC
9916 | 304011 | 4731 | 0.58346 | 0.76675 | 946.605 | 39.4063 | 0.351873 | 0.22005 | 271.671 | - | - | 2021-03-01 02:08 | 4 | 18 | RateC
9917 | 304041 | 4761 | 0.58346 | 0.77161 | 952.608 | 39.6562 | 0.353113 | 0.22177 | 273.788 | - | - | 2021-03-01 02:09 | 4 | 18 | RateC
9918 | 304071 | 4791 | 0.58346 | 0.77649 | 958.632 | 39.907 | 0.354353 | 0.2235 | 275.921 | - | - | 2021-03-01 02:09 | 4 | 18 | RateC
9919 | 304101 | 4821 | 0.58346 | 0.78134 | 964.618 | 40.1562 | 0.355903 | 0.22522 | 278.048 | - | - | 2021-03-01 02:10 | 4 | 18 | RateC
9920 | 304131 | 4851 | 0.58346 | 0.7862 | 970.62 | 40.406 | 0.356523 | 0.22695 | 280.186 | - | - | 2021-03-01 02:10 | 4 | 18 | RateC
9921 | 304161 | 4881 | 0.58346 | 0.79109 | 976.65 | 40.6571 | 0.357763 | 0.2287 | 282.341 | - | - | 2021-03-01 02:11 | 4 | 18 | RateC
9922 | 304191 | 4911 | 0.58346 | 0.79593 | 982.635 | 40.9063 | 0.358073 | 0.23043 | 284.483 | - | - | 2021-03-01 02:11 | 4 | 18 | RateC
9923 | 304221 | 4941 | 0.58346 | 0.8008 | 988.638 | 41.1562 | 0.359933 | 0.23218 | 286.637 | - | - | 2021-03-01 02:12 | 4 | 18 | RateC
9924 | 304251 | 4971 | 0.58346 | 0.80567 | 994.66 | 41.4068 | 0.360243 | 0.23393 | 288.805 | - | - | 2021-03-01 02:12 | 4 | 18 | RateC
9925 | 304281 | 5001 | 0.58346 | 0.81056 | 1000.689 | 41.6578 | 0.361483 | 0.2357 | 290.982 | - | - | 2021-03-01 02:13 | 4 | 18 | RateC
9926 | 304311 | 5031 | 0.58346 | 0.81545 | 1006.725 | 41.9091 | 0.362413 | 0.23747 | 293.167 | - | - | 2021-03-01 02:13 | 4 | 18 | RateC
9927 | 304341 | 5061 | 0.58346 | 0.8203 | 1012.713 | 42.1584 | 0.363963 | 0.23923 | 295.343 | - | - | 2021-03-01 02:14 | 4 | 18 | RateC
9928 | 304371 | 5091 | 0.58346 | 0.82515 | 1018.705 | 42.4078 | 0.365203 | 0.241 | 297.527 | - | - | 2021-03-01 02:14 | 4 | 18 | RateC
9929 | 304401 | 5121 | 0.58346 | 0.83003 | 1024.723 | 42.6583 | 0.366133 | 0.24278 | 299.728 | - | - | 2021-03-01 02:15 | 4 | 18 | RateC
9930 | 304431 | 5151 | 0.58346 | 0.83491 | 1030.752 | 42.9093 | 0.366753 | 0.24457 | 301.937 | - | - | 2021-03-01 02:15 | 4 | 18 | RateC
9931 | 304462 | 5182 | 0.58346 | 0.83982 | 1036.813 | 43.1616 | 0.368304 | 0.24637 | 304.164 | - | - | 2021-03-01 02:16 | 4 | 18 | RateC
9932 | 304492 | 5212 | 0.58346 | 0.84469 | 1042.824 | 43.4118 | 0.369854 | 0.24817 | 306.382 | - | - | 2021-03-01 02:16 | 4 | 18 | RateC
9933 | 304522 | 5242 | 0.58346 | 0.84957 | 1048.852 | 43.6628 | 0.370784 | 0.24998 | 308.614 | - | - | 2021-03-01 02:17 | 4 | 18 | RateC
9934 | 304552 | 5272 | 0.58346 | 0.85445 | 1054.881 | 43.9138 | 0.372024 | 0.25179 | 310.853 | - | - | 2021-03-01 02:17 | 4 | 18 | RateC
9935 | 304582 | 5302 | 0.58346 | 0.85934 | 1060.91 | 44.1648 | 0.373264 | 0.25361 | 313.1 | - | - | 2021-03-01 02:18 | 4 | 18 | RateC
9936 | 304612 | 5332 | 0.58346 | 0.86421 | 1066.93 | 44.4154 | 0.374194 | 0.25543 | 315.35 | - | - | 2021-03-01 02:18 | 4 | 18 | RateC
9937 | 304642 | 5362 | 0.58346 | 0.86906 | 1072.918 | 44.6647 | 0.375124 | 0.25725 | 317.593 | - | - | 2021-03-01 02:19 | 4 | 18 | RateC
9938 | 304672 | 5392 | 0.58346 | 0.87394 | 1078.94 | 44.9153 | 0.376364 | 0.25908 | 319.858 | - | - | 2021-03-01 02:19 | 4 | 18 | RateC
9939 | 304702 | 5422 | 0.58346 | 0.87879 | 1084.929 | 45.1646 | 0.377914 | 0.26092 | 322.118 | - | - | 2021-03-01 02:20 | 4 | 18 | RateC
9940 | 304732 | 5452 | 0.58346 | 0.88368 | 1090.958 | 45.4156 | 0.379154 | 0.26276 | 324.399 | - | - | 2021-03-01 02:20 | 4 | 18 | RateC
9941 | 304763 | 5483 | 0.58346 | 0.88859 | 1097.025 | 45.6682 | 0.380394 | 0.26463 | 326.704 | - | - | 2021-03-01 02:21 | 4 | 18 | RateC
9942 | 304793 | 5513 | 0.58346 | 0.89347 | 1103.047 | 45.9189 | 0.381324 | 0.26649 | 328.998 | - | - | 2021-03-01 02:21 | 4 | 18 | RateC
9943 | 304823 | 5543 | 0.58346 | 0.89834 | 1109.067 | 46.1695 | 0.383185 | 0.26835 | 331.296 | - | - | 2021-03-01 02:22 | 4 | 18 | RateC
9944 | 304853 | 5573 | 0.58346 | 0.90322 | 1115.088 | 46.4201 | 0.384115 | 0.27022 | 333.605 | - | - | 2021-03-01 02:22 | 4 | 18 | RateC
9945 | 304883 | 5603 | 0.58346 | 0.9081 | 1121.116 | 46.6711 | 0.384115 | 0.27209 | 335.918 | - | - | 2021-03-01 02:23 | 4 | 18 | RateC
9946 | 304913 | 5633 | 0.58346 | 0.91297 | 1127.122 | 46.9211 | 0.384735 | 0.27396 | 338.227 | - | - | 2021-03-01 02:23 | 4 | 18 | RateC
9947 | 304943 | 5663 | 0.58346 | 0.91784 | 1133.136 | 47.1715 | 0.386905 | 0.27584 | 340.547 | - | - | 2021-03-01 02:24 | 4 | 18 | RateC
9948 | 304973 | 5693 | 0.58346 | 0.92271 | 1139.149 | 47.4218 | 0.388145 | 0.27773 | 342.879 | - | - | 2021-03-01 02:24 | 4 | 18 | RateC
9949 | 305003 | 5723 | 0.58346 | 0.92758 | 1145.161 | 47.6721 | 0.389695 | 0.27962 | 345.216 | - | - | 2021-03-01 02:25 | 4 | 18 | RateC
9950 | 305033 | 5753 | 0.58346 | 0.93247 | 1151.193 | 47.9231 | 0.390625 | 0.28153 | 347.571 | - | - | 2021-03-01 02:25 | 4 | 18 | RateC
9951 | 305063 | 5783 | 0.58346 | 0.93734 | 1157.211 | 48.1737 | 0.392175 | 0.28344 | 349.926 | - | - | 2021-03-01 02:26 | 4 | 18 | RateC
9952 | 305093 | 5814 | 0.58346 | 0.94222 | 1163.231 | 48.4243 | 0.392485 | 0.28535 | 352.288 | - | - | 2021-03-01 02:26 | 4 | 18 | RateC
9953 | 305124 | 5844 | 0.58346 | 0.94709 | 1169.25 | 48.6748 | 0.393725 | 0.28727 | 354.654 | - | - | 2021-03-01 02:27 | 4 | 18 | RateC
9954 | 305154 | 5874 | 0.58346 | 0.95196 | 1175.265 | 48.9253 | 0.394965 | 0.28919 | 357.025 | - | - | 2021-03-01 02:27 | 4 | 18 | RateC
9955 | 305184 | 5904 | 0.58346 | 0.95684 | 1181.28 | 49.1757 | 0.396515 | 0.29112 | 359.405 | - | - | 2021-03-01 02:28 | 4 | 18 | RateC
9956 | 305214 | 5934 | 0.58346 | 0.9617 | 1187.28 | 49.4254 | 0.398065 | 0.29305 | 361.786 | - | - | 2021-03-01 02:28 | 4 | 18 | RateC
9957 | 305244 | 5964 | 0.58346 | 0.96657 | 1193.294 | 49.6758 | 0.398996 | 0.29499 | 364.182 | - | - | 2021-03-01 02:29 | 4 | 18 | RateC
9958 | 305274 | 5994 | 0.58346 | 0.97144 | 1199.309 | 49.9262 | 0.399616 | 0.29693 | 366.583 | - | - | 2021-03-01 02:29 | 4 | 18 | RateC
9959 | 305304 | 6024 | 0.58346 | 0.97632 | 1205.333 | 50.177 | 0.400856 | 0.29889 | 368.996 | - | - | 2021-03-01 02:30 | 4 | 18 | RateC
9960 | 305334 | 6054 | 0.58346 | 0.98119 | 1211.349 | 50.4274 | 0.402096 | 0.30084 | 371.411 | - | - | 2021-03-01 02:30 | 4 | 18 | RateC
9961 | 305364 | 6084 | 0.58346 | 0.98607 | 1217.374 | 50.6782 | 0.403646 | 0.30281 | 373.836 | - | - | 2021-03-01 02:31 | 4 | 18 | RateC
9962 | 305394 | 6114 | 0.58346 | 0.99094 | 1223.383 | 50.9284 | 0.404576 | 0.30477 | 376.265 | - | - | 2021-03-01 02:31 | 4 | 18 | RateC
9963 | 305424 | 6144 | 0.58346 | 0.9958 | 1229.388 | 51.1784 | 0.406126 | 0.30675 | 378.699 | - | - | 2021-03-01 02:32 | 4 | 18 | RateC
9964 | 305454 | 6174 | 0.58346 | 1.00066 | 1235.382 | 51.4279 | 0.407366 | 0.30872 | 381.136 | - | - | 2021-03-01 02:32 | 4 | 18 | RateC
9965 | 305484 | 6204 | 0.58346 | 1.00551 | 1241.374 | 51.6773 | 0.407986 | 0.3107 | 383.577 | - | - | 2021-03-01 02:33 | 4 | 18 | RateC
9966 | 305514 | 6234 | 0.58346 | 1.0104 | 1247.403 | 51.9283 | 0.408606 | 0.31269 | 386.039 | - | - | 2021-03-01 02:33 | 4 | 18 | RateC
9967 | 305544 | 6264 | 0.58346 | 1.01526 | 1253.411 | 52.1784 | 0.409536 | 0.31468 | 388.497 | - | - | 2021-03-01 02:34 | 4 | 18 | RateC
9968 | 305574 | 6294 | 0.58346 | 1.02013 | 1259.419 | 52.4285 | 0.410776 | 0.31668 | 390.963 | - | - | 2021-03-01 02:34 | 4 | 18 | RateC
9969 | 305604 | 6324 | 0.58346 | 1.025 | 1265.438 | 52.6791 | 0.412946 | 0.31869 | 393.441 | - | - | 2021-03-01 02:35 | 4 | 18 | RateC
9970 | 305634 | 6354 | 0.58346 | 1.02989 | 1271.464 | 52.93 | 0.413876 | 0.3207 | 395.931 | - | - | 2021-03-01 02:35 | 4 | 18 | RateC
9971 | 305664 | 6385 | 0.58346 | 1.03476 | 1277.48 | 53.1804 | 0.414807 | 0.32272 | 398.426 | - | - | 2021-03-01 02:36 | 4 | 18 | RateC
9972 | 305694 | 6415 | 0.58346 | 1.03962 | 1283.484 | 53.4303 | 0.416357 | 0.32475 | 400.922 | - | - | 2021-03-01 02:36 | 4 | 18 | RateC
9973 | 305725 | 6445 | 0.58346 | 1.04454 | 1289.55 | 53.6828 | 0.417907 | 0.32679 | 403.451 | - | - | 2021-03-01 02:37 | 4 | 18 | RateC
9974 | 305755 | 6475 | 0.58346 | 1.04941 | 1295.573 | 53.9336 | 0.418527 | 0.32883 | 405.969 | - | - | 2021-03-01 02:37 | 4 | 18 | RateC
9975 | 305785 | 6505 | 0.58346 | 1.05429 | 1301.591 | 54.1841 | 0.419457 | 0.33088 | 408.491 | - | - | 2021-03-01 02:38 | 4 | 18 | RateC
9976 | 305815 | 6535 | 0.58346 | 1.05917 | 1307.618 | 54.435 | 0.420387 | 0.33293 | 411.021 | - | - | 2021-03-01 02:38 | 4 | 18 | RateC
9977 | 305845 | 6565 | 0.58346 | 1.06404 | 1313.63 | 54.6853 | 0.422247 | 0.33498 | 413.553 | - | - | 2021-03-01 02:39 | 4 | 18 | RateC
9978 | 305875 | 6595 | 0.58346 | 1.06892 | 1319.656 | 54.9361 | 0.423177 | 0.33704 | 416.101 | - | - | 2021-03-01 02:39 | 4 | 18 | RateC
9979 | 305905 | 6625 | 0.58346 | 1.0738 | 1325.676 | 55.1867 | 0.424727 | 0.33911 | 418.652 | - | - | 2021-03-01 02:40 | 4 | 18 | RateC
9980 | 305935 | 6655 | 0.58346 | 1.07867 | 1331.689 | 55.437 | 0.425967 | 0.34118 | 421.207 | - | - | 2021-03-01 02:40 | 4 | 18 | RateC
9981 | 305965 | 6685 | 0.58346 | 1.08353 | 1337.697 | 55.6872 | 0.426897 | 0.34325 | 423.769 | - | - | 2021-03-01 02:41 | 4 | 18 | RateC
9982 | 305996 | 6716 | 0.58346 | 1.08841 | 1343.721 | 55.9379 | 0.428137 | 0.34534 | 426.344 | - | - | 2021-03-01 02:41 | 4 | 18 | RateC
9983 | 306026 | 6746 | 0.58346 | 1.09329 | 1349.736 | 56.1883 | 0.428137 | 0.34742 | 428.918 | - | - | 2021-03-01 02:42 | 4 | 18 | RateC
9984 | 306056 | 6776 | 0.58346 | 1.09819 | 1355.794 | 56.4405 | 0.429377 | 0.34953 | 431.516 | - | - | 2021-03-01 02:42 | 4 | 18 | RateC
9985 | 306086 | 6806 | 0.58346 | 1.10307 | 1361.818 | 56.6913 | 0.430308 | 0.35163 | 434.105 | - | - | 2021-03-01 02:43 | 4 | 18 | RateC
9986 | 306116 | 6836 | 0.58346 | 1.10796 | 1367.849 | 56.9423 | 0.431238 | 0.35373 | 436.703 | - | - | 2021-03-01 02:43 | 4 | 18 | RateC
9987 | 306146 | 6866 | 0.58346 | 1.11284 | 1373.875 | 57.1932 | 0.432788 | 0.35584 | 439.304 | - | - | 2021-03-01 02:44 | 4 | 18 | RateC
9988 | 306176 | 6896 | 0.58346 | 1.11772 | 1379.896 | 57.4439 | 0.434338 | 0.35795 | 441.916 | - | - | 2021-03-01 02:44 | 4 | 18 | RateC
9989 | 306206 | 6926 | 0.58346 | 1.12256 | 1385.881 | 57.693 | 0.434338 | 0.36006 | 444.515 | - | - | 2021-03-01 02:45 | 4 | 18 | RateC
9990 | 306236 | 6956 | 0.58346 | 1.12745 | 1391.911 | 57.944 | 0.435268 | 0.36218 | 447.138 | - | - | 2021-03-01 02:45 | 4 | 18 | RateC
9991 | 306267 | 6987 | 0.58346 | 1.13235 | 1397.961 | 58.1959 | 0.436198 | 0.36432 | 449.774 | - | - | 2021-03-01 02:46 | 4 | 18 | RateC
9992 | 306297 | 7017 | 0.58346 | 1.13723 | 1403.991 | 58.4469 | 0.437128 | 0.36645 | 452.407 | - | - | 2021-03-01 02:46 | 4 | 18 | RateC
9993 | 306327 | 7047 | 0.58346 | 1.1421 | 1409.995 | 58.6969 | 0.438368 | 0.36858 | 455.036 | - | - | 2021-03-01 02:47 | 4 | 18 | RateC
9994 | 306357 | 7077 | 0.58346 | 1.14698 | 1416.025 | 58.9479 | 0.439298 | 0.37072 | 457.684 | - | - | 2021-03-01 02:47 | 4 | 18 | RateC
9995 | 306387 | 7107 | 0.58346 | 1.15187 | 1422.058 | 59.199 | 0.440228 | 0.37287 | 460.339 | - | - | 2021-03-01 02:48 | 4 | 18 | RateC
9996 | 306417 | 7137 | 0.58346 | 1.15675 | 1428.083 | 59.4498 | 0.441778 | 0.37503 | 462.997 | - | - | 2021-03-01 02:48 | 4 | 18 | RateC
9997 | 306447 | 7167 | 0.58346 | 1.16161 | 1434.081 | 59.6996 | 0.442398 | 0.37718 | 465.649 | - | - | 2021-03-01 02:49 | 4 | 18 | RateC
9998 | 306477 | 7197 | 0.58346 | 1.16648 | 1440.105 | 59.9503 | 0.443328 | 0.37934 | 468.315 | - | - | 2021-03-01 02:49 | 4 | 18 | RateC
9999 | 306507 | 7227 | 0.58346 | 1.17136 | 1446.124 | 60.2009 | 0.444568 | 0.3815 | 470.988 | - | - | 2021-03-01 02:50 | 4 | 18 | RateC
10000 | 306537 | 7257 | 0.58346 | 1.17623 | 1452.135 | 60.4511 | 0.445499 | 0.38367 | 473.662 | - | - | 2021-03-01 02:50 | 4 | 18 | RateC
10001 | 306567 | 7287 | 0.58346 | 1.18108 | 1458.127 | 60.7006 | 0.445809 | 0.38583 | 476.333 | - | - | 2021-03-01 02:51 | 4 | 18 | RateC
10002 | 306597 | 7317 | 0.58346 | 1.18596 | 1464.149 | 60.9513 | 0.447049 | 0.38801 | 479.021 | - | - | 2021-03-01 02:51 | 4 | 18 | RateC
10003 | 306627 | 7348 | 0.58346 | 1.19084 | 1470.17 | 61.2019 | 0.448289 | 0.39019 | 481.719 | - | - | 2021-03-01 02:52 | 4 | 18 | RateC
10004 | 306657 | 7377 | 0.58346 | 1.19569 | 1476.158 | 61.4512 | 0.449219 | 0.39237 | 484.407 | - | - | 2021-03-01 02:52 | 4 | 18 | RateC
10005 | 306687 | 7407 | 0.58346 | 1.20054 | 1482.144 | 61.7004 | 0.450149 | 0.39455 | 487.099 | - | - | 2021-03-01 02:53 | 4 | 18 | RateC
10006 | 306717 | 7438 | 0.58346 | 1.20542 | 1488.174 | 61.9514 | 0.451699 | 0.39675 | 489.817 | - | - | 2021-03-01 02:53 | 4 | 18 | RateC
10007 | 306748 | 7468 | 0.58346 | 1.21033 | 1494.235 | 62.2037 | 0.452009 | 0.39897 | 492.556 | - | - | 2021-03-01 02:54 | 4 | 18 | RateC
10008 | 306778 | 7498 | 0.58346 | 1.21519 | 1500.238 | 62.4536 | 0.453249 | 0.40117 | 495.275 | - | - | 2021-03-01 02:54 | 4 | 18 | RateC
10009 | 306808 | 7528 | 0.58346 | 1.22004 | 1506.224 | 62.7028 | 0.453869 | 0.40337 | 497.991 | - | - | 2021-03-01 02:55 | 4 | 18 | RateC
10010 | 306838 | 7558 | 0.58346 | 1.22492 | 1512.245 | 62.9535 | 0.454799 | 0.40559 | 500.726 | - | - | 2021-03-01 02:55 | 4 | 18 | RateC
10011 | 306868 | 7588 | 0.58346 | 1.22978 | 1518.244 | 63.2032 | 0.455729 | 0.4078 | 503.457 | - | - | 2021-03-01 02:56 | 4 | 18 | RateC
10012 | 306898 | 7618 | 0.58346 | 1.23466 | 1524.269 | 63.454 | 0.457589 | 0.41003 | 506.207 | - | - | 2021-03-01 02:56 | 4 | 18 | RateC
10013 | 306928 | 7648 | 0.58346 | 1.23953 | 1530.287 | 63.7045 | 0.457899 | 0.41226 | 508.963 | - | - | 2021-03-01 02:57 | 4 | 18 | RateC
10014 | 306958 | 7678 | 0.58346 | 1.24438 | 1536.271 | 63.9536 | 0.458519 | 0.41448 | 511.707 | - | - | 2021-03-01 02:57 | 4 | 18 | RateC
10015 | 306988 | 7708 | 0.58346 | 1.24926 | 1542.292 | 64.2043 | 0.459449 | 0.41672 | 514.472 | - | - | 2021-03-01 02:58 | 4 | 18 | RateC
10016 | 307018 | 7738 | 0.58346 | 1.25414 | 1548.321 | 64.4553 | 0.460069 | 0.41897 | 517.244 | - | - | 2021-03-01 02:58 | 4 | 18 | RateC
10017 | 307048 | 7768 | 0.58346 | 1.25901 | 1554.339 | 64.7058 | 0.46162 | 0.42122 | 520.019 | - | - | 2021-03-01 02:59 | 4 | 18 | RateC
10018 | 307078 | 7799 | 0.58346 | 1.26393 | 1560.403 | 64.9582 | 0.46162 | 0.42348 | 522.819 | - | - | 2021-03-01 02:59 | 4 | 18 | RateC
10019 | 307109 | 7829 | 0.58346 | 1.2688 | 1566.422 | 65.2088 | 0.46317 | 0.42574 | 525.606 | - | - | 2021-03-01 03:00 | 4 | 18 | RateC
10020 | 307139 | 7859 | 0.58346 | 1.27368 | 1572.449 | 65.4597 | 0.4641 | 0.428 | 528.4 | - | - | 2021-03-01 03:00 | 4 | 18 | RateC
10021 | 307169 | 7889 | 0.58346 | 1.27856 | 1578.464 | 65.7101 | 0.46503 | 0.43027 | 531.196 | - | - | 2021-03-01 03:01 | 4 | 18 | RateC
10022 | 307199 | 7919 | 0.58346 | 1.28344 | 1584.492 | 65.961 | 0.46596 | 0.43254 | 534.003 | - | - | 2021-03-01 03:01 | 4 | 18 | RateC
10023 | 307229 | 7949 | 0.58346 | 1.2883 | 1590.494 | 66.2109 | 0.46658 | 0.43481 | 536.801 | - | - | 2021-03-01 03:02 | 4 | 18 | RateC
10024 | 307259 | 7979 | 0.58346 | 1.29317 | 1596.511 | 66.4614 | 0.4672 | 0.43708 | 539.611 | - | - | 2021-03-01 03:02 | 4 | 18 | RateC
10025 | 307289 | 8009 | 0.58346 | 1.29803 | 1602.512 | 66.7112 | 0.46813 | 0.43936 | 542.417 | - | - | 2021-03-01 03:03 | 4 | 18 | RateC
10026 | 307319 | 8039 | 0.58346 | 1.30291 | 1608.535 | 66.9619 | 0.46906 | 0.44164 | 545.239 | - | - | 2021-03-01 03:03 | 4 | 18 | RateC
10027 | 307349 | 8069 | 0.58346 | 1.3078 | 1614.57 | 67.2132 | 0.46968 | 0.44394 | 548.074 | - | - | 2021-03-01 03:04 | 4 | 18 | RateC
10028 | 307379 | 8099 | 0.58346 | 1.31269 | 1620.599 | 67.4641 | 0.4703 | 0.44623 | 550.906 | - | - | 2021-03-01 03:04 | 4 | 18 | RateC
10029 | 307409 | 8130 | 0.58346 | 1.31757 | 1626.629 | 67.7151 | 0.47123 | 0.44853 | 553.743 | - | - | 2021-03-01 03:05 | 4 | 18 | RateC
10030 | 307440 | 8160 | 0.58346 | 1.32244 | 1632.648 | 67.9657 | 0.47247 | 0.45083 | 556.583 | - | - | 2021-03-01 03:05 | 4 | 18 | RateC
10031 | 307470 | 8190 | 0.58346 | 1.32734 | 1638.695 | 68.2174 | 0.4734 | 0.45315 | 559.441 | - | - | 2021-03-01 03:06 | 4 | 18 | RateC
10032 | 307500 | 8220 | 0.58346 | 1.33221 | 1644.704 | 68.4676 | 0.47433 | 0.45545 | 562.288 | - | - | 2021-03-01 03:06 | 4 | 18 | RateC
10033 | 307530 | 8250 | 0.58346 | 1.33707 | 1650.709 | 68.7176 | 0.47495 | 0.45776 | 565.138 | - | - | 2021-03-01 03:07 | 4 | 18 | RateC
10034 | 307560 | 8280 | 0.58346 | 1.34194 | 1656.716 | 68.9677 | 0.47588 | 0.46008 | 567.995 | - | - | 2021-03-01 03:07 | 4 | 18 | RateC
10035 | 307590 | 8310 | 0.58346 | 1.34682 | 1662.744 | 69.2186 | 0.47588 | 0.4624 | 570.865 | - | - | 2021-03-01 03:08 | 4 | 18 | RateC
10036 | 307620 | 8340 | 0.58346 | 1.35173 | 1668.804 | 69.4709 | 0.477121 | 0.46474 | 573.752 | - | - | 2021-03-01 03:08 | 4 | 18 | RateC
10037 | 307650 | 8370 | 0.58346 | 1.35661 | 1674.829 | 69.7217 | 0.478051 | 0.46707 | 576.627 | - | - | 2021-03-01 03:09 | 4 | 18 | RateC
10038 | 307680 | 8401 | 0.58346 | 1.3615 | 1680.862 | 69.9728 | 0.478981 | 0.4694 | 579.512 | - | - | 2021-03-01 03:09 | 4 | 18 | RateC
10039 | 307710 | 8431 | 0.58346 | 1.36636 | 1686.867 | 70.2228 | 0.479291 | 0.47174 | 582.391 | - | - | 2021-03-01 03:10 | 4 | 18 | RateC
10040 | 307741 | 8461 | 0.58346 | 1.37125 | 1692.899 | 70.4739 | 0.479911 | 0.47408 | 585.284 | - | - | 2021-03-01 03:10 | 4 | 18 | RateC
10041 | 307771 | 8491 | 0.58346 | 1.37612 | 1698.919 | 70.7245 | 0.480841 | 0.47642 | 588.176 | - | - | 2021-03-01 03:11 | 4 | 18 | RateC
10042 | 307801 | 8521 | 0.58346 | 1.38097 | 1704.903 | 70.9736 | 0.481461 | 0.47876 | 591.056 | - | - | 2021-03-01 03:11 | 4 | 18 | RateC
10043 | 307831 | 8551 | 0.58346 | 1.38585 | 1710.93 | 71.2245 | 0.482701 | 0.48111 | 593.961 | - | - | 2021-03-01 03:12 | 4 | 18 | RateC
10044 | 307861 | 8581 | 0.58346 | 1.39073 | 1716.956 | 71.4754 | 0.483631 | 0.48347 | 596.872 | - | - | 2021-03-01 03:12 | 4 | 18 | RateC
10045 | 307891 | 8611 | 0.58346 | 1.39562 | 1722.986 | 71.7264 | 0.484871 | 0.48583 | 599.792 | - | - | 2021-03-01 03:13 | 4 | 18 | RateC
10046 | 307921 | 8641 | 0.58346 | 1.4005 | 1729.007 | 71.9771 | 0.485491 | 0.4882 | 602.713 | - | - | 2021-03-01 03:13 | 4 | 18 | RateC
10047 | 307951 | 8671 | 0.58346 | 1.40536 | 1735.012 | 72.2271 | 0.485801 | 0.49056 | 605.63 | - | - | 2021-03-01 03:14 | 4 | 18 | RateC
10048 | 307981 | 8701 | 0.58346 | 1.41023 | 1741.03 | 72.4776 | 0.486111 | 0.49293 | 608.554 | - | - | 2021-03-01 03:14 | 4 | 18 | RateC
10049 | 308011 | 8731 | 0.58346 | 1.4151 | 1747.037 | 72.7276 | 0.486731 | 0.4953 | 611.476 | - | - | 2021-03-01 03:15 | 4 | 18 | RateC
10050 | 308041 | 8761 | 0.58346 | 1.41997 | 1753.054 | 72.9781 | 0.488591 | 0.49767 | 614.409 | - | - | 2021-03-01 03:15 | 4 | 18 | RateC
10051 | 308071 | 8791 | 0.58346 | 1.42485 | 1759.069 | 73.2285 | 0.489211 | 0.50005 | 617.35 | - | - | 2021-03-01 03:16 | 4 | 18 | RateC
10052 | 308101 | 8821 | 0.58346 | 1.42972 | 1765.085 | 73.479 | 0.490141 | 0.50244 | 620.294 | - | - | 2021-03-01 03:16 | 4 | 18 | RateC
10053 | 308131 | 8851 | 0.58346 | 1.43457 | 1771.08 | 73.7285 | 0.490451 | 0.50482 | 623.235 | - | - | 2021-03-01 03:17 | 4 | 18 | RateC
10054 | 308161 | 8882 | 0.58346 | 1.43946 | 1777.11 | 73.9795 | 0.492001 | 0.50722 | 626.199 | - | - | 2021-03-01 03:17 | 4 | 18 | RateC
10055 | 308192 | 8912 | 0.58346 | 1.44434 | 1783.13 | 74.2301 | 0.493552 | 0.50962 | 629.164 | - | - | 2021-03-01 03:18 | 4 | 18 | RateC
10056 | 308222 | 8942 | 0.58346 | 1.44921 | 1789.152 | 74.4809 | 0.493862 | 0.51203 | 632.136 | - | - | 2021-03-01 03:18 | 4 | 18 | RateC
10057 | 308252 | 8972 | 0.58346 | 1.45408 | 1795.158 | 74.7309 | 0.494482 | 0.51443 | 635.104 | - | - | 2021-03-01 03:19 | 4 | 18 | RateC
10058 | 308282 | 9002 | 0.58346 | 1.45895 | 1801.167 | 74.981 | 0.495102 | 0.51684 | 638.077 | - | - | 2021-03-01 03:19 | 4 | 18 | RateC
10059 | 308312 | 9032 | 0.58346 | 1.4638 | 1807.157 | 75.2304 | 0.495722 | 0.51925 | 641.045 | - | - | 2021-03-01 03:20 | 4 | 18 | RateC
10060 | 308342 | 9062 | 0.58346 | 1.46865 | 1813.148 | 75.4798 | 0.496652 | 0.52166 | 644.019 | - | - | 2021-03-01 03:20 | 4 | 18 | RateC
10061 | 308372 | 9092 | 0.58346 | 1.47352 | 1819.158 | 75.7299 | 0.497582 | 0.52408 | 647.008 | - | - | 2021-03-01 03:21 | 4 | 18 | RateC
10062 | 308402 | 9122 | 0.58346 | 1.47837 | 1825.142 | 75.9791 | 0.498822 | 0.52649 | 649.989 | - | - | 2021-03-01 03:21 | 4 | 18 | RateC
10063 | 308432 | 9152 | 0.58346 | 1.48325 | 1831.17 | 76.23 | 0.499442 | 0.52893 | 652.997 | - | - | 2021-03-01 03:22 | 4 | 18 | RateC
10064 | 308462 | 9182 | 0.58346 | 1.48813 | 1837.199 | 76.481 | 0.501302 | 0.53137 | 656.014 | - | - | 2021-03-01 03:22 | 4 | 18 | RateC
10065 | 308492 | 9212 | 0.58346 | 1.49302 | 1843.229 | 76.732 | 0.501302 | 0.53382 | 659.037 | - | - | 2021-03-01 03:23 | 4 | 18 | RateC
10066 | 308522 | 9242 | 0.58346 | 1.49788 | 1849.237 | 76.9821 | 0.502232 | 0.53626 | 662.05 | - | - | 2021-03-01 03:23 | 4 | 18 | RateC
10067 | 308552 | 9272 | 0.58346 | 1.50275 | 1855.253 | 77.2326 | 0.503162 | 0.53871 | 665.076 | - | - | 2021-03-01 03:24 | 4 | 18 | RateC
10068 | 308582 | 9302 | 0.58346 | 1.50761 | 1861.243 | 77.4819 | 0.504092 | 0.54116 | 668.094 | - | - | 2021-03-01 03:24 | 4 | 18 | RateC
10069 | 308612 | 9332 | 0.58346 | 1.51248 | 1867.262 | 77.7325 | 0.505642 | 0.54362 | 671.132 | - | - | 2021-03-01 03:25 | 4 | 18 | RateC
10070 | 308642 | 9362 | 0.58346 | 1.51736 | 1873.28 | 77.983 | 0.506262 | 0.54608 | 674.178 | - | - | 2021-03-01 03:25 | 4 | 18 | RateC
10071 | 308672 | 9392 | 0.58346 | 1.52223 | 1879.298 | 78.2336 | 0.507502 | 0.54856 | 677.229 | - | - | 2021-03-01 03:26 | 4 | 18 | RateC
10072 | 308702 | 9422 | 0.58346 | 1.5271 | 1885.31 | 78.4838 | 0.508743 | 0.55103 | 680.285 | - | - | 2021-03-01 03:26 | 4 | 18 | RateC
10073 | 308732 | 9452 | 0.58346 | 1.53195 | 1891.3 | 78.7332 | 0.509673 | 0.5535 | 683.336 | - | - | 2021-03-01 03:27 | 4 | 18 | RateC
10074 | 308762 | 9483 | 0.58346 | 1.53686 | 1897.352 | 78.9851 | 0.511533 | 0.55601 | 686.426 | - | - | 2021-03-01 03:27 | 4 | 18 | RateC
10075 | 308792 | 9512 | 0.58346 | 1.5417 | 1903.335 | 79.2342 | 0.511843 | 0.55849 | 689.488 | - | - | 2021-03-01 03:28 | 4 | 18 | RateC
10076 | 308822 | 9542 | 0.58346 | 1.54657 | 1909.346 | 79.4844 | 0.513083 | 0.56098 | 692.568 | - | - | 2021-03-01 03:28 | 4 | 18 | RateC
10077 | 308853 | 9573 | 0.58346 | 1.55145 | 1915.376 | 79.7355 | 0.514943 | 0.56349 | 695.669 | - | - | 2021-03-01 03:29 | 4 | 18 | RateC
10078 | 308883 | 9603 | 0.58346 | 1.55636 | 1921.43 | 79.9875 | 0.515873 | 0.56602 | 698.79 | - | - | 2021-03-01 03:29 | 4 | 18 | RateC
10079 | 308913 | 9633 | 0.58346 | 1.56124 | 1927.454 | 80.2383 | 0.516493 | 0.56854 | 701.899 | - | - | 2021-03-01 03:30 | 4 | 18 | RateC
10080 | 308943 | 9663 | 0.58346 | 1.5661 | 1933.454 | 80.488 | 0.517733 | 0.57105 | 705.001 | - | - | 2021-03-01 03:30 | 4 | 18 | RateC
10081 | 308973 | 9693 | 0.58346 | 1.57097 | 1939.473 | 80.7386 | 0.518973 | 0.57358 | 708.122 | - | - | 2021-03-01 03:31 | 4 | 18 | RateC
10082 | 309003 | 9723 | 0.58346 | 1.57589 | 1945.542 | 80.9912 | 0.520523 | 0.57613 | 711.277 | - | - | 2021-03-01 03:31 | 4 | 18 | RateC
10083 | 309033 | 9753 | 0.58346 | 1.58076 | 1951.556 | 81.2416 | 0.521143 | 0.57867 | 714.407 | - | - | 2021-03-01 03:32 | 4 | 18 | RateC
10084 | 309063 | 9783 | 0.58346 | 1.58563 | 1957.57 | 81.4919 | 0.522383 | 0.58121 | 717.545 | - | - | 2021-03-01 03:32 | 4 | 18 | RateC
10085 | 309093 | 9813 | 0.58346 | 1.59048 | 1963.554 | 81.7411 | 0.523624 | 0.58375 | 720.676 | - | - | 2021-03-01 03:33 | 4 | 18 | RateC
10086 | 309123 | 9843 | 0.58346 | 1.59535 | 1969.568 | 81.9914 | 0.525794 | 0.5863 | 723.832 | - | - | 2021-03-01 03:33 | 4 | 18 | RateC
10087 | 309154 | 9874 | 0.58346 | 1.60024 | 1975.605 | 82.2427 | 0.526724 | 0.58888 | 727.012 | - | - | 2021-03-01 03:34 | 4 | 18 | RateC
10088 | 309184 | 9904 | 0.58346 | 1.6051 | 1981.603 | 82.4924 | 0.529204 | 0.59145 | 730.18 | - | - | 2021-03-01 03:34 | 4 | 18 | RateC
10089 | 309213 | 9934 | 0.58346 | 1.60995 | 1987.591 | 82.7417 | 0.530134 | 0.59402 | 733.353 | - | - | 2021-03-01 03:35 | 4 | 18 | RateC
10090 | 309244 | 9964 | 0.58346 | 1.61483 | 1993.613 | 82.9924 | 0.531064 | 0.5966 | 736.547 | - | - | 2021-03-01 03:35 | 4 | 18 | RateC
10091 | 309274 | 9994 | 0.58346 | 1.61971 | 1999.64 | 83.2433 | 0.532614 | 0.5992 | 739.75 | - | - | 2021-03-01 03:36 | 4 | 18 | RateC
10092 | 309304 | 10024 | 0.58346 | 1.62461 | 2005.692 | 83.4952 | 0.535094 | 0.60182 | 742.982 | - | - | 2021-03-01 03:36 | 4 | 18 | RateC
10093 | 309334 | 10054 | 0.58346 | 1.62949 | 2011.721 | 83.7462 | 0.536334 | 0.60443 | 746.211 | - | - | 2021-03-01 03:37 | 4 | 18 | RateC
10094 | 309364 | 10084 | 0.58346 | 1.63437 | 2017.742 | 83.9968 | 0.536024 | 0.60705 | 749.44 | - | - | 2021-03-01 03:37 | 4 | 18 | RateC
10095 | 309394 | 10114 | 0.58346 | 1.63923 | 2023.737 | 84.2464 | 0.537884 | 0.60966 | 752.661 | - | - | 2021-03-01 03:38 | 4 | 18 | RateC
10096 | 309424 | 10144 | 0.58346 | 1.64407 | 2029.72 | 84.4955 | 0.540365 | 0.61227 | 755.887 | - | - | 2021-03-01 03:38 | 4 | 18 | RateC
10097 | 309454 | 10174 | 0.58346 | 1.64895 | 2035.745 | 84.7463 | 0.541915 | 0.61491 | 759.148 | - | - | 2021-03-01 03:39 | 4 | 18 | RateC
10098 | 309484 | 10204 | 0.58346 | 1.65382 | 2041.759 | 84.9966 | 0.544085 | 0.61756 | 762.414 | - | - | 2021-03-01 03:39 | 4 | 18 | RateC
10099 | 309514 | 10234 | 0.58346 | 1.65868 | 2047.753 | 85.2462 | 0.545635 | 0.6202 | 765.68 | - | - | 2021-03-01 03:40 | 4 | 18 | RateC
10100 | 309544 | 10264 | 0.58346 | 1.66356 | 2053.782 | 85.4971 | 0.547185 | 0.62287 | 768.975 | - | - | 2021-03-01 03:40 | 4 | 18 | RateC
10101 | 309574 | 10294 | 0.58346 | 1.66841 | 2059.768 | 85.7464 | 0.549975 | 0.62553 | 772.26 | - | - | 2021-03-01 03:41 | 4 | 18 | RateC
10102 | 309604 | 10324 | 0.58346 | 1.67329 | 2065.791 | 85.9971 | 0.551835 | 0.62822 | 775.577 | - | - | 2021-03-01 03:41 | 4 | 18 | RateC
10103 | 309634 | 10354 | 0.58346 | 1.67817 | 2071.813 | 86.2478 | 0.553695 | 0.63091 | 778.905 | - | - | 2021-03-01 03:42 | 4 | 18 | RateC
10104 | 309665 | 10385 | 0.58346 | 1.68305 | 2077.844 | 86.4989 | 0.554936 | 0.63362 | 782.249 | - | - | 2021-03-01 03:42 | 4 | 18 | RateC
10105 | 309695 | 10415 | 0.58346 | 1.68792 | 2083.856 | 86.7491 | 0.558036 | 0.63633 | 785.595 | - | - | 2021-03-01 03:43 | 4 | 18 | RateC
10106 | 309725 | 10445 | 0.58346 | 1.69279 | 2089.865 | 86.9993 | 0.559896 | 0.63905 | 788.954 | - | - | 2021-03-01 03:43 | 4 | 18 | RateC
10107 | 309755 | 10475 | 0.58346 | 1.69766 | 2095.88 | 87.2497 | 0.562686 | 0.64179 | 792.33 | - | - | 2021-03-01 03:44 | 4 | 18 | RateC
10108 | 309785 | 10505 | 0.58346 | 1.70254 | 2101.906 | 87.5005 | 0.564546 | 0.64454 | 795.723 | - | - | 2021-03-01 03:44 | 4 | 18 | RateC
10109 | 309815 | 10535 | 0.58346 | 1.70742 | 2107.932 | 87.7514 | 0.567646 | 0.6473 | 799.132 | - | - | 2021-03-01 03:45 | 4 | 18 | RateC
10110 | 309845 | 10565 | 0.58346 | 1.71229 | 2113.943 | 88.0016 | 0.570126 | 0.65007 | 802.553 | - | - | 2021-03-01 03:46 | 4 | 18 | RateC
10111 | 309875 | 10595 | 0.58346 | 1.71716 | 2119.953 | 88.2518 | 0.571367 | 0.65285 | 805.983 | - | - | 2021-03-01 03:46 | 4 | 18 | RateC
10112 | 309905 | 10625 | 0.58346 | 1.72207 | 2126.013 | 88.5041 | 0.574467 | 0.65566 | 809.454 | - | - | 2021-03-01 03:47 | 4 | 18 | RateC
10113 | 309935 | 10655 | 0.58346 | 1.72695 | 2132.041 | 88.755 | 0.577567 | 0.65847 | 812.928 | - | - | 2021-03-01 03:47 | 4 | 18 | RateC
10114 | 309965 | 10686 | 0.58346 | 1.73183 | 2138.058 | 89.0055 | 0.579737 | 0.66129 | 816.41 | - | - | 2021-03-01 03:48 | 4 | 18 | RateC
10115 | 309995 | 10716 | 0.58346 | 1.7367 | 2144.07 | 89.2558 | 0.582837 | 0.66412 | 819.904 | - | - | 2021-03-01 03:48 | 4 | 18 | RateC
10116 | 310025 | 10746 | 0.58346 | 1.74156 | 2150.072 | 89.5056 | 0.585938 | 0.66696 | 823.412 | - | - | 2021-03-01 03:49 | 4 | 18 | RateC
10117 | 310056 | 10776 | 0.58346 | 1.74647 | 2156.132 | 89.7579 | 0.588108 | 0.66984 | 826.968 | - | - | 2021-03-01 03:49 | 4 | 18 | RateC
10118 | 310086 | 10806 | 0.58346 | 1.75135 | 2162.166 | 90.0091 | 0.591208 | 0.67273 | 830.525 | - | - | 2021-03-01 03:50 | 4 | 18 | RateC
10119 | 310116 | 10836 | 0.58346 | 1.75623 | 2168.183 | 90.2596 | 0.594928 | 0.67562 | 834.095 | - | - | 2021-03-01 03:50 | 4 | 18 | RateC
10120 | 310146 | 10866 | 0.58346 | 1.76108 | 2174.167 | 90.5087 | 0.597718 | 0.67851 | 837.666 | - | - | 2021-03-01 03:51 | 4 | 18 | RateC
10121 | 310176 | 10896 | 0.58346 | 1.76592 | 2180.151 | 90.7578 | 0.602369 | 0.68142 | 841.257 | - | - | 2021-03-01 03:51 | 4 | 18 | RateC
10122 | 310206 | 10926 | 0.58346 | 1.77077 | 2186.142 | 91.0072 | 0.605779 | 0.68435 | 844.874 | - | - | 2021-03-01 03:52 | 4 | 18 | RateC
10123 | 310236 | 10956 | 0.58346 | 1.77565 | 2192.159 | 91.2577 | 0.609499 | 0.68731 | 848.53 | - | - | 2021-03-01 03:52 | 4 | 18 | RateC
10124 | 310266 | 10986 | 0.58346 | 1.78053 | 2198.181 | 91.5084 | 0.612909 | 0.69029 | 852.211 | - | - | 2021-03-01 03:53 | 4 | 18 | RateC
10125 | 310296 | 11016 | 0.58346 | 1.78538 | 2204.172 | 91.7578 | 0.617249 | 0.69327 | 855.894 | - | - | 2021-03-01 03:53 | 4 | 18 | RateC
10126 | 310326 | 11046 | 0.58346 | 1.79025 | 2210.189 | 92.0082 | 0.62097 | 0.69629 | 859.62 | - | - | 2021-03-01 03:54 | 4 | 18 | RateC
10127 | 310356 | 11076 | 0.58346 | 1.79513 | 2216.204 | 92.2586 | 0.625 | 0.69933 | 863.367 | - | - | 2021-03-01 03:54 | 4 | 18 | RateC
10128 | 310386 | 11106 | 0.58346 | 1.80001 | 2222.235 | 92.5097 | 0.62996 | 0.70239 | 867.153 | - | - | 2021-03-01 03:55 | 4 | 18 | RateC
10129 | 310416 | 11137 | 0.58346 | 1.80493 | 2228.304 | 92.7624 | 0.634301 | 0.7055 | 870.988 | - | - | 2021-03-01 03:55 | 4 | 18 | RateC
10130 | 310447 | 11167 | 0.58346 | 1.8098 | 2234.324 | 93.013 | 0.639571 | 0.70861 | 874.821 | - | - | 2021-03-01 03:56 | 4 | 18 | RateC
10131 | 310477 | 11197 | 0.58346 | 1.81468 | 2240.344 | 93.2636 | 0.644841 | 0.71174 | 878.685 | - | - | 2021-03-01 03:56 | 4 | 18 | RateC
10132 | 310507 | 11227 | 0.58346 | 1.81955 | 2246.355 | 93.5138 | 0.650112 | 0.71488 | 882.573 | - | - | 2021-03-01 03:57 | 4 | 18 | RateC
10133 | 310537 | 11257 | 0.58346 | 1.8244 | 2252.341 | 93.763 | 0.655072 | 0.71805 | 886.48 | - | - | 2021-03-01 03:57 | 4 | 18 | RateC
10134 | 310567 | 11287 | 0.58346 | 1.82926 | 2258.34 | 94.0127 | 0.660652 | 0.72125 | 890.428 | - | - | 2021-03-01 03:58 | 4 | 18 | RateC
10135 | 310596 | 11317 | 0.58346 | 1.8341 | 2264.326 | 94.2619 | 0.666233 | 0.72446 | 894.401 | - | - | 2021-03-01 03:58 | 4 | 18 | RateC
10136 | 310627 | 11347 | 0.58346 | 1.83898 | 2270.35 | 94.5127 | 0.672743 | 0.72773 | 898.436 | - | - | 2021-03-01 03:59 | 4 | 18 | RateC
10137 | 310657 | 11377 | 0.58346 | 1.84389 | 2276.406 | 94.7648 | 0.680184 | 0.73105 | 902.532 | - | - | 2021-03-01 03:59 | 4 | 18 | RateC
10138 | 310687 | 11407 | 0.58346 | 1.84877 | 2282.43 | 95.0156 | 0.686384 | 0.73439 | 906.652 | - | - | 2021-03-01 04:00 | 4 | 18 | RateC
10139 | 310717 | 11437 | 0.58346 | 1.85364 | 2288.443 | 95.2659 | 0.694754 | 0.73775 | 910.805 | - | - | 2021-03-01 04:00 | 4 | 18 | RateC
10140 | 310747 | 11467 | 0.58346 | 1.85852 | 2294.468 | 95.5167 | 0.702815 | 0.74116 | 915.015 | - | - | 2021-03-01 04:01 | 4 | 18 | RateC
10141 | 310777 | 11497 | 0.58346 | 1.8634 | 2300.493 | 95.7675 | 0.711186 | 0.74461 | 919.274 | - | - | 2021-03-01 04:01 | 4 | 18 | RateC
10142 | 310807 | 11527 | 0.58346 | 1.86828 | 2306.515 | 96.0182 | 0.720486 | 0.7481 | 923.582 | - | - | 2021-03-01 04:02 | 4 | 18 | RateC
10143 | 310836 | 11556 | 0.58346 | 1.8729 | 2312.225 | 96.2559 | 0.730717 | 0.75145 | 927.722 | - | - | 2021-03-01 04:02 | 4 | 18 | RateC
10144 | 310866 | 11586 | 0.58346 | 1.87777 | 2318.232 | 96.506 | 0.739397 | 0.75503 | 932.137 | - | - | 2021-03-01 04:03 | 4 | 18 | RateC
10145 | 310891 | 11611 | 0.58346 | 1.88178 | 2323.18 | 96.712 | 0.749628 | 0.75802 | 935.822 | - | - | 2021-03-01 04:03 | 4 | 18 | RateC
10146 | 310917 | 11637 | 0.58346 | 1.88606 | 2328.464 | 96.9319 | 0.760479 | 0.76125 | 939.81 | - | - | 2021-03-01 04:03 | 4 | 18 | RateC
10147 | 310941 | 11662 | 0.58346 | 1.89002 | 2333.356 | 97.1356 | 0.770709 | 0.76428 | 943.552 | - | - | 2021-03-01 04:04 | 4 | 18 | RateC
10148 | 310968 | 11688 | 0.58346 | 1.8943 | 2338.647 | 97.3558 | 0.78125 | 0.7676 | 947.656 | - | - | 2021-03-01 04:04 | 4 | 18 | RateC
10149 | 310988 | 11708 | 0.58346 | 1.89761 | 2342.725 | 97.5256 | 0.791481 | 0.7702 | 950.862 | - | - | 2021-03-01 04:05 | 4 | 18 | RateC
10150 | 311010 | 11731 | 0.58346 | 1.9012 | 2347.162 | 97.7103 | 0.802331 | 0.77306 | 954.397 | - | - | 2021-03-01 04:05 | 4 | 18 | RateC
10151 | 311031 | 11751 | 0.58346 | 1.90454 | 2351.282 | 97.8818 | 0.812562 | 0.77576 | 957.723 | - | - | 2021-03-01 04:05 | 4 | 18 | RateC
10152 | 311049 | 11769 | 0.58346 | 1.9075 | 2354.944 | 98.0343 | 0.823103 | 0.77818 | 960.717 | - | - | 2021-03-01 04:06 | 4 | 18 | RateC
10153 | 311068 | 11788 | 0.58346 | 1.91046 | 2358.595 | 98.1862 | 0.833643 | 0.78063 | 963.741 | - | - | 2021-03-01 04:06 | 4 | 18 | RateC
10154 | 311086 | 11806 | 0.58346 | 1.91343 | 2362.258 | 98.3388 | 0.844494 | 0.78312 | 966.813 | - | - | 2021-03-01 04:06 | 4 | 18 | RateC
10155 | 311104 | 11824 | 0.58346 | 1.91639 | 2365.91 | 98.4908 | 0.855965 | 0.78563 | 969.916 | - | - | 2021-03-01 04:06 | 4 | 18 | RateC
10156 | 311120 | 11841 | 0.58346 | 1.91902 | 2369.165 | 98.6263 | 0.866195 | 0.7879 | 972.718 | - | - | 2021-03-01 04:07 | 4 | 18 | RateC
10157 | 311135 | 11855 | 0.58346 | 1.92135 | 2372.04 | 98.746 | 0.876426 | 0.78993 | 975.222 | - | - | 2021-03-01 04:07 | 4 | 18 | RateC
10158 | 311151 | 11871 | 0.58346 | 1.92399 | 2375.295 | 98.8815 | 0.887587 | 0.79225 | 978.092 | - | - | 2021-03-01 04:07 | 4 | 18 | RateC
10159 | 311165 | 11885 | 0.58346 | 1.92627 | 2378.109 | 98.9986 | 0.898127 | 0.79429 | 980.602 | - | - | 2021-03-01 04:08 | 4 | 18 | RateC
10160 | 311179 | 11900 | 0.58346 | 1.92858 | 2380.959 | 99.1173 | 0.908978 | 0.79637 | 983.177 | - | - | 2021-03-01 04:08 | 4 | 18 | RateC
10161 | 311192 | 11912 | 0.58346 | 1.93058 | 2383.431 | 99.2202 | 0.919209 | 0.7982 | 985.435 | - | - | 2021-03-01 04:08 | 4 | 18 | RateC
10162 | 311206 | 11926 | 0.58346 | 1.93285 | 2386.235 | 99.3369 | 0.93006 | 0.8003 | 988.026 | - | - | 2021-03-01 04:08 | 4 | 18 | RateC
10163 | 311218 | 11938 | 0.58346 | 1.93484 | 2388.688 | 99.439 | 0.94029 | 0.80216 | 990.32 | - | - | 2021-03-01 04:08 | 4 | 18 | RateC
10164 | 311230 | 11950 | 0.58346 | 1.93681 | 2391.123 | 99.5403 | 0.950521 | 0.80402 | 992.62 | - | - | 2021-03-01 04:09 | 4 | 18 | RateC
10165 | 311242 | 11962 | 0.58346 | 1.93877 | 2393.538 | 99.6409 | 0.961372 | 0.80589 | 994.928 | - | - | 2021-03-01 04:09 | 4 | 18 | RateC
10166 | 311255 | 11975 | 0.58346 | 1.94077 | 2396.018 | 99.7442 | 0.973152 | 0.80783 | 997.325 | - | - | 2021-03-01 04:09 | 4 | 18 | RateC
10167 | 311267 | 11987 | 0.58346 | 1.94273 | 2398.437 | 99.8448 | 0.984313 | 0.80975 | 999.69 | - | - | 2021-03-01 04:09 | 4 | 18 | RateC
10168 | 311279 | 11999 | 0.58346 | 1.94474 | 2400.909 | 99.9478 | 0.996094 | 0.81173 | 1002.136 | - | - | 2021-03-01 04:09 | 4 | 18 | RateC
10169 | 311285 | 12005 | 0.58346 | 1.94575 | 2402.164 | 100 | 1.000124 | 0.81274 | 1003.389 | - | - | 2021-03-01 04:10 | 4 | 18 | RateC
10170 | 311285 | 0 | 0 | 1.94575 | 2402.164 | 100 | 0.871776 | 0.81274 | 1003.389 | - | - | 2021-03-01 04:10 | 4 | 19 | R
10171 | 311295 | 10 | 0 | 1.94575 | 2402.164 | 100 | 0.844804 | 0.81274 | 1003.389 | - | - | 2021-03-01 04:10 | 4 | 19 | R
10172 | 311305 | 20 | 0 | 1.94575 | 2402.164 | 100 | 0.793961 | 0.81274 | 1003.389 | - | - | 2021-03-01 04:10 | 4 | 19 | R
10173 | 311316 | 30 | 0 | 1.94575 | 2402.164 | 100 | 0.758309 | 0.81274 | 1003.389 | - | - | 2021-03-01 04:10 | 4 | 19 | R
10174 | 311316 | 0 | -0.58346 | 0 | 0 | 0 | 0.587178 | 0 | 0 | - | - | 2021-03-01 04:10 | 5 | 20 | RateD
10175 | 311324 | 8 | -0.58346 | 0.00132 | 1.629 | 0.0693 | 0.562066 | 0.00077 | 0.955 | - | - | 2021-03-01 04:10 | 5 | 20 | RateD
10176 | 311326 | 10 | -0.58346 | 0.00165 | 2.033 | 0.0865 | 0.544085 | 0.00096 | 1.182 | - | - | 2021-03-01 04:10 | 5 | 20 | RateD
10177 | 311328 | 12 | -0.58346 | 0.00197 | 2.426 | 0.1032 | 0.528584 | 0.00113 | 1.395 | - | - | 2021-03-01 04:10 | 5 | 20 | RateD
10178 | 311330 | 14 | -0.58346 | 0.00232 | 2.867 | 0.122 | 0.516493 | 0.00132 | 1.627 | - | - | 2021-03-01 04:10 | 5 | 20 | RateD
10179 | 311332 | 16 | -0.58346 | 0.00264 | 3.258 | 0.1386 | 0.504402 | 0.00148 | 1.828 | - | - | 2021-03-01 04:10 | 5 | 20 | RateD
10180 | 311336 | 20 | -0.58346 | 0.00328 | 4.052 | 0.1724 | 0.486421 | 0.0018 | 2.224 | - | - | 2021-03-01 04:10 | 5 | 20 | RateD
10181 | 311340 | 24 | -0.58346 | 0.00395 | 4.88 | 0.2076 | 0.47433 | 0.00213 | 2.624 | - | - | 2021-03-01 04:10 | 5 | 20 | RateD
10182 | 311344 | 28 | -0.58346 | 0.0046 | 5.68 | 0.2417 | 0.46348 | 0.00243 | 3.001 | - | - | 2021-03-01 04:10 | 5 | 20 | RateD
10183 | 311350 | 35 | -0.58346 | 0.00565 | 6.971 | 0.2966 | 0.449839 | 0.00291 | 3.592 | - | - | 2021-03-01 04:11 | 5 | 20 | RateD
10184 | 311356 | 41 | -0.58346 | 0.00662 | 8.169 | 0.3476 | 0.439608 | 0.00334 | 4.125 | - | - | 2021-03-01 04:11 | 5 | 20 | RateD
10185 | 311365 | 49 | -0.58346 | 0.00793 | 9.79 | 0.4165 | 0.427517 | 0.00391 | 4.828 | - | - | 2021-03-01 04:11 | 5 | 20 | RateD
10186 | 311375 | 59 | -0.58346 | 0.00956 | 11.807 | 0.5023 | 0.416357 | 0.0046 | 5.68 | - | - | 2021-03-01 04:11 | 5 | 20 | RateD
10187 | 311385 | 69 | -0.58346 | 0.01121 | 13.835 | 0.5886 | 0.405196 | 0.00528 | 6.513 | - | - | 2021-03-01 04:11 | 5 | 20 | RateD
10188 | 311397 | 81 | -0.58346 | 0.01317 | 16.254 | 0.6915 | 0.393725 | 0.00606 | 7.481 | - | - | 2021-03-01 04:11 | 5 | 20 | RateD
10189 | 311413 | 97 | -0.58346 | 0.0158 | 19.506 | 0.8299 | 0.383185 | 0.00708 | 8.746 | - | - | 2021-03-01 04:12 | 5 | 20 | RateD
10190 | 311429 | 114 | -0.58346 | 0.01843 | 22.757 | 0.9682 | 0.372644 | 0.00808 | 9.975 | - | - | 2021-03-01 04:12 | 5 | 20 | RateD
10191 | 311448 | 132 | -0.58346 | 0.02143 | 26.459 | 1.1257 | 0.362413 | 0.00918 | 11.336 | - | - | 2021-03-01 04:12 | 5 | 20 | RateD
10192 | 311470 | 154 | -0.58346 | 0.02504 | 30.918 | 1.3154 | 0.352183 | 0.01047 | 12.931 | - | - | 2021-03-01 04:13 | 5 | 20 | RateD
10193 | 311500 | 184 | -0.58346 | 0.02989 | 36.901 | 1.57 | 0.342262 | 0.01216 | 15.008 | - | - | 2021-03-01 04:13 | 5 | 20 | RateD
10194 | 311529 | 214 | -0.58346 | 0.03461 | 42.728 | 1.8178 | 0.331101 | 0.01374 | 16.967 | - | - | 2021-03-01 04:14 | 5 | 20 | RateD
10195 | 311559 | 244 | -0.58346 | 0.03949 | 48.756 | 2.0743 | 0.323661 | 0.01534 | 18.941 | - | - | 2021-03-01 04:14 | 5 | 20 | RateD
10196 | 311589 | 274 | -0.58346 | 0.04436 | 54.763 | 2.3299 | 0.31622 | 0.0169 | 20.862 | - | - | 2021-03-01 04:15 | 5 | 20 | RateD
10197 | 311619 | 304 | -0.58346 | 0.04921 | 60.748 | 2.5845 | 0.31157 | 0.01842 | 22.743 | - | - | 2021-03-01 04:15 | 5 | 20 | RateD
10198 | 311649 | 334 | -0.58346 | 0.05411 | 66.805 | 2.8422 | 0.30661 | 0.01994 | 24.612 | - | - | 2021-03-01 04:16 | 5 | 20 | RateD
10199 | 311680 | 364 | -0.58346 | 0.05899 | 72.831 | 3.0986 | 0.301339 | 0.02142 | 26.446 | - | - | 2021-03-01 04:16 | 5 | 20 | RateD
10200 | 311710 | 394 | -0.58346 | 0.06386 | 78.84 | 3.3542 | 0.298549 | 0.02288 | 28.248 | - | - | 2021-03-01 04:17 | 5 | 20 | RateD
10201 | 311740 | 424 | -0.58346 | 0.06874 | 84.86 | 3.6104 | 0.296379 | 0.02433 | 30.036 | - | - | 2021-03-01 04:17 | 5 | 20 | RateD
10202 | 311770 | 454 | -0.58346 | 0.07358 | 90.845 | 3.865 | 0.292349 | 0.02576 | 31.798 | - | - | 2021-03-01 04:18 | 5 | 20 | RateD
10203 | 311800 | 484 | -0.58346 | 0.07845 | 96.856 | 4.1207 | 0.290799 | 0.02717 | 33.549 | - | - | 2021-03-01 04:18 | 5 | 20 | RateD
10204 | 311830 | 514 | -0.58346 | 0.08333 | 102.875 | 4.3768 | 0.288938 | 0.02859 | 35.292 | - | - | 2021-03-01 04:19 | 5 | 20 | RateD
10205 | 311860 | 544 | -0.58346 | 0.08821 | 108.898 | 4.633 | 0.286768 | 0.02999 | 37.025 | - | - | 2021-03-01 04:19 | 5 | 20 | RateD
10206 | 311890 | 574 | -0.58346 | 0.09306 | 114.884 | 4.8877 | 0.284908 | 0.03138 | 38.736 | - | - | 2021-03-01 04:20 | 5 | 20 | RateD
10207 | 311920 | 604 | -0.58346 | 0.09794 | 120.914 | 5.1443 | 0.283358 | 0.03276 | 40.451 | - | - | 2021-03-01 04:20 | 5 | 20 | RateD
10208 | 311950 | 634 | -0.58346 | 0.10282 | 126.938 | 5.4005 | 0.281498 | 0.03414 | 42.153 | - | - | 2021-03-01 04:21 | 5 | 20 | RateD
10209 | 311980 | 665 | -0.58346 | 0.1077 | 132.969 | 5.6571 | 0.281498 | 0.03552 | 43.85 | - | - | 2021-03-01 04:21 | 5 | 20 | RateD
10210 | 312010 | 695 | -0.58346 | 0.11257 | 138.98 | 5.9129 | 0.279638 | 0.03688 | 45.535 | - | - | 2021-03-01 04:22 | 5 | 20 | RateD
10211 | 312040 | 725 | -0.58346 | 0.11745 | 144.996 | 6.1688 | 0.278398 | 0.03824 | 47.214 | - | - | 2021-03-01 04:22 | 5 | 20 | RateD
10212 | 312070 | 755 | -0.58346 | 0.12232 | 151.018 | 6.425 | 0.277468 | 0.0396 | 48.888 | - | - | 2021-03-01 04:23 | 5 | 20 | RateD
10213 | 312100 | 785 | -0.58346 | 0.1272 | 157.038 | 6.6811 | 0.276538 | 0.04095 | 50.556 | - | - | 2021-03-01 04:23 | 5 | 20 | RateD
10214 | 312130 | 815 | -0.58346 | 0.13207 | 163.052 | 6.937 | 0.275918 | 0.0423 | 52.218 | - | - | 2021-03-01 04:24 | 5 | 20 | RateD
10215 | 312161 | 845 | -0.58346 | 0.13693 | 169.055 | 7.1924 | 0.275298 | 0.04364 | 53.871 | - | - | 2021-03-01 04:24 | 5 | 20 | RateD
10216 | 312191 | 875 | -0.58346 | 0.1418 | 175.066 | 7.4481 | 0.274058 | 0.04497 | 55.522 | - | - | 2021-03-01 04:25 | 5 | 20 | RateD
10217 | 312221 | 905 | -0.58346 | 0.14668 | 181.088 | 7.7043 | 0.273127 | 0.04631 | 57.171 | - | - | 2021-03-01 04:25 | 5 | 20 | RateD
10218 | 312251 | 935 | -0.58346 | 0.15157 | 187.119 | 7.9609 | 0.271887 | 0.04764 | 58.815 | - | - | 2021-03-01 04:26 | 5 | 20 | RateD
10219 | 312281 | 965 | -0.58346 | 0.15647 | 193.168 | 8.2183 | 0.271577 | 0.04897 | 60.458 | - | - | 2021-03-01 04:26 | 5 | 20 | RateD
10220 | 312311 | 995 | -0.58346 | 0.16133 | 199.169 | 8.4736 | 0.271577 | 0.05029 | 62.086 | - | - | 2021-03-01 04:27 | 5 | 20 | RateD
10221 | 312341 | 1025 | -0.58346 | 0.16619 | 205.169 | 8.7289 | 0.270647 | 0.0516 | 63.709 | - | - | 2021-03-01 04:27 | 5 | 20 | RateD
10222 | 312371 | 1055 | -0.58346 | 0.17106 | 211.184 | 8.9848 | 0.268787 | 0.05292 | 65.333 | - | - | 2021-03-01 04:28 | 5 | 20 | RateD
10223 | 312401 | 1086 | -0.58346 | 0.17594 | 217.207 | 9.241 | 0.269097 | 0.05423 | 66.953 | - | - | 2021-03-01 04:28 | 5 | 20 | RateD
10224 | 312431 | 1115 | -0.58346 | 0.18079 | 223.196 | 9.4958 | 0.267237 | 0.05553 | 68.559 | - | - | 2021-03-01 04:29 | 5 | 20 | RateD
10225 | 312461 | 1146 | -0.58346 | 0.18567 | 229.217 | 9.752 | 0.267237 | 0.05684 | 70.169 | - | - | 2021-03-01 04:29 | 5 | 20 | RateD
10226 | 312491 | 1175 | -0.58346 | 0.19051 | 235.203 | 10.0066 | 0.266927 | 0.05813 | 71.767 | - | - | 2021-03-01 04:30 | 5 | 20 | RateD
10227 | 312521 | 1206 | -0.58346 | 0.1954 | 241.235 | 10.2633 | 0.266307 | 0.05943 | 73.374 | - | - | 2021-03-01 04:30 | 5 | 20 | RateD
10228 | 312551 | 1236 | -0.58346 | 0.20026 | 247.24 | 10.5188 | 0.265377 | 0.06073 | 74.97 | - | - | 2021-03-01 04:31 | 5 | 20 | RateD
10229 | 312581 | 1266 | -0.58346 | 0.20513 | 253.249 | 10.7744 | 0.265067 | 0.06202 | 76.563 | - | - | 2021-03-01 04:31 | 5 | 20 | RateD
10230 | 312611 | 1296 | -0.58346 | 0.21 | 259.255 | 11.0299 | 0.264757 | 0.0633 | 78.153 | - | - | 2021-03-01 04:32 | 5 | 20 | RateD
10231 | 312641 | 1326 | -0.58346 | 0.21488 | 265.284 | 11.2864 | 0.264137 | 0.0646 | 79.748 | - | - | 2021-03-01 04:32 | 5 | 20 | RateD
10232 | 312671 | 1356 | -0.58346 | 0.21975 | 271.295 | 11.5422 | 0.263517 | 0.06588 | 81.335 | - | - | 2021-03-01 04:33 | 5 | 20 | RateD
10233 | 312701 | 1386 | -0.58346 | 0.2246 | 277.285 | 11.797 | 0.263517 | 0.06716 | 82.914 | - | - | 2021-03-01 04:33 | 5 | 20 | RateD
10234 | 312731 | 1416 | -0.58346 | 0.22947 | 283.3 | 12.0529 | 0.262587 | 0.06844 | 84.497 | - | - | 2021-03-01 04:34 | 5 | 20 | RateD
10235 | 312762 | 1446 | -0.58346 | 0.23438 | 289.362 | 12.3108 | 0.262277 | 0.06973 | 86.089 | - | - | 2021-03-01 04:34 | 5 | 20 | RateD
10236 | 312792 | 1476 | -0.58346 | 0.23923 | 295.351 | 12.5656 | 0.261967 | 0.071 | 87.659 | - | - | 2021-03-01 04:35 | 5 | 20 | RateD
10237 | 312822 | 1506 | -0.58346 | 0.24409 | 301.344 | 12.8206 | 0.261037 | 0.07227 | 89.226 | - | - | 2021-03-01 04:35 | 5 | 20 | RateD
10238 | 312852 | 1536 | -0.58346 | 0.24895 | 307.351 | 13.0761 | 0.260727 | 0.07354 | 90.796 | - | - | 2021-03-01 04:36 | 5 | 20 | RateD
10239 | 312882 | 1566 | -0.58346 | 0.25383 | 313.371 | 13.3323 | 0.260417 | 0.07482 | 92.367 | - | - | 2021-03-01 04:36 | 5 | 20 | RateD
10240 | 312912 | 1596 | -0.58346 | 0.25871 | 319.395 | 13.5886 | 0.259487 | 0.07609 | 93.934 | - | - | 2021-03-01 04:37 | 5 | 20 | RateD
10241 | 312942 | 1626 | -0.58346 | 0.26358 | 325.406 | 13.8443 | 0.259487 | 0.07735 | 95.495 | - | - | 2021-03-01 04:37 | 5 | 20 | RateD
10242 | 312972 | 1656 | -0.58346 | 0.26844 | 331.403 | 14.0994 | 0.258557 | 0.07861 | 97.048 | - | - | 2021-03-01 04:38 | 5 | 20 | RateD
10243 | 313002 | 1686 | -0.58346 | 0.2733 | 337.406 | 14.3548 | 0.258557 | 0.07987 | 98.601 | - | - | 2021-03-01 04:38 | 5 | 20 | RateD
10244 | 313032 | 1716 | -0.58346 | 0.27816 | 343.412 | 14.6104 | 0.257626 | 0.08112 | 100.15 | - | - | 2021-03-01 04:39 | 5 | 20 | RateD
10245 | 313062 | 1746 | -0.58346 | 0.28305 | 349.441 | 14.8668 | 0.257316 | 0.08238 | 101.701 | - | - | 2021-03-01 04:39 | 5 | 20 | RateD
10246 | 313092 | 1776 | -0.58346 | 0.28789 | 355.423 | 15.1214 | 0.257006 | 0.08362 | 103.24 | - | - | 2021-03-01 04:40 | 5 | 20 | RateD
10247 | 313122 | 1806 | -0.58346 | 0.29277 | 361.446 | 15.3776 | 0.257006 | 0.08488 | 104.788 | - | - | 2021-03-01 04:40 | 5 | 20 | RateD
10248 | 313152 | 1836 | -0.58346 | 0.29762 | 367.436 | 15.6325 | 0.256076 | 0.08612 | 106.325 | - | - | 2021-03-01 04:41 | 5 | 20 | RateD
10249 | 313182 | 1866 | -0.58346 | 0.3025 | 373.452 | 15.8884 | 0.255456 | 0.08737 | 107.863 | - | - | 2021-03-01 04:41 | 5 | 20 | RateD
10250 | 313212 | 1897 | -0.58346 | 0.3074 | 379.51 | 16.1461 | 0.255766 | 0.08862 | 109.412 | - | - | 2021-03-01 04:42 | 5 | 20 | RateD
10251 | 313242 | 1927 | -0.58346 | 0.31228 | 385.528 | 16.4022 | 0.255766 | 0.08987 | 110.95 | - | - | 2021-03-01 04:42 | 5 | 20 | RateD
10252 | 313272 | 1957 | -0.58346 | 0.31715 | 391.544 | 16.6581 | 0.254216 | 0.09111 | 112.485 | - | - | 2021-03-01 04:43 | 5 | 20 | RateD
10253 | 313303 | 1987 | -0.58346 | 0.32203 | 397.566 | 16.9143 | 0.253906 | 0.09236 | 114.02 | - | - | 2021-03-01 04:43 | 5 | 20 | RateD
10254 | 313333 | 2017 | -0.58346 | 0.32691 | 403.597 | 17.1709 | 0.253596 | 0.0936 | 115.552 | - | - | 2021-03-01 04:44 | 5 | 20 | RateD
10255 | 313363 | 2047 | -0.58346 | 0.33179 | 409.612 | 17.4268 | 0.253596 | 0.09483 | 117.078 | - | - | 2021-03-01 04:44 | 5 | 20 | RateD
10256 | 313393 | 2077 | -0.58346 | 0.33664 | 415.604 | 17.6817 | 0.252666 | 0.09606 | 118.595 | - | - | 2021-03-01 04:45 | 5 | 20 | RateD
10257 | 313423 | 2107 | -0.58346 | 0.34152 | 421.629 | 17.9381 | 0.252666 | 0.0973 | 120.118 | - | - | 2021-03-01 04:45 | 5 | 20 | RateD
10258 | 313453 | 2137 | -0.58346 | 0.34638 | 427.624 | 18.1932 | 0.252356 | 0.09852 | 121.633 | - | - | 2021-03-01 04:46 | 5 | 20 | RateD
10259 | 313483 | 2167 | -0.58346 | 0.35124 | 433.631 | 18.4487 | 0.251116 | 0.09975 | 123.145 | - | - | 2021-03-01 04:46 | 5 | 20 | RateD
10260 | 313513 | 2197 | -0.58346 | 0.35612 | 439.656 | 18.705 | 0.251116 | 0.10097 | 124.659 | - | - | 2021-03-01 04:47 | 5 | 20 | RateD
10261 | 313543 | 2227 | -0.58346 | 0.361 | 445.674 | 18.9611 | 0.250806 | 0.1022 | 126.167 | - | - | 2021-03-01 04:47 | 5 | 20 | RateD
10262 | 313573 | 2257 | -0.58346 | 0.36587 | 451.695 | 19.2172 | 0.250186 | 0.10342 | 127.675 | - | - | 2021-03-01 04:48 | 5 | 20 | RateD
10263 | 313603 | 2287 | -0.58346 | 0.37074 | 457.701 | 19.4727 | 0.250186 | 0.10463 | 129.179 | - | - | 2021-03-01 04:48 | 5 | 20 | RateD
10264 | 313633 | 2318 | -0.58346 | 0.37561 | 463.713 | 19.7285 | 0.249566 | 0.10585 | 130.681 | - | - | 2021-03-01 04:49 | 5 | 20 | RateD
10265 | 313663 | 2348 | -0.58346 | 0.38048 | 469.729 | 19.9845 | 0.248946 | 0.10707 | 132.181 | - | - | 2021-03-01 04:49 | 5 | 20 | RateD
10266 | 313694 | 2378 | -0.58346 | 0.38539 | 475.792 | 20.2424 | 0.248946 | 0.10829 | 133.691 | - | - | 2021-03-01 04:50 | 5 | 20 | RateD
10267 | 313723 | 2408 | -0.58346 | 0.39024 | 481.784 | 20.4974 | 0.248946 | 0.1095 | 135.182 | - | - | 2021-03-01 04:50 | 5 | 20 | RateD
10268 | 313753 | 2438 | -0.58346 | 0.39511 | 487.785 | 20.7527 | 0.248016 | 0.1107 | 136.673 | - | - | 2021-03-01 04:51 | 5 | 20 | RateD
10269 | 313784 | 2468 | -0.58346 | 0.39999 | 493.812 | 21.0091 | 0.248016 | 0.11191 | 138.166 | - | - | 2021-03-01 04:51 | 5 | 20 | RateD
10270 | 313814 | 2498 | -0.58346 | 0.40487 | 499.841 | 21.2656 | 0.247396 | 0.11312 | 139.658 | - | - | 2021-03-01 04:52 | 5 | 20 | RateD
10271 | 313844 | 2528 | -0.58346 | 0.40975 | 505.863 | 21.5218 | 0.247086 | 0.11433 | 141.144 | - | - | 2021-03-01 04:52 | 5 | 20 | RateD
10272 | 313874 | 2558 | -0.58346 | 0.41466 | 511.92 | 21.7795 | 0.246776 | 0.11554 | 142.636 | - | - | 2021-03-01 04:53 | 5 | 20 | RateD
10273 | 313904 | 2589 | -0.58346 | 0.41954 | 517.952 | 22.0361 | 0.246466 | 0.11674 | 144.122 | - | - | 2021-03-01 04:53 | 5 | 20 | RateD
10274 | 313934 | 2619 | -0.58346 | 0.42442 | 523.978 | 22.2925 | 0.245536 | 0.11794 | 145.603 | - | - | 2021-03-01 04:54 | 5 | 20 | RateD
10275 | 313964 | 2649 | -0.58346 | 0.42931 | 530.007 | 22.549 | 0.244916 | 0.11914 | 147.084 | - | - | 2021-03-01 04:54 | 5 | 20 | RateD
10276 | 313994 | 2679 | -0.58346 | 0.43415 | 535.993 | 22.8037 | 0.245846 | 0.12033 | 148.551 | - | - | 2021-03-01 04:55 | 5 | 20 | RateD
10277 | 314024 | 2709 | -0.58346 | 0.43901 | 541.985 | 23.0586 | 0.244296 | 0.12151 | 150.018 | - | - | 2021-03-01 04:55 | 5 | 20 | RateD
10278 | 314054 | 2739 | -0.58346 | 0.44389 | 548.013 | 23.315 | 0.244296 | 0.12271 | 151.492 | - | - | 2021-03-01 04:56 | 5 | 20 | RateD
10279 | 314084 | 2769 | -0.58346 | 0.44874 | 553.996 | 23.5696 | 0.243986 | 0.12389 | 152.953 | - | - | 2021-03-01 04:56 | 5 | 20 | RateD
10280 | 314114 | 2799 | -0.58346 | 0.4536 | 560.003 | 23.8251 | 0.242746 | 0.12507 | 154.413 | - | - | 2021-03-01 04:57 | 5 | 20 | RateD
10281 | 314144 | 2829 | -0.58346 | 0.45847 | 566.01 | 24.0807 | 0.243366 | 0.12626 | 155.874 | - | - | 2021-03-01 04:57 | 5 | 20 | RateD
10282 | 314174 | 2859 | -0.58346 | 0.46332 | 571.995 | 24.3354 | 0.242125 | 0.12743 | 157.326 | - | - | 2021-03-01 04:58 | 5 | 20 | RateD
10283 | 314204 | 2889 | -0.58346 | 0.46817 | 577.983 | 24.5901 | 0.241505 | 0.12861 | 158.773 | - | - | 2021-03-01 04:58 | 5 | 20 | RateD
10284 | 314234 | 2919 | -0.58346 | 0.47301 | 583.967 | 24.8447 | 0.240885 | 0.12977 | 160.216 | - | - | 2021-03-01 04:59 | 5 | 20 | RateD
10285 | 314264 | 2949 | -0.58346 | 0.4779 | 589.998 | 25.1013 | 0.240575 | 0.13095 | 161.667 | - | - | 2021-03-01 04:59 | 5 | 20 | RateD
10286 | 314294 | 2979 | -0.58346 | 0.48275 | 595.988 | 25.3561 | 0.240265 | 0.13212 | 163.106 | - | - | 2021-03-01 05:00 | 5 | 20 | RateD
10287 | 314324 | 3009 | -0.58346 | 0.4876 | 601.981 | 25.6111 | 0.239955 | 0.13328 | 164.545 | - | - | 2021-03-01 05:00 | 5 | 20 | RateD
10288 | 314354 | 3039 | -0.58346 | 0.49251 | 608.042 | 25.8689 | 0.239955 | 0.13446 | 165.999 | - | - | 2021-03-01 05:01 | 5 | 20 | RateD
10289 | 314384 | 3069 | -0.58346 | 0.49736 | 614.025 | 26.1235 | 0.239955 | 0.13562 | 167.433 | - | - | 2021-03-01 05:01 | 5 | 20 | RateD
10290 | 314415 | 3099 | -0.58346 | 0.50225 | 620.057 | 26.3801 | 0.239955 | 0.13679 | 168.878 | - | - | 2021-03-01 05:02 | 5 | 20 | RateD
10291 | 314444 | 3129 | -0.58346 | 0.5071 | 626.046 | 26.6349 | 0.239025 | 0.13795 | 170.31 | - | - | 2021-03-01 05:02 | 5 | 20 | RateD
10292 | 314474 | 3159 | -0.58346 | 0.51196 | 632.046 | 26.8902 | 0.238405 | 0.13911 | 171.744 | - | - | 2021-03-01 05:03 | 5 | 20 | RateD
10293 | 314505 | 3189 | -0.58346 | 0.51683 | 638.062 | 27.1462 | 0.238095 | 0.14027 | 173.178 | - | - | 2021-03-01 05:03 | 5 | 20 | RateD
10294 | 314534 | 3219 | -0.58346 | 0.52168 | 644.052 | 27.401 | 0.237785 | 0.14143 | 174.604 | - | - | 2021-03-01 05:04 | 5 | 20 | RateD
10295 | 314565 | 3249 | -0.58346 | 0.52656 | 650.07 | 27.657 | 0.237165 | 0.14259 | 176.034 | - | - | 2021-03-01 05:04 | 5 | 20 | RateD
10296 | 314595 | 3279 | -0.58346 | 0.53144 | 656.101 | 27.9136 | 0.236855 | 0.14375 | 177.464 | - | - | 2021-03-01 05:05 | 5 | 20 | RateD
10297 | 314625 | 3309 | -0.58346 | 0.53633 | 662.131 | 28.1702 | 0.236235 | 0.1449 | 178.891 | - | - | 2021-03-01 05:05 | 5 | 20 | RateD
10298 | 314655 | 3339 | -0.58346 | 0.54121 | 668.16 | 28.4267 | 0.235925 | 0.14605 | 180.315 | - | - | 2021-03-01 05:06 | 5 | 20 | RateD
10299 | 314685 | 3369 | -0.58346 | 0.54607 | 674.162 | 28.682 | 0.235305 | 0.1472 | 181.729 | - | - | 2021-03-01 05:06 | 5 | 20 | RateD
10300 | 314715 | 3399 | -0.58346 | 0.55095 | 680.186 | 28.9383 | 0.235305 | 0.14835 | 183.146 | - | - | 2021-03-01 05:07 | 5 | 20 | RateD
10301 | 314745 | 3429 | -0.58346 | 0.55583 | 686.208 | 29.1945 | 0.234375 | 0.14949 | 184.561 | - | - | 2021-03-01 05:07 | 5 | 20 | RateD
10302 | 314775 | 3460 | -0.58346 | 0.56074 | 692.27 | 29.4524 | 0.233755 | 0.15064 | 185.981 | - | - | 2021-03-01 05:08 | 5 | 20 | RateD
10303 | 314805 | 3490 | -0.58346 | 0.5656 | 698.269 | 29.7076 | 0.233135 | 0.15178 | 187.384 | - | - | 2021-03-01 05:08 | 5 | 20 | RateD
10304 | 314835 | 3520 | -0.58346 | 0.57045 | 704.262 | 29.9626 | 0.232825 | 0.15291 | 188.782 | - | - | 2021-03-01 05:09 | 5 | 20 | RateD
10305 | 314865 | 3550 | -0.58346 | 0.5753 | 710.25 | 30.2174 | 0.232515 | 0.15404 | 190.176 | - | - | 2021-03-01 05:09 | 5 | 20 | RateD
10306 | 314895 | 3580 | -0.58346 | 0.58017 | 716.262 | 30.4731 | 0.232515 | 0.15517 | 191.573 | - | - | 2021-03-01 05:10 | 5 | 20 | RateD
10307 | 314925 | 3610 | -0.58346 | 0.58502 | 722.244 | 30.7277 | 0.230965 | 0.1563 | 192.96 | - | - | 2021-03-01 05:10 | 5 | 20 | RateD
10308 | 314955 | 3640 | -0.58346 | 0.58989 | 728.262 | 30.9837 | 0.230965 | 0.15742 | 194.352 | - | - | 2021-03-01 05:11 | 5 | 20 | RateD
10309 | 314985 | 3670 | -0.58346 | 0.59474 | 734.247 | 31.2383 | 0.230655 | 0.15854 | 195.734 | - | - | 2021-03-01 05:11 | 5 | 20 | RateD
10310 | 315015 | 3700 | -0.58346 | 0.59962 | 740.269 | 31.4945 | 0.230655 | 0.15967 | 197.122 | - | - | 2021-03-01 05:12 | 5 | 20 | RateD
10311 | 315045 | 3730 | -0.58346 | 0.60447 | 746.261 | 31.7494 | 0.230345 | 0.16079 | 198.501 | - | - | 2021-03-01 05:12 | 5 | 20 | RateD
10312 | 315075 | 3760 | -0.58346 | 0.60935 | 752.288 | 32.0059 | 0.228795 | 0.16191 | 199.885 | - | - | 2021-03-01 05:13 | 5 | 20 | RateD
10313 | 315105 | 3790 | -0.58346 | 0.61423 | 758.313 | 32.2622 | 0.229725 | 0.16303 | 201.267 | - | - | 2021-03-01 05:13 | 5 | 20 | RateD
10314 | 315135 | 3820 | -0.58346 | 0.6191 | 764.317 | 32.5176 | 0.228485 | 0.16414 | 202.643 | - | - | 2021-03-01 05:14 | 5 | 20 | RateD
10315 | 315165 | 3850 | -0.58346 | 0.62395 | 770.304 | 32.7723 | 0.228485 | 0.16525 | 204.015 | - | - | 2021-03-01 05:14 | 5 | 20 | RateD
10316 | 315195 | 3880 | -0.58346 | 0.62881 | 776.314 | 33.028 | 0.227865 | 0.16636 | 205.387 | - | - | 2021-03-01 05:15 | 5 | 20 | RateD
10317 | 315226 | 3910 | -0.58346 | 0.63369 | 782.33 | 33.284 | 0.226935 | 0.16747 | 206.755 | - | - | 2021-03-01 05:15 | 5 | 20 | RateD
10318 | 315256 | 3940 | -0.58346 | 0.63859 | 788.382 | 33.5415 | 0.226625 | 0.16858 | 208.126 | - | - | 2021-03-01 05:16 | 5 | 20 | RateD
10319 | 315286 | 3970 | -0.58346 | 0.64345 | 794.377 | 33.7965 | 0.226314 | 0.16968 | 209.484 | - | - | 2021-03-01 05:16 | 5 | 20 | RateD
10320 | 315316 | 4000 | -0.58346 | 0.64831 | 800.381 | 34.052 | 0.224764 | 0.17078 | 210.84 | - | - | 2021-03-01 05:17 | 5 | 20 | RateD
10321 | 315346 | 4030 | -0.58346 | 0.65316 | 806.365 | 34.3066 | 0.224764 | 0.17187 | 212.186 | - | - | 2021-03-01 05:17 | 5 | 20 | RateD
10322 | 315376 | 4060 | -0.58346 | 0.65803 | 812.384 | 34.5626 | 0.224144 | 0.17296 | 213.537 | - | - | 2021-03-01 05:18 | 5 | 20 | RateD
10323 | 315406 | 4090 | -0.58346 | 0.66288 | 818.371 | 34.8174 | 0.223834 | 0.17405 | 214.878 | - | - | 2021-03-01 05:18 | 5 | 20 | RateD
10324 | 315436 | 4120 | -0.58346 | 0.66777 | 824.403 | 35.074 | 0.223214 | 0.17514 | 216.228 | - | - | 2021-03-01 05:19 | 5 | 20 | RateD
10325 | 315466 | 4150 | -0.58346 | 0.67262 | 830.39 | 35.3287 | 0.222594 | 0.17623 | 217.565 | - | - | 2021-03-01 05:19 | 5 | 20 | RateD
10326 | 315496 | 4180 | -0.58346 | 0.67747 | 836.384 | 35.5837 | 0.222284 | 0.17731 | 218.899 | - | - | 2021-03-01 05:20 | 5 | 20 | RateD
10327 | 315526 | 4210 | -0.58346 | 0.68235 | 842.403 | 35.8398 | 0.222284 | 0.17839 | 220.236 | - | - | 2021-03-01 05:20 | 5 | 20 | RateD
10328 | 315556 | 4240 | -0.58346 | 0.68722 | 848.417 | 36.0956 | 0.220734 | 0.17947 | 221.567 | - | - | 2021-03-01 05:21 | 5 | 20 | RateD
10329 | 315586 | 4270 | -0.58346 | 0.69208 | 854.424 | 36.3512 | 0.220114 | 0.18054 | 222.891 | - | - | 2021-03-01 05:21 | 5 | 20 | RateD
10330 | 315616 | 4300 | -0.58346 | 0.69695 | 860.434 | 36.6069 | 0.220114 | 0.18161 | 224.214 | - | - | 2021-03-01 05:22 | 5 | 20 | RateD
10331 | 315646 | 4330 | -0.58346 | 0.70183 | 866.46 | 36.8633 | 0.219184 | 0.18269 | 225.54 | - | - | 2021-03-01 05:22 | 5 | 20 | RateD
10332 | 315676 | 4360 | -0.58346 | 0.70668 | 872.445 | 37.1179 | 0.220114 | 0.18375 | 226.853 | - | - | 2021-03-01 05:23 | 5 | 20 | RateD
10333 | 315706 | 4390 | -0.58346 | 0.71156 | 878.47 | 37.3743 | 0.218254 | 0.18482 | 228.171 | - | - | 2021-03-01 05:23 | 5 | 20 | RateD
10334 | 315736 | 4421 | -0.58346 | 0.71644 | 884.499 | 37.6307 | 0.217634 | 0.18588 | 229.485 | - | - | 2021-03-01 05:24 | 5 | 20 | RateD
10335 | 315766 | 4450 | -0.58346 | 0.72131 | 890.501 | 37.8861 | 0.216394 | 0.18694 | 230.787 | - | - | 2021-03-01 05:24 | 5 | 20 | RateD
10336 | 315796 | 4481 | -0.58346 | 0.72618 | 896.513 | 38.1419 | 0.216394 | 0.18799 | 232.087 | - | - | 2021-03-01 05:25 | 5 | 20 | RateD
10337 | 315826 | 4511 | -0.58346 | 0.73104 | 902.518 | 38.3974 | 0.215154 | 0.18904 | 233.382 | - | - | 2021-03-01 05:25 | 5 | 20 | RateD
10338 | 315856 | 4540 | -0.58346 | 0.73589 | 908.504 | 38.6521 | 0.215154 | 0.19008 | 234.671 | - | - | 2021-03-01 05:26 | 5 | 20 | RateD
10339 | 315886 | 4571 | -0.58346 | 0.74076 | 914.515 | 38.9078 | 0.214844 | 0.19113 | 235.962 | - | - | 2021-03-01 05:26 | 5 | 20 | RateD
10340 | 315916 | 4601 | -0.58346 | 0.74565 | 920.551 | 39.1646 | 0.214534 | 0.19218 | 237.257 | - | - | 2021-03-01 05:27 | 5 | 20 | RateD
10341 | 315946 | 4631 | -0.58346 | 0.75051 | 926.56 | 39.4202 | 0.212984 | 0.19322 | 238.542 | - | - | 2021-03-01 05:27 | 5 | 20 | RateD
10342 | 315976 | 4661 | -0.58346 | 0.75538 | 932.565 | 39.6757 | 0.212984 | 0.19425 | 239.82 | - | - | 2021-03-01 05:28 | 5 | 20 | RateD
10343 | 316006 | 4691 | -0.58346 | 0.76023 | 938.552 | 39.9304 | 0.212054 | 0.19528 | 241.091 | - | - | 2021-03-01 05:28 | 5 | 20 | RateD
10344 | 316036 | 4721 | -0.58346 | 0.7651 | 944.568 | 40.1863 | 0.212054 | 0.19632 | 242.366 | - | - | 2021-03-01 05:29 | 5 | 20 | RateD
10345 | 316066 | 4751 | -0.58346 | 0.76997 | 950.576 | 40.442 | 0.210503 | 0.19734 | 243.634 | - | - | 2021-03-01 05:29 | 5 | 20 | RateD
10346 | 316097 | 4781 | -0.58346 | 0.77485 | 956.604 | 40.6984 | 0.209883 | 0.19837 | 244.903 | - | - | 2021-03-01 05:30 | 5 | 20 | RateD
10347 | 316126 | 4811 | -0.58346 | 0.7797 | 962.591 | 40.9531 | 0.209263 | 0.19939 | 246.158 | - | - | 2021-03-01 05:30 | 5 | 20 | RateD
10348 | 316156 | 4841 | -0.58346 | 0.78456 | 968.591 | 41.2084 | 0.209263 | 0.2004 | 247.412 | - | - | 2021-03-01 05:31 | 5 | 20 | RateD
10349 | 316186 | 4871 | -0.58346 | 0.78942 | 974.59 | 41.4636 | 0.207403 | 0.20142 | 248.662 | - | - | 2021-03-01 05:31 | 5 | 20 | RateD
10350 | 316216 | 4901 | -0.58346 | 0.79429 | 980.603 | 41.7194 | 0.206473 | 0.20243 | 249.909 | - | - | 2021-03-01 05:32 | 5 | 20 | RateD
10351 | 316247 | 4931 | -0.58346 | 0.79916 | 986.616 | 41.9753 | 0.206473 | 0.20343 | 251.152 | - | - | 2021-03-01 05:32 | 5 | 20 | RateD
10352 | 316277 | 4961 | -0.58346 | 0.80404 | 992.637 | 42.2314 | 0.205233 | 0.20444 | 252.391 | - | - | 2021-03-01 05:33 | 5 | 20 | RateD
10353 | 316307 | 4991 | -0.58346 | 0.80891 | 998.653 | 42.4874 | 0.205233 | 0.20544 | 253.626 | - | - | 2021-03-01 05:33 | 5 | 20 | RateD
10354 | 316337 | 5021 | -0.58346 | 0.81378 | 1004.672 | 42.7435 | 0.204923 | 0.20644 | 254.858 | - | - | 2021-03-01 05:34 | 5 | 20 | RateD
10355 | 316367 | 5051 | -0.58346 | 0.81863 | 1010.657 | 42.9981 | 0.203063 | 0.20742 | 256.077 | - | - | 2021-03-01 05:34 | 5 | 20 | RateD
10356 | 316397 | 5081 | -0.58346 | 0.8235 | 1016.664 | 43.2537 | 0.202753 | 0.20841 | 257.297 | - | - | 2021-03-01 05:35 | 5 | 20 | RateD
10357 | 316427 | 5111 | -0.58346 | 0.82838 | 1022.693 | 43.5102 | 0.202443 | 0.2094 | 258.517 | - | - | 2021-03-01 05:35 | 5 | 20 | RateD
10358 | 316457 | 5141 | -0.58346 | 0.83323 | 1028.683 | 43.765 | 0.201203 | 0.21038 | 259.725 | - | - | 2021-03-01 05:36 | 5 | 20 | RateD
10359 | 316487 | 5171 | -0.58346 | 0.8381 | 1034.69 | 44.0206 | 0.199653 | 0.21135 | 260.929 | - | - | 2021-03-01 05:36 | 5 | 20 | RateD
10360 | 316517 | 5201 | -0.58346 | 0.84296 | 1040.691 | 44.2759 | 0.199963 | 0.21232 | 262.128 | - | - | 2021-03-01 05:37 | 5 | 20 | RateD
10361 | 316547 | 5231 | -0.58346 | 0.84783 | 1046.709 | 44.5319 | 0.199343 | 0.2133 | 263.327 | - | - | 2021-03-01 05:37 | 5 | 20 | RateD
10362 | 316577 | 5261 | -0.58346 | 0.8527 | 1052.716 | 44.7875 | 0.198413 | 0.21426 | 264.519 | - | - | 2021-03-01 05:38 | 5 | 20 | RateD
10363 | 316607 | 5291 | -0.58346 | 0.85755 | 1058.7 | 45.0421 | 0.198103 | 0.21522 | 265.704 | - | - | 2021-03-01 05:38 | 5 | 20 | RateD
10364 | 316637 | 5321 | -0.58346 | 0.86243 | 1064.724 | 45.2984 | 0.196553 | 0.21618 | 266.89 | - | - | 2021-03-01 05:39 | 5 | 20 | RateD
10365 | 316667 | 5351 | -0.58346 | 0.86728 | 1070.712 | 45.5531 | 0.195313 | 0.21713 | 268.064 | - | - | 2021-03-01 05:39 | 5 | 20 | RateD
10366 | 316697 | 5381 | -0.58346 | 0.87214 | 1076.714 | 45.8085 | 0.194692 | 0.21808 | 269.234 | - | - | 2021-03-01 05:40 | 5 | 20 | RateD
10367 | 316727 | 5411 | -0.58346 | 0.87701 | 1082.733 | 46.0645 | 0.194382 | 0.21903 | 270.405 | - | - | 2021-03-01 05:40 | 5 | 20 | RateD
10368 | 316757 | 5441 | -0.58346 | 0.88188 | 1088.743 | 46.3202 | 0.194072 | 0.21997 | 271.571 | - | - | 2021-03-01 05:41 | 5 | 20 | RateD
10369 | 316787 | 5471 | -0.58346 | 0.88676 | 1094.769 | 46.5766 | 0.192212 | 0.22092 | 272.736 | - | - | 2021-03-01 05:41 | 5 | 20 | RateD
10370 | 316817 | 5501 | -0.58346 | 0.89161 | 1100.754 | 46.8313 | 0.191282 | 0.22185 | 273.886 | - | - | 2021-03-01 05:42 | 5 | 20 | RateD
10371 | 316847 | 5531 | -0.58346 | 0.89646 | 1106.739 | 47.0859 | 0.190662 | 0.22277 | 275.029 | - | - | 2021-03-01 05:42 | 5 | 20 | RateD
10372 | 316877 | 5561 | -0.58346 | 0.90131 | 1112.727 | 47.3406 | 0.189422 | 0.2237 | 276.167 | - | - | 2021-03-01 05:43 | 5 | 20 | RateD
10373 | 316907 | 5591 | -0.58346 | 0.90616 | 1118.712 | 47.5953 | 0.189112 | 0.22461 | 277.299 | - | - | 2021-03-01 05:43 | 5 | 20 | RateD
10374 | 316937 | 5621 | -0.58346 | 0.91102 | 1124.716 | 47.8507 | 0.187252 | 0.22553 | 278.429 | - | - | 2021-03-01 05:44 | 5 | 20 | RateD
10375 | 316967 | 5651 | -0.58346 | 0.91587 | 1130.708 | 48.1056 | 0.186322 | 0.22644 | 279.55 | - | - | 2021-03-01 05:44 | 5 | 20 | RateD
10376 | 316997 | 5681 | -0.58346 | 0.92075 | 1136.724 | 48.3616 | 0.186012 | 0.22734 | 280.67 | - | - | 2021-03-01 05:45 | 5 | 20 | RateD
10377 | 317027 | 5711 | -0.58346 | 0.92559 | 1142.708 | 48.6162 | 0.184772 | 0.22824 | 281.78 | - | - | 2021-03-01 05:45 | 5 | 20 | RateD
10378 | 317057 | 5741 | -0.58346 | 0.93045 | 1148.699 | 48.8711 | 0.184152 | 0.22914 | 282.886 | - | - | 2021-03-01 05:46 | 5 | 20 | RateD
10379 | 317087 | 5771 | -0.58346 | 0.93533 | 1154.724 | 49.1274 | 0.182602 | 0.23003 | 283.991 | - | - | 2021-03-01 05:46 | 5 | 20 | RateD
10380 | 317117 | 5801 | -0.58346 | 0.94021 | 1160.753 | 49.3839 | 0.181672 | 0.23092 | 285.091 | - | - | 2021-03-01 05:47 | 5 | 20 | RateD
10381 | 317147 | 5831 | -0.58346 | 0.94507 | 1166.749 | 49.639 | 0.180742 | 0.23181 | 286.18 | - | - | 2021-03-01 05:47 | 5 | 20 | RateD
10382 | 317177 | 5861 | -0.58346 | 0.94997 | 1172.798 | 49.8964 | 0.179812 | 0.23269 | 287.27 | - | - | 2021-03-01 05:48 | 5 | 20 | RateD
10383 | 317207 | 5891 | -0.58346 | 0.95484 | 1178.817 | 50.1524 | 0.179501 | 0.23356 | 288.351 | - | - | 2021-03-01 05:48 | 5 | 20 | RateD
10384 | 317237 | 5921 | -0.58346 | 0.95971 | 1184.83 | 50.4082 | 0.177951 | 0.23443 | 289.425 | - | - | 2021-03-01 05:49 | 5 | 20 | RateD
10385 | 317267 | 5951 | -0.58346 | 0.96456 | 1190.818 | 50.663 | 0.178261 | 0.2353 | 290.491 | - | - | 2021-03-01 05:49 | 5 | 20 | RateD
10386 | 317297 | 5981 | -0.58346 | 0.96943 | 1196.83 | 50.9188 | 0.176401 | 0.23616 | 291.558 | - | - | 2021-03-01 05:50 | 5 | 20 | RateD
10387 | 317327 | 6011 | -0.58346 | 0.97429 | 1202.823 | 51.1737 | 0.175781 | 0.23702 | 292.613 | - | - | 2021-03-01 05:50 | 5 | 20 | RateD
10388 | 317357 | 6042 | -0.58346 | 0.97917 | 1208.847 | 51.43 | 0.174231 | 0.23787 | 293.667 | - | - | 2021-03-01 05:51 | 5 | 20 | RateD
10389 | 317387 | 6072 | -0.58346 | 0.98405 | 1214.873 | 51.6864 | 0.173611 | 0.23872 | 294.716 | - | - | 2021-03-01 05:51 | 5 | 20 | RateD
10390 | 317417 | 6102 | -0.58346 | 0.98893 | 1220.904 | 51.943 | 0.174231 | 0.23957 | 295.764 | - | - | 2021-03-01 05:52 | 5 | 20 | RateD
10391 | 317448 | 6132 | -0.58346 | 0.99381 | 1226.93 | 52.1994 | 0.172061 | 0.24041 | 296.806 | - | - | 2021-03-01 05:52 | 5 | 20 | RateD
10392 | 317477 | 6162 | -0.58346 | 0.99866 | 1232.915 | 52.454 | 0.171441 | 0.24125 | 297.836 | - | - | 2021-03-01 05:53 | 5 | 20 | RateD
10393 | 317508 | 6192 | -0.58346 | 1.00354 | 1238.944 | 52.7105 | 0.170201 | 0.24208 | 298.866 | - | - | 2021-03-01 05:53 | 5 | 20 | RateD
10394 | 317538 | 6222 | -0.58346 | 1.00843 | 1244.969 | 52.9669 | 0.169581 | 0.24291 | 299.889 | - | - | 2021-03-01 05:54 | 5 | 20 | RateD
10395 | 317568 | 6252 | -0.58346 | 1.01331 | 1251 | 53.2234 | 0.168651 | 0.24373 | 300.907 | - | - | 2021-03-01 05:54 | 5 | 20 | RateD
10396 | 317598 | 6282 | -0.58346 | 1.01819 | 1257.025 | 53.4797 | 0.167101 | 0.24455 | 301.917 | - | - | 2021-03-01 05:55 | 5 | 20 | RateD
10397 | 317628 | 6312 | -0.58346 | 1.02307 | 1263.054 | 53.7363 | 0.165861 | 0.24537 | 302.921 | - | - | 2021-03-01 05:55 | 5 | 20 | RateD
10398 | 317658 | 6342 | -0.58346 | 1.02793 | 1269.052 | 53.9914 | 0.165241 | 0.24617 | 303.913 | - | - | 2021-03-01 05:56 | 5 | 20 | RateD
10399 | 317688 | 6372 | -0.58346 | 1.0328 | 1275.059 | 54.247 | 0.164311 | 0.24697 | 304.903 | - | - | 2021-03-01 05:56 | 5 | 20 | RateD
10400 | 317718 | 6402 | -0.58346 | 1.03766 | 1281.061 | 54.5024 | 0.16369 | 0.24777 | 305.885 | - | - | 2021-03-01 05:57 | 5 | 20 | RateD
10401 | 317748 | 6432 | -0.58346 | 1.04251 | 1287.051 | 54.7572 | 0.16152 | 0.24856 | 306.859 | - | - | 2021-03-01 05:57 | 5 | 20 | RateD
10402 | 317778 | 6462 | -0.58346 | 1.04738 | 1293.06 | 55.0129 | 0.1609 | 0.24934 | 307.83 | - | - | 2021-03-01 05:58 | 5 | 20 | RateD
10403 | 317808 | 6492 | -0.58346 | 1.05223 | 1299.051 | 55.2678 | 0.16028 | 0.25012 | 308.792 | - | - | 2021-03-01 05:58 | 5 | 20 | RateD
10404 | 317838 | 6523 | -0.58346 | 1.05713 | 1305.102 | 55.5252 | 0.15935 | 0.2509 | 309.759 | - | - | 2021-03-01 05:59 | 5 | 20 | RateD
10405 | 317868 | 6553 | -0.58346 | 1.06203 | 1311.144 | 55.7822 | 0.15935 | 0.25168 | 310.721 | - | - | 2021-03-01 05:59 | 5 | 20 | RateD
10406 | 317899 | 6583 | -0.58346 | 1.06692 | 1317.18 | 56.039 | 0.15904 | 0.25246 | 311.68 | - | - | 2021-03-01 06:00 | 5 | 20 | RateD
10407 | 317929 | 6613 | -0.58346 | 1.07178 | 1323.187 | 56.2946 | 0.15718 | 0.25323 | 312.629 | - | - | 2021-03-01 06:00 | 5 | 20 | RateD
10408 | 317959 | 6643 | -0.58346 | 1.07669 | 1329.245 | 56.5523 | 0.15594 | 0.254 | 313.579 | - | - | 2021-03-01 06:01 | 5 | 20 | RateD
10409 | 317989 | 6673 | -0.58346 | 1.08156 | 1335.261 | 56.8083 | 0.15563 | 0.25476 | 314.515 | - | - | 2021-03-01 06:01 | 5 | 20 | RateD
10410 | 318019 | 6703 | -0.58346 | 1.08641 | 1341.252 | 57.0632 | 0.15408 | 0.25551 | 315.442 | - | - | 2021-03-01 06:02 | 5 | 20 | RateD
10411 | 318049 | 6733 | -0.58346 | 1.09128 | 1347.259 | 57.3187 | 0.15377 | 0.25626 | 316.366 | - | - | 2021-03-01 06:02 | 5 | 20 | RateD
10412 | 318079 | 6763 | -0.58346 | 1.09616 | 1353.283 | 57.575 | 0.15315 | 0.257 | 317.29 | - | - | 2021-03-01 06:03 | 5 | 20 | RateD
10413 | 318109 | 6793 | -0.58346 | 1.10102 | 1359.29 | 57.8306 | 0.15191 | 0.25775 | 318.207 | - | - | 2021-03-01 06:03 | 5 | 20 | RateD
10414 | 318139 | 6823 | -0.58346 | 1.10589 | 1365.3 | 58.0863 | 0.15036 | 0.25848 | 319.116 | - | - | 2021-03-01 06:04 | 5 | 20 | RateD
10415 | 318169 | 6854 | -0.58346 | 1.11077 | 1371.322 | 58.3425 | 0.14943 | 0.25921 | 320.018 | - | - | 2021-03-01 06:04 | 5 | 20 | RateD
10416 | 318199 | 6884 | -0.58346 | 1.11564 | 1377.333 | 58.5982 | 0.14881 | 0.25994 | 320.914 | - | - | 2021-03-01 06:05 | 5 | 20 | RateD
10417 | 318229 | 6914 | -0.58346 | 1.12053 | 1383.365 | 58.8549 | 0.148189 | 0.26067 | 321.809 | - | - | 2021-03-01 06:05 | 5 | 20 | RateD
10418 | 318259 | 6944 | -0.58346 | 1.12538 | 1389.352 | 59.1096 | 0.148189 | 0.26138 | 322.694 | - | - | 2021-03-01 06:06 | 5 | 20 | RateD
10419 | 318289 | 6974 | -0.58346 | 1.13025 | 1395.373 | 59.3657 | 0.146329 | 0.2621 | 323.58 | - | - | 2021-03-01 06:06 | 5 | 20 | RateD
10420 | 318319 | 7004 | -0.58346 | 1.13512 | 1401.383 | 59.6214 | 0.145399 | 0.26281 | 324.458 | - | - | 2021-03-01 06:07 | 5 | 20 | RateD
10421 | 318349 | 7034 | -0.58346 | 1.13997 | 1407.373 | 59.8763 | 0.144779 | 0.26352 | 325.327 | - | - | 2021-03-01 06:07 | 5 | 20 | RateD
10422 | 318379 | 7064 | -0.58346 | 1.14483 | 1413.371 | 60.1314 | 0.144469 | 0.26422 | 326.194 | - | - | 2021-03-01 06:08 | 5 | 20 | RateD
10423 | 318409 | 7094 | -0.58346 | 1.1497 | 1419.382 | 60.3872 | 0.144159 | 0.26492 | 327.061 | - | - | 2021-03-01 06:08 | 5 | 20 | RateD
10424 | 318439 | 7124 | -0.58346 | 1.15457 | 1425.4 | 60.6432 | 0.142609 | 0.26562 | 327.923 | - | - | 2021-03-01 06:09 | 5 | 20 | RateD
10425 | 318469 | 7154 | -0.58346 | 1.15944 | 1431.409 | 60.8989 | 0.141059 | 0.26631 | 328.773 | - | - | 2021-03-01 06:09 | 5 | 20 | RateD
10426 | 318500 | 7184 | -0.58346 | 1.16433 | 1437.439 | 61.1554 | 0.140439 | 0.26699 | 329.622 | - | - | 2021-03-01 06:10 | 5 | 20 | RateD
10427 | 318530 | 7214 | -0.58346 | 1.16922 | 1443.475 | 61.4122 | 0.139199 | 0.26768 | 330.468 | - | - | 2021-03-01 06:10 | 5 | 20 | RateD
10428 | 318560 | 7244 | -0.58346 | 1.17409 | 1449.496 | 61.6684 | 0.138579 | 0.26836 | 331.305 | - | - | 2021-03-01 06:11 | 5 | 20 | RateD
10429 | 318590 | 7274 | -0.58346 | 1.17897 | 1455.523 | 61.9248 | 0.137029 | 0.26903 | 332.139 | - | - | 2021-03-01 06:11 | 5 | 20 | RateD
10430 | 318620 | 7304 | -0.58346 | 1.18382 | 1461.506 | 62.1793 | 0.137339 | 0.2697 | 332.96 | - | - | 2021-03-01 06:12 | 5 | 20 | RateD
10431 | 318650 | 7334 | -0.58346 | 1.18869 | 1467.514 | 62.4349 | 0.136719 | 0.27036 | 333.782 | - | - | 2021-03-01 06:12 | 5 | 20 | RateD
10432 | 318680 | 7364 | -0.58346 | 1.19356 | 1473.529 | 62.6909 | 0.135169 | 0.27103 | 334.599 | - | - | 2021-03-01 06:13 | 5 | 20 | RateD
10433 | 318710 | 7394 | -0.58346 | 1.19843 | 1479.548 | 62.9469 | 0.134549 | 0.27168 | 335.412 | - | - | 2021-03-01 06:13 | 5 | 20 | RateD
10434 | 318740 | 7424 | -0.58346 | 1.20328 | 1485.535 | 63.2016 | 0.133929 | 0.27234 | 336.217 | - | - | 2021-03-01 06:14 | 5 | 20 | RateD
10435 | 318770 | 7454 | -0.58346 | 1.20816 | 1491.552 | 63.4576 | 0.133619 | 0.27299 | 337.023 | - | - | 2021-03-01 06:14 | 5 | 20 | RateD
10436 | 318800 | 7484 | -0.58346 | 1.21302 | 1497.553 | 63.7129 | 0.132999 | 0.27364 | 337.822 | - | - | 2021-03-01 06:15 | 5 | 20 | RateD
10437 | 318830 | 7515 | -0.58346 | 1.2179 | 1503.574 | 63.9691 | 0.132688 | 0.27428 | 338.621 | - | - | 2021-03-01 06:15 | 5 | 20 | RateD
10438 | 318860 | 7545 | -0.58346 | 1.22276 | 1509.579 | 64.2246 | 0.131448 | 0.27492 | 339.412 | - | - | 2021-03-01 06:16 | 5 | 20 | RateD
10439 | 318890 | 7575 | -0.58346 | 1.22764 | 1515.608 | 64.4811 | 0.129898 | 0.27556 | 340.201 | - | - | 2021-03-01 06:16 | 5 | 20 | RateD
10440 | 318920 | 7605 | -0.58346 | 1.23249 | 1521.594 | 64.7357 | 0.130208 | 0.27619 | 340.977 | - | - | 2021-03-01 06:17 | 5 | 20 | RateD
10441 | 318950 | 7635 | -0.58346 | 1.23737 | 1527.619 | 64.9921 | 0.128658 | 0.27682 | 341.754 | - | - | 2021-03-01 06:17 | 5 | 20 | RateD
10442 | 318981 | 7665 | -0.58346 | 1.24228 | 1533.683 | 65.2501 | 0.128038 | 0.27745 | 342.533 | - | - | 2021-03-01 06:18 | 5 | 20 | RateD
10443 | 319011 | 7695 | -0.58346 | 1.24716 | 1539.699 | 65.506 | 0.127418 | 0.27807 | 343.3 | - | - | 2021-03-01 06:18 | 5 | 20 | RateD
10444 | 319041 | 7725 | -0.58346 | 1.25201 | 1545.687 | 65.7608 | 0.126798 | 0.27869 | 344.06 | - | - | 2021-03-01 06:19 | 5 | 20 | RateD
10445 | 319071 | 7755 | -0.58346 | 1.25686 | 1551.68 | 66.0158 | 0.126178 | 0.2793 | 344.817 | - | - | 2021-03-01 06:19 | 5 | 20 | RateD
10446 | 319101 | 7785 | -0.58346 | 1.26174 | 1557.7 | 66.2719 | 0.125558 | 0.27991 | 345.574 | - | - | 2021-03-01 06:20 | 5 | 20 | RateD
10447 | 319131 | 7815 | -0.58346 | 1.26665 | 1563.766 | 66.53 | 0.124628 | 0.28053 | 346.332 | - | - | 2021-03-01 06:20 | 5 | 20 | RateD
10448 | 319161 | 7845 | -0.58346 | 1.27153 | 1569.791 | 66.7863 | 0.124318 | 0.28114 | 347.081 | - | - | 2021-03-01 06:21 | 5 | 20 | RateD
10449 | 319191 | 7876 | -0.58346 | 1.27641 | 1575.817 | 67.0427 | 0.123698 | 0.28174 | 347.828 | - | - | 2021-03-01 06:21 | 5 | 20 | RateD
10450 | 319221 | 7906 | -0.58346 | 1.28128 | 1581.829 | 67.2984 | 0.123078 | 0.28234 | 348.57 | - | - | 2021-03-01 06:22 | 5 | 20 | RateD
10451 | 319252 | 7936 | -0.58346 | 1.28619 | 1587.89 | 67.5563 | 0.122768 | 0.28295 | 349.316 | - | - | 2021-03-01 06:22 | 5 | 20 | RateD
10452 | 319282 | 7966 | -0.58346 | 1.29108 | 1593.921 | 67.8129 | 0.122768 | 0.28355 | 350.058 | - | - | 2021-03-01 06:23 | 5 | 20 | RateD
10453 | 319312 | 7996 | -0.58346 | 1.29595 | 1599.943 | 68.0691 | 0.121528 | 0.28414 | 350.793 | - | - | 2021-03-01 06:23 | 5 | 20 | RateD
10454 | 319342 | 8026 | -0.58346 | 1.30082 | 1605.956 | 68.3249 | 0.119978 | 0.28473 | 351.521 | - | - | 2021-03-01 06:24 | 5 | 20 | RateD
10455 | 319372 | 8056 | -0.58346 | 1.3057 | 1611.97 | 68.5808 | 0.119358 | 0.28532 | 352.242 | - | - | 2021-03-01 06:24 | 5 | 20 | RateD
10456 | 319402 | 8086 | -0.58346 | 1.31058 | 1618.001 | 68.8374 | 0.119048 | 0.2859 | 352.962 | - | - | 2021-03-01 06:25 | 5 | 20 | RateD
10457 | 319432 | 8117 | -0.58346 | 1.31548 | 1624.044 | 69.0945 | 0.118738 | 0.28648 | 353.679 | - | - | 2021-03-01 06:25 | 5 | 20 | RateD
10458 | 319462 | 8147 | -0.58346 | 1.32035 | 1630.067 | 69.3507 | 0.118118 | 0.28706 | 354.39 | - | - | 2021-03-01 06:26 | 5 | 20 | RateD
10459 | 319492 | 8177 | -0.58346 | 1.32522 | 1636.073 | 69.6062 | 0.117808 | 0.28763 | 355.096 | - | - | 2021-03-01 06:26 | 5 | 20 | RateD
10460 | 319522 | 8207 | -0.58346 | 1.3301 | 1642.093 | 69.8623 | 0.116257 | 0.2882 | 355.801 | - | - | 2021-03-01 06:27 | 5 | 20 | RateD
10461 | 319553 | 8237 | -0.58346 | 1.33498 | 1648.128 | 70.1191 | 0.115947 | 0.28877 | 356.501 | - | - | 2021-03-01 06:27 | 5 | 20 | RateD
10462 | 319583 | 8267 | -0.58346 | 1.33987 | 1654.161 | 70.3758 | 0.115327 | 0.28933 | 357.197 | - | - | 2021-03-01 06:28 | 5 | 20 | RateD
10463 | 319613 | 8297 | -0.58346 | 1.34473 | 1660.158 | 70.6309 | 0.114707 | 0.28989 | 357.886 | - | - | 2021-03-01 06:28 | 5 | 20 | RateD
10464 | 319643 | 8327 | -0.58346 | 1.34961 | 1666.19 | 70.8875 | 0.113777 | 0.29045 | 358.575 | - | - | 2021-03-01 06:29 | 5 | 20 | RateD
10465 | 319673 | 8357 | -0.58346 | 1.35446 | 1672.178 | 71.1423 | 0.112847 | 0.291 | 359.254 | - | - | 2021-03-01 06:29 | 5 | 20 | RateD
10466 | 319703 | 8387 | -0.58346 | 1.35934 | 1678.192 | 71.3982 | 0.112227 | 0.29154 | 359.931 | - | - | 2021-03-01 06:30 | 5 | 20 | RateD
10467 | 319733 | 8417 | -0.58346 | 1.36419 | 1684.184 | 71.6531 | 0.111917 | 0.29209 | 360.603 | - | - | 2021-03-01 06:30 | 5 | 20 | RateD
10468 | 319763 | 8447 | -0.58346 | 1.36906 | 1690.202 | 71.9092 | 0.111917 | 0.29263 | 361.276 | - | - | 2021-03-01 06:31 | 5 | 20 | RateD
10469 | 319793 | 8477 | -0.58346 | 1.37395 | 1696.234 | 72.1658 | 0.111607 | 0.29318 | 361.949 | - | - | 2021-03-01 06:31 | 5 | 20 | RateD
10470 | 319823 | 8508 | -0.58346 | 1.37883 | 1702.26 | 72.4222 | 0.111297 | 0.29372 | 362.619 | - | - | 2021-03-01 06:32 | 5 | 20 | RateD
10471 | 319853 | 8538 | -0.58346 | 1.38371 | 1708.286 | 72.6785 | 0.110987 | 0.29426 | 363.287 | - | - | 2021-03-01 06:32 | 5 | 20 | RateD
10472 | 319883 | 8568 | -0.58346 | 1.3886 | 1714.318 | 72.9351 | 0.109747 | 0.2948 | 363.953 | - | - | 2021-03-01 06:33 | 5 | 20 | RateD
10473 | 319914 | 8598 | -0.58346 | 1.39349 | 1720.362 | 73.1923 | 0.109747 | 0.29534 | 364.617 | - | - | 2021-03-01 06:33 | 5 | 20 | RateD
10474 | 319944 | 8628 | -0.58346 | 1.39838 | 1726.389 | 73.4487 | 0.109437 | 0.29587 | 365.277 | - | - | 2021-03-01 06:34 | 5 | 20 | RateD
10475 | 319974 | 8658 | -0.58346 | 1.40322 | 1732.374 | 73.7033 | 0.109127 | 0.2964 | 365.931 | - | - | 2021-03-01 06:34 | 5 | 20 | RateD
10476 | 320004 | 8688 | -0.58346 | 1.4081 | 1738.395 | 73.9595 | 0.108507 | 0.29693 | 366.585 | - | - | 2021-03-01 06:35 | 5 | 20 | RateD
10477 | 320034 | 8718 | -0.58346 | 1.41298 | 1744.415 | 74.2156 | 0.106957 | 0.29746 | 367.234 | - | - | 2021-03-01 06:35 | 5 | 20 | RateD
10478 | 320064 | 8748 | -0.58346 | 1.41786 | 1750.439 | 74.4719 | 0.107577 | 0.29798 | 367.881 | - | - | 2021-03-01 06:36 | 5 | 20 | RateD
10479 | 320094 | 8778 | -0.58346 | 1.42272 | 1756.449 | 74.7276 | 0.106337 | 0.2985 | 368.522 | - | - | 2021-03-01 06:36 | 5 | 20 | RateD
10480 | 320124 | 8809 | -0.58346 | 1.42763 | 1762.51 | 74.9855 | 0.107267 | 0.29903 | 369.169 | - | - | 2021-03-01 06:37 | 5 | 20 | RateD
10481 | 320154 | 8839 | -0.58346 | 1.43249 | 1768.507 | 75.2406 | 0.106647 | 0.29954 | 369.806 | - | - | 2021-03-01 06:37 | 5 | 20 | RateD
10482 | 320184 | 8869 | -0.58346 | 1.43737 | 1774.535 | 75.4971 | 0.106027 | 0.30006 | 370.444 | - | - | 2021-03-01 06:38 | 5 | 20 | RateD
10483 | 320214 | 8899 | -0.58346 | 1.44225 | 1780.559 | 75.7534 | 0.105097 | 0.30057 | 371.08 | - | - | 2021-03-01 06:38 | 5 | 20 | RateD
10484 | 320245 | 8929 | -0.58346 | 1.44713 | 1786.585 | 76.0097 | 0.105717 | 0.30109 | 371.715 | - | - | 2021-03-01 06:39 | 5 | 20 | RateD
10485 | 320275 | 8959 | -0.58346 | 1.45201 | 1792.609 | 76.266 | 0.105097 | 0.3016 | 372.349 | - | - | 2021-03-01 06:39 | 5 | 20 | RateD
10486 | 320305 | 8989 | -0.58346 | 1.45689 | 1798.635 | 76.5224 | 0.104167 | 0.30212 | 372.982 | - | - | 2021-03-01 06:40 | 5 | 20 | RateD
10487 | 320335 | 9019 | -0.58346 | 1.46174 | 1804.62 | 76.777 | 0.103547 | 0.30262 | 373.606 | - | - | 2021-03-01 06:40 | 5 | 20 | RateD
10488 | 320365 | 9049 | -0.58346 | 1.46663 | 1810.652 | 77.0337 | 0.103857 | 0.30313 | 374.232 | - | - | 2021-03-01 06:41 | 5 | 20 | RateD
10489 | 320395 | 9079 | -0.58346 | 1.47148 | 1816.637 | 77.2883 | 0.103237 | 0.30363 | 374.849 | - | - | 2021-03-01 06:41 | 5 | 20 | RateD
10490 | 320425 | 9109 | -0.58346 | 1.47635 | 1822.66 | 77.5445 | 0.102307 | 0.30413 | 375.468 | - | - | 2021-03-01 06:42 | 5 | 20 | RateD
10491 | 320455 | 9139 | -0.58346 | 1.48122 | 1828.668 | 77.8001 | 0.102307 | 0.30463 | 376.083 | - | - | 2021-03-01 06:42 | 5 | 20 | RateD
10492 | 320485 | 9169 | -0.58346 | 1.48608 | 1834.669 | 78.0555 | 0.101376 | 0.30512 | 376.695 | - | - | 2021-03-01 06:43 | 5 | 20 | RateD
10493 | 320515 | 9199 | -0.58346 | 1.49097 | 1840.7 | 78.312 | 0.100756 | 0.30562 | 377.305 | - | - | 2021-03-01 06:43 | 5 | 20 | RateD
10494 | 320545 | 9230 | -0.58346 | 1.49585 | 1846.728 | 78.5685 | 0.099826 | 0.30611 | 377.911 | - | - | 2021-03-01 06:44 | 5 | 20 | RateD
10495 | 320575 | 9260 | -0.58346 | 1.50071 | 1852.731 | 78.8239 | 0.099516 | 0.30659 | 378.509 | - | - | 2021-03-01 06:44 | 5 | 20 | RateD
10496 | 320605 | 9289 | -0.58346 | 1.50556 | 1858.718 | 79.0786 | 0.099206 | 0.30707 | 379.105 | - | - | 2021-03-01 06:45 | 5 | 20 | RateD
10497 | 320635 | 9320 | -0.58346 | 1.51044 | 1864.746 | 79.3351 | 0.099206 | 0.30756 | 379.703 | - | - | 2021-03-01 06:45 | 5 | 20 | RateD
10498 | 320665 | 9350 | -0.58346 | 1.51533 | 1870.774 | 79.5915 | 0.098586 | 0.30804 | 380.297 | - | - | 2021-03-01 06:46 | 5 | 20 | RateD
10499 | 320695 | 9380 | -0.58346 | 1.52019 | 1876.777 | 79.8469 | 0.098586 | 0.30852 | 380.888 | - | - | 2021-03-01 06:46 | 5 | 20 | RateD
10500 | 320726 | 9410 | -0.58346 | 1.52509 | 1882.831 | 80.1045 | 0.098276 | 0.309 | 381.482 | - | - | 2021-03-01 06:47 | 5 | 20 | RateD
10501 | 320756 | 9440 | -0.58346 | 1.52997 | 1888.853 | 80.3607 | 0.097656 | 0.30948 | 382.071 | - | - | 2021-03-01 06:47 | 5 | 20 | RateD
10502 | 320786 | 9470 | -0.58346 | 1.53484 | 1894.861 | 80.6163 | 0.096726 | 0.30995 | 382.655 | - | - | 2021-03-01 06:48 | 5 | 20 | RateD
10503 | 320816 | 9500 | -0.58346 | 1.53969 | 1900.853 | 80.8712 | 0.097036 | 0.31042 | 383.236 | - | - | 2021-03-01 06:48 | 5 | 20 | RateD
10504 | 320846 | 9530 | -0.58346 | 1.54459 | 1906.896 | 81.1283 | 0.096416 | 0.31089 | 383.82 | - | - | 2021-03-01 06:49 | 5 | 20 | RateD
10505 | 320876 | 9560 | -0.58346 | 1.54943 | 1912.879 | 81.3829 | 0.095796 | 0.31136 | 384.393 | - | - | 2021-03-01 06:49 | 5 | 20 | RateD
10506 | 320906 | 9590 | -0.58346 | 1.55428 | 1918.865 | 81.6376 | 0.094866 | 0.31182 | 384.963 | - | - | 2021-03-01 06:50 | 5 | 20 | RateD
10507 | 320936 | 9620 | -0.58346 | 1.55914 | 1924.866 | 81.8929 | 0.094866 | 0.31228 | 385.532 | - | - | 2021-03-01 06:50 | 5 | 20 | RateD
10508 | 320966 | 9650 | -0.58346 | 1.56399 | 1930.853 | 82.1476 | 0.093936 | 0.31274 | 386.097 | - | - | 2021-03-01 06:51 | 5 | 20 | RateD
10509 | 320996 | 9680 | -0.58346 | 1.56887 | 1936.883 | 82.4041 | 0.093626 | 0.3132 | 386.664 | - | - | 2021-03-01 06:51 | 5 | 20 | RateD
10510 | 321026 | 9710 | -0.58346 | 1.57375 | 1942.899 | 82.6601 | 0.093006 | 0.31365 | 387.227 | - | - | 2021-03-01 06:52 | 5 | 20 | RateD
10511 | 321056 | 9740 | -0.58346 | 1.57863 | 1948.926 | 82.9165 | 0.093006 | 0.31411 | 387.79 | - | - | 2021-03-01 06:52 | 5 | 20 | RateD
10512 | 321086 | 9770 | -0.58346 | 1.5835 | 1954.937 | 83.1722 | 0.092696 | 0.31456 | 388.35 | - | - | 2021-03-01 06:53 | 5 | 20 | RateD
10513 | 321116 | 9800 | -0.58346 | 1.58835 | 1960.928 | 83.4271 | 0.093626 | 0.31502 | 388.908 | - | - | 2021-03-01 06:53 | 5 | 20 | RateD
10514 | 321146 | 9830 | -0.58346 | 1.59322 | 1966.944 | 83.6831 | 0.092386 | 0.31547 | 389.466 | - | - | 2021-03-01 06:54 | 5 | 20 | RateD
10515 | 321176 | 9860 | -0.58346 | 1.59811 | 1972.972 | 83.9395 | 0.091766 | 0.31592 | 390.022 | - | - | 2021-03-01 06:54 | 5 | 20 | RateD
10516 | 321206 | 9890 | -0.58346 | 1.60297 | 1978.97 | 84.1947 | 0.091766 | 0.31636 | 390.573 | - | - | 2021-03-01 06:55 | 5 | 20 | RateD
10517 | 321236 | 9920 | -0.58346 | 1.60783 | 1984.98 | 84.4504 | 0.091456 | 0.31681 | 391.123 | - | - | 2021-03-01 06:55 | 5 | 20 | RateD
10518 | 321266 | 9950 | -0.58346 | 1.61268 | 1990.964 | 84.705 | 0.090216 | 0.31725 | 391.667 | - | - | 2021-03-01 06:56 | 5 | 20 | RateD
10519 | 321296 | 9980 | -0.58346 | 1.61756 | 1996.982 | 84.961 | 0.090526 | 0.31769 | 392.21 | - | - | 2021-03-01 06:56 | 5 | 20 | RateD
10520 | 321326 | 10010 | -0.58346 | 1.62242 | 2002.991 | 85.2167 | 0.089906 | 0.31813 | 392.751 | - | - | 2021-03-01 06:57 | 5 | 20 | RateD
10521 | 321356 | 10041 | -0.58346 | 1.62731 | 2009.02 | 85.4732 | 0.089596 | 0.31857 | 393.291 | - | - | 2021-03-01 06:57 | 5 | 20 | RateD
10522 | 321386 | 10071 | -0.58346 | 1.63219 | 2015.049 | 85.7296 | 0.088976 | 0.319 | 393.83 | - | - | 2021-03-01 06:58 | 5 | 20 | RateD
10523 | 321417 | 10101 | -0.58346 | 1.63707 | 2021.074 | 85.986 | 0.088666 | 0.31944 | 394.366 | - | - | 2021-03-01 06:58 | 5 | 20 | RateD
10524 | 321447 | 10131 | -0.58346 | 1.64199 | 2027.142 | 86.2442 | 0.088666 | 0.31987 | 394.903 | - | - | 2021-03-01 06:59 | 5 | 20 | RateD
10525 | 321477 | 10161 | -0.58346 | 1.64687 | 2033.176 | 86.5009 | 0.088046 | 0.3203 | 395.435 | - | - | 2021-03-01 06:59 | 5 | 20 | RateD
10526 | 321507 | 10191 | -0.58346 | 1.65176 | 2039.206 | 86.7574 | 0.087116 | 0.32073 | 395.961 | - | - | 2021-03-01 07:00 | 5 | 20 | RateD
10527 | 321537 | 10221 | -0.58346 | 1.6566 | 2045.189 | 87.012 | 0.086806 | 0.32115 | 396.482 | - | - | 2021-03-01 07:00 | 5 | 20 | RateD
10528 | 321567 | 10252 | -0.58346 | 1.66149 | 2051.217 | 87.2684 | 0.086186 | 0.32157 | 397.003 | - | - | 2021-03-01 07:01 | 5 | 20 | RateD
10529 | 321597 | 10282 | -0.58346 | 1.66637 | 2057.244 | 87.5248 | 0.085875 | 0.32199 | 397.521 | - | - | 2021-03-01 07:01 | 5 | 20 | RateD
10530 | 321627 | 10312 | -0.58346 | 1.67124 | 2063.259 | 87.7807 | 0.085565 | 0.32241 | 398.035 | - | - | 2021-03-01 07:02 | 5 | 20 | RateD
10531 | 321657 | 10342 | -0.58346 | 1.67612 | 2069.281 | 88.037 | 0.084325 | 0.32282 | 398.546 | - | - | 2021-03-01 07:02 | 5 | 20 | RateD
10532 | 321688 | 10372 | -0.58346 | 1.681 | 2075.313 | 88.2936 | 0.084325 | 0.32324 | 399.057 | - | - | 2021-03-01 07:03 | 5 | 20 | RateD
10533 | 321718 | 10402 | -0.58346 | 1.68586 | 2081.309 | 88.5487 | 0.084015 | 0.32365 | 399.563 | - | - | 2021-03-01 07:03 | 5 | 20 | RateD
10534 | 321747 | 10432 | -0.58346 | 1.69071 | 2087.296 | 88.8034 | 0.083705 | 0.32405 | 400.066 | - | - | 2021-03-01 07:04 | 5 | 20 | RateD
10535 | 321778 | 10462 | -0.58346 | 1.69559 | 2093.316 | 89.0595 | 0.082775 | 0.32446 | 400.568 | - | - | 2021-03-01 07:04 | 5 | 20 | RateD
10536 | 321808 | 10492 | -0.58346 | 1.70047 | 2099.342 | 89.3159 | 0.083085 | 0.32487 | 401.068 | - | - | 2021-03-01 07:05 | 5 | 20 | RateD
10537 | 321838 | 10522 | -0.58346 | 1.70533 | 2105.342 | 89.5711 | 0.082465 | 0.32527 | 401.565 | - | - | 2021-03-01 07:05 | 5 | 20 | RateD
10538 | 321868 | 10552 | -0.58346 | 1.7102 | 2111.363 | 89.8273 | 0.081535 | 0.32567 | 402.058 | - | - | 2021-03-01 07:06 | 5 | 20 | RateD
10539 | 321898 | 10582 | -0.58346 | 1.71507 | 2117.371 | 90.0829 | 0.080915 | 0.32606 | 402.546 | - | - | 2021-03-01 07:06 | 5 | 20 | RateD
10540 | 321928 | 10612 | -0.58346 | 1.71994 | 2123.378 | 90.3385 | 0.079985 | 0.32645 | 403.03 | - | - | 2021-03-01 07:07 | 5 | 20 | RateD
10541 | 321958 | 10642 | -0.58346 | 1.72481 | 2129.392 | 90.5943 | 0.079985 | 0.32685 | 403.513 | - | - | 2021-03-01 07:07 | 5 | 20 | RateD
10542 | 321988 | 10672 | -0.58346 | 1.72967 | 2135.399 | 90.8499 | 0.079985 | 0.32723 | 403.992 | - | - | 2021-03-01 07:08 | 5 | 20 | RateD
10543 | 322018 | 10702 | -0.58346 | 1.73455 | 2141.417 | 91.106 | 0.079055 | 0.32762 | 404.47 | - | - | 2021-03-01 07:08 | 5 | 20 | RateD
10544 | 322048 | 10732 | -0.58346 | 1.73942 | 2147.426 | 91.3616 | 0.079055 | 0.32801 | 404.946 | - | - | 2021-03-01 07:09 | 5 | 20 | RateD
10545 | 322078 | 10762 | -0.58346 | 1.7443 | 2153.453 | 91.618 | 0.078125 | 0.32839 | 405.421 | - | - | 2021-03-01 07:09 | 5 | 20 | RateD
10546 | 322108 | 10793 | -0.58346 | 1.74918 | 2159.476 | 91.8742 | 0.077815 | 0.32877 | 405.892 | - | - | 2021-03-01 07:10 | 5 | 20 | RateD
10547 | 322138 | 10823 | -0.58346 | 1.75406 | 2165.503 | 92.1307 | 0.076885 | 0.32915 | 406.361 | - | - | 2021-03-01 07:10 | 5 | 20 | RateD
10548 | 322168 | 10853 | -0.58346 | 1.75893 | 2171.518 | 92.3866 | 0.075955 | 0.32953 | 406.824 | - | - | 2021-03-01 07:11 | 5 | 20 | RateD
10549 | 322198 | 10883 | -0.58346 | 1.76379 | 2177.516 | 92.6418 | 0.076575 | 0.3299 | 407.282 | - | - | 2021-03-01 07:11 | 5 | 20 | RateD
10550 | 322228 | 10913 | -0.58346 | 1.76866 | 2183.525 | 92.8974 | 0.075025 | 0.33027 | 407.736 | - | - | 2021-03-01 07:12 | 5 | 20 | RateD
10551 | 322258 | 10943 | -0.58346 | 1.77353 | 2189.539 | 93.1533 | 0.075025 | 0.33063 | 408.187 | - | - | 2021-03-01 07:12 | 5 | 20 | RateD
10552 | 322289 | 10973 | -0.58346 | 1.77841 | 2195.566 | 93.4097 | 0.074405 | 0.331 | 408.637 | - | - | 2021-03-01 07:13 | 5 | 20 | RateD
10553 | 322319 | 11003 | -0.58346 | 1.78328 | 2201.585 | 93.6658 | 0.073785 | 0.33136 | 409.082 | - | - | 2021-03-01 07:13 | 5 | 20 | RateD
10554 | 322349 | 11033 | -0.58346 | 1.78817 | 2207.616 | 93.9224 | 0.073475 | 0.33172 | 409.526 | - | - | 2021-03-01 07:14 | 5 | 20 | RateD
10555 | 322379 | 11063 | -0.58346 | 1.79305 | 2213.636 | 94.1785 | 0.072545 | 0.33207 | 409.966 | - | - | 2021-03-01 07:14 | 5 | 20 | RateD
10556 | 322409 | 11094 | -0.58346 | 1.79795 | 2219.696 | 94.4363 | 0.071925 | 0.33243 | 410.404 | - | - | 2021-03-01 07:15 | 5 | 20 | RateD
10557 | 322439 | 11124 | -0.58346 | 1.80284 | 2225.726 | 94.6928 | 0.071615 | 0.33278 | 410.836 | - | - | 2021-03-01 07:15 | 5 | 20 | RateD
10558 | 322469 | 11154 | -0.58346 | 1.80771 | 2231.747 | 94.949 | 0.070375 | 0.33312 | 411.264 | - | - | 2021-03-01 07:16 | 5 | 20 | RateD
10559 | 322499 | 11184 | -0.58346 | 1.81256 | 2237.731 | 95.2036 | 0.070064 | 0.33346 | 411.684 | - | - | 2021-03-01 07:16 | 5 | 20 | RateD
10560 | 322529 | 11214 | -0.58346 | 1.81744 | 2243.748 | 95.4596 | 0.069444 | 0.3338 | 412.103 | - | - | 2021-03-01 07:17 | 5 | 20 | RateD
10561 | 322559 | 11244 | -0.58346 | 1.82231 | 2249.762 | 95.7155 | 0.068824 | 0.33414 | 412.519 | - | - | 2021-03-01 07:17 | 5 | 20 | RateD
10562 | 322590 | 11274 | -0.58346 | 1.82719 | 2255.789 | 95.9719 | 0.068204 | 0.33447 | 412.93 | - | - | 2021-03-01 07:18 | 5 | 20 | RateD
10563 | 322620 | 11304 | -0.58346 | 1.83207 | 2261.817 | 96.2283 | 0.067274 | 0.3348 | 413.339 | - | - | 2021-03-01 07:18 | 5 | 20 | RateD
10564 | 322650 | 11334 | -0.58346 | 1.83695 | 2267.839 | 96.4846 | 0.066034 | 0.33513 | 413.74 | - | - | 2021-03-01 07:19 | 5 | 20 | RateD
10565 | 322680 | 11364 | -0.58346 | 1.8418 | 2273.827 | 96.7393 | 0.065104 | 0.33545 | 414.132 | - | - | 2021-03-01 07:19 | 5 | 20 | RateD
10566 | 322710 | 11394 | -0.58346 | 1.84668 | 2279.847 | 96.9954 | 0.064794 | 0.33576 | 414.522 | - | - | 2021-03-01 07:20 | 5 | 20 | RateD
10567 | 322740 | 11424 | -0.58346 | 1.85158 | 2285.903 | 97.2531 | 0.063864 | 0.33608 | 414.912 | - | - | 2021-03-01 07:20 | 5 | 20 | RateD
10568 | 322770 | 11455 | -0.58346 | 1.85646 | 2291.929 | 97.5095 | 0.062934 | 0.33639 | 415.295 | - | - | 2021-03-01 07:21 | 5 | 20 | RateD
10569 | 322800 | 11485 | -0.58346 | 1.86134 | 2297.945 | 97.7654 | 0.062314 | 0.3367 | 415.673 | - | - | 2021-03-01 07:21 | 5 | 20 | RateD
10570 | 322830 | 11515 | -0.58346 | 1.86621 | 2303.961 | 98.0213 | 0.061384 | 0.337 | 416.046 | - | - | 2021-03-01 07:22 | 5 | 20 | RateD
10571 | 322860 | 11545 | -0.58346 | 1.87106 | 2309.945 | 98.2759 | 0.059524 | 0.33729 | 416.408 | - | - | 2021-03-01 07:22 | 5 | 20 | RateD
10572 | 322890 | 11575 | -0.58346 | 1.87593 | 2315.964 | 98.532 | 0.059214 | 0.33758 | 416.765 | - | - | 2021-03-01 07:23 | 5 | 20 | RateD
10573 | 322920 | 11605 | -0.58346 | 1.8808 | 2321.98 | 98.788 | 0.057664 | 0.33786 | 417.113 | - | - | 2021-03-01 07:23 | 5 | 20 | RateD
10574 | 322950 | 11635 | -0.58346 | 1.88568 | 2328.003 | 99.0442 | 0.056734 | 0.33814 | 417.456 | - | - | 2021-03-01 07:24 | 5 | 20 | RateD
10575 | 322981 | 11665 | -0.58346 | 1.89056 | 2334.025 | 99.3004 | 0.054874 | 0.33841 | 417.791 | - | - | 2021-03-01 07:24 | 5 | 20 | RateD
10576 | 323010 | 11695 | -0.58346 | 1.89541 | 2340.009 | 99.555 | 0.053943 | 0.33867 | 418.115 | - | - | 2021-03-01 07:25 | 5 | 20 | RateD
10577 | 323041 | 11725 | -0.58346 | 1.90029 | 2346.031 | 99.8112 | 0.051463 | 0.33893 | 418.433 | - | - | 2021-03-01 07:25 | 5 | 20 | RateD
10578 | 323063 | 11747 | -0.58346 | 1.90388 | 2350.469 | 100 | 0.049913 | 0.33911 | 418.657 | - | - | 2021-03-01 07:26 | 5 | 20 | RateD
10579 | 323063 | 0 | 0 | 1.90388 | 2350.469 | 100 | 0.091456 | 0.33911 | 418.657 | - | - | 2021-03-01 07:26 | 5 | 21 | R
10580 | 323073 | 10 | 0 | 1.90388 | 2350.469 | 100 | 0.094866 | 0.33911 | 418.657 | - | - | 2021-03-01 07:26 | 5 | 21 | R
10581 | 323083 | 20 | 0 | 1.90388 | 2350.469 | 100 | 0.102307 | 0.33911 | 418.657 | - | - | 2021-03-01 07:26 | 5 | 21 | R
10582 | 323093 | 30 | 0 | 1.90388 | 2350.469 | 100 | 0.105097 | 0.33911 | 418.657 | - | - | 2021-03-01 07:26 | 5 | 21 | R
10583 | 323093 | 30 | 0 | 1.90388 | 2350.469 | 100 | 0.105717 | 0.33911 | 418.657 | - | - | 2021-03-01 07:26 | 5 | 21 | R
10584 | 323093 | 0 | 0.58346 | 0 | 0 | 0 | 0.146329 | 0 | 0 | - | - | 2021-03-01 07:26 | 5 | 22 | RateC
10585 | 323113 | 20 | 0.58346 | 0.00333 | 4.109 | 0.1795 | 0.1578 | 0.0005 | 0.614 | - | - | 2021-03-01 07:27 | 5 | 22 | RateC
10586 | 323132 | 39 | 0.58346 | 0.00625 | 7.719 | 0.3371 | 0.168341 | 0.00097 | 1.201 | - | - | 2021-03-01 07:27 | 5 | 22 | RateC
10587 | 323161 | 68 | 0.58346 | 0.0111 | 13.708 | 0.5987 | 0.178261 | 0.00182 | 2.243 | - | - | 2021-03-01 07:27 | 5 | 22 | RateC
10588 | 323191 | 99 | 0.58346 | 0.01597 | 19.722 | 0.8613 | 0.186012 | 0.00271 | 3.341 | - | - | 2021-03-01 07:28 | 5 | 22 | RateC
10589 | 323222 | 129 | 0.58346 | 0.02086 | 25.751 | 1.1247 | 0.192522 | 0.00363 | 4.483 | - | - | 2021-03-01 07:28 | 5 | 22 | RateC
10590 | 323252 | 159 | 0.58346 | 0.02573 | 31.771 | 1.3876 | 0.197173 | 0.00458 | 5.655 | - | - | 2021-03-01 07:29 | 5 | 22 | RateC
10591 | 323282 | 189 | 0.58346 | 0.0306 | 37.773 | 1.6497 | 0.201513 | 0.00555 | 6.848 | - | - | 2021-03-01 07:29 | 5 | 22 | RateC
10592 | 323312 | 219 | 0.58346 | 0.03544 | 43.759 | 1.9112 | 0.205233 | 0.00653 | 8.066 | - | - | 2021-03-01 07:30 | 5 | 22 | RateC
10593 | 323342 | 249 | 0.58346 | 0.04031 | 49.763 | 2.1734 | 0.209883 | 0.00754 | 9.312 | - | - | 2021-03-01 07:30 | 5 | 22 | RateC
10594 | 323372 | 279 | 0.58346 | 0.04518 | 55.776 | 2.436 | 0.213604 | 0.00857 | 10.585 | - | - | 2021-03-01 07:31 | 5 | 22 | RateC
10595 | 323402 | 309 | 0.58346 | 0.05006 | 61.799 | 2.6991 | 0.217324 | 0.00963 | 11.883 | - | - | 2021-03-01 07:31 | 5 | 22 | RateC
10596 | 323432 | 339 | 0.58346 | 0.05492 | 67.804 | 2.9613 | 0.221354 | 0.01069 | 13.201 | - | - | 2021-03-01 07:32 | 5 | 22 | RateC
10597 | 323462 | 369 | 0.58346 | 0.0598 | 73.829 | 3.2245 | 0.225074 | 0.01178 | 14.545 | - | - | 2021-03-01 07:32 | 5 | 22 | RateC
10598 | 323492 | 399 | 0.58346 | 0.06468 | 79.854 | 3.4876 | 0.228795 | 0.01289 | 15.913 | - | - | 2021-03-01 07:33 | 5 | 22 | RateC
10599 | 323522 | 429 | 0.58346 | 0.06955 | 85.867 | 3.7502 | 0.231585 | 0.01401 | 17.298 | - | - | 2021-03-01 07:33 | 5 | 22 | RateC
10600 | 323552 | 459 | 0.58346 | 0.07442 | 91.877 | 4.0127 | 0.234685 | 0.01515 | 18.698 | - | - | 2021-03-01 07:34 | 5 | 22 | RateC
10601 | 323582 | 489 | 0.58346 | 0.07929 | 97.893 | 4.2755 | 0.237475 | 0.0163 | 20.118 | - | - | 2021-03-01 07:34 | 5 | 22 | RateC
10602 | 323612 | 519 | 0.58346 | 0.08416 | 103.904 | 4.538 | 0.239645 | 0.01746 | 21.553 | - | - | 2021-03-01 07:35 | 5 | 22 | RateC
10603 | 323642 | 549 | 0.58346 | 0.08904 | 109.929 | 4.8011 | 0.241195 | 0.01863 | 23 | - | - | 2021-03-01 07:35 | 5 | 22 | RateC
10604 | 323672 | 579 | 0.58346 | 0.09389 | 115.912 | 5.0625 | 0.243676 | 0.01981 | 24.453 | - | - | 2021-03-01 07:36 | 5 | 22 | RateC
10605 | 323702 | 609 | 0.58346 | 0.09877 | 121.94 | 5.3257 | 0.245536 | 0.021 | 25.93 | - | - | 2021-03-01 07:36 | 5 | 22 | RateC
10606 | 323732 | 639 | 0.58346 | 0.10365 | 127.96 | 5.5887 | 0.248016 | 0.02221 | 27.417 | - | - | 2021-03-01 07:37 | 5 | 22 | RateC
10607 | 323763 | 670 | 0.58346 | 0.10853 | 133.984 | 5.8518 | 0.249256 | 0.02342 | 28.916 | - | - | 2021-03-01 07:37 | 5 | 22 | RateC
10608 | 323793 | 700 | 0.58346 | 0.1134 | 140.005 | 6.1147 | 0.251426 | 0.02464 | 30.424 | - | - | 2021-03-01 07:38 | 5 | 22 | RateC
10609 | 323823 | 730 | 0.58346 | 0.11828 | 146.029 | 6.3778 | 0.253286 | 0.02588 | 31.945 | - | - | 2021-03-01 07:38 | 5 | 22 | RateC
10610 | 323853 | 760 | 0.58346 | 0.12315 | 152.038 | 6.6403 | 0.255456 | 0.02711 | 33.473 | - | - | 2021-03-01 07:39 | 5 | 22 | RateC
10611 | 323883 | 790 | 0.58346 | 0.12802 | 158.047 | 6.9027 | 0.256076 | 0.02836 | 35.009 | - | - | 2021-03-01 07:39 | 5 | 22 | RateC
10612 | 323913 | 820 | 0.58346 | 0.1329 | 164.071 | 7.1658 | 0.257316 | 0.02961 | 36.555 | - | - | 2021-03-01 07:40 | 5 | 22 | RateC
10613 | 323943 | 850 | 0.58346 | 0.13778 | 170.099 | 7.4291 | 0.258867 | 0.03087 | 38.112 | - | - | 2021-03-01 07:40 | 5 | 22 | RateC
10614 | 323973 | 880 | 0.58346 | 0.14266 | 176.118 | 7.692 | 0.260727 | 0.03214 | 39.674 | - | - | 2021-03-01 07:41 | 5 | 22 | RateC
10615 | 324003 | 910 | 0.58346 | 0.1475 | 182.102 | 7.9533 | 0.261347 | 0.0334 | 41.236 | - | - | 2021-03-01 07:41 | 5 | 22 | RateC
10616 | 324033 | 940 | 0.58346 | 0.15238 | 188.127 | 8.2164 | 0.262587 | 0.03468 | 42.815 | - | - | 2021-03-01 07:42 | 5 | 22 | RateC
10617 | 324063 | 970 | 0.58346 | 0.15726 | 194.151 | 8.4795 | 0.264137 | 0.03597 | 44.402 | - | - | 2021-03-01 07:42 | 5 | 22 | RateC
10618 | 324094 | 1001 | 0.58346 | 0.16218 | 200.22 | 8.7446 | 0.264447 | 0.03726 | 46.005 | - | - | 2021-03-01 07:43 | 5 | 22 | RateC
10619 | 324124 | 1031 | 0.58346 | 0.16705 | 206.229 | 9.007 | 0.265997 | 0.03856 | 47.599 | - | - | 2021-03-01 07:43 | 5 | 22 | RateC
10620 | 324154 | 1061 | 0.58346 | 0.17193 | 212.259 | 9.2704 | 0.266927 | 0.03986 | 49.206 | - | - | 2021-03-01 07:44 | 5 | 22 | RateC
10621 | 324184 | 1091 | 0.58346 | 0.17681 | 218.283 | 9.5335 | 0.267857 | 0.04116 | 50.817 | - | - | 2021-03-01 07:44 | 5 | 22 | RateC
10622 | 324214 | 1121 | 0.58346 | 0.18166 | 224.271 | 9.7951 | 0.268787 | 0.04246 | 52.426 | - | - | 2021-03-01 07:45 | 5 | 22 | RateC
10623 | 324244 | 1151 | 0.58346 | 0.18651 | 230.254 | 10.0564 | 0.270337 | 0.04377 | 54.037 | - | - | 2021-03-01 07:45 | 5 | 22 | RateC
10624 | 324274 | 1181 | 0.58346 | 0.19137 | 236.257 | 10.3185 | 0.271267 | 0.04509 | 55.664 | - | - | 2021-03-01 07:46 | 5 | 22 | RateC
10625 | 324304 | 1211 | 0.58346 | 0.19625 | 242.282 | 10.5817 | 0.271577 | 0.04641 | 57.297 | - | - | 2021-03-01 07:46 | 5 | 22 | RateC
10626 | 324334 | 1241 | 0.58346 | 0.20112 | 248.294 | 10.8442 | 0.272507 | 0.04774 | 58.932 | - | - | 2021-03-01 07:47 | 5 | 22 | RateC
10627 | 324364 | 1271 | 0.58346 | 0.206 | 254.318 | 11.1074 | 0.274368 | 0.04907 | 60.581 | - | - | 2021-03-01 07:47 | 5 | 22 | RateC
10628 | 324394 | 1301 | 0.58346 | 0.21088 | 260.341 | 11.3704 | 0.274368 | 0.05041 | 62.233 | - | - | 2021-03-01 07:48 | 5 | 22 | RateC
10629 | 324424 | 1331 | 0.58346 | 0.21572 | 266.324 | 11.6317 | 0.275298 | 0.05174 | 63.879 | - | - | 2021-03-01 07:48 | 5 | 22 | RateC
10630 | 324454 | 1361 | 0.58346 | 0.2206 | 272.347 | 11.8947 | 0.276228 | 0.05309 | 65.539 | - | - | 2021-03-01 07:49 | 5 | 22 | RateC
10631 | 324484 | 1391 | 0.58346 | 0.22545 | 278.334 | 12.1562 | 0.276848 | 0.05443 | 67.194 | - | - | 2021-03-01 07:49 | 5 | 22 | RateC
10632 | 324514 | 1421 | 0.58346 | 0.23036 | 284.401 | 12.4212 | 0.277158 | 0.05579 | 68.876 | - | - | 2021-03-01 07:50 | 5 | 22 | RateC
10633 | 324544 | 1451 | 0.58346 | 0.23522 | 290.393 | 12.6829 | 0.278088 | 0.05714 | 70.54 | - | - | 2021-03-01 07:50 | 5 | 22 | RateC
10634 | 324574 | 1481 | 0.58346 | 0.24009 | 296.41 | 12.9457 | 0.278398 | 0.05849 | 72.216 | - | - | 2021-03-01 07:51 | 5 | 22 | RateC
10635 | 324604 | 1511 | 0.58346 | 0.24494 | 302.397 | 13.2072 | 0.279328 | 0.05985 | 73.887 | - | - | 2021-03-01 07:51 | 5 | 22 | RateC
10636 | 324634 | 1541 | 0.58346 | 0.24979 | 308.38 | 13.4685 | 0.280258 | 0.06121 | 75.562 | - | - | 2021-03-01 07:52 | 5 | 22 | RateC
10637 | 324664 | 1571 | 0.58346 | 0.25466 | 314.389 | 13.731 | 0.281188 | 0.06257 | 77.249 | - | - | 2021-03-01 07:52 | 5 | 22 | RateC
10638 | 324694 | 1601 | 0.58346 | 0.25951 | 320.386 | 13.9929 | 0.281498 | 0.06394 | 78.937 | - | - | 2021-03-01 07:53 | 5 | 22 | RateC
10639 | 324724 | 1631 | 0.58346 | 0.26441 | 326.438 | 14.2572 | 0.281808 | 0.06532 | 80.641 | - | - | 2021-03-01 07:53 | 5 | 22 | RateC
10640 | 324754 | 1661 | 0.58346 | 0.26929 | 332.451 | 14.5198 | 0.282738 | 0.06669 | 82.338 | - | - | 2021-03-01 07:54 | 5 | 22 | RateC
10641 | 324785 | 1692 | 0.58346 | 0.27416 | 338.465 | 14.7825 | 0.283668 | 0.06807 | 84.041 | - | - | 2021-03-01 07:54 | 5 | 22 | RateC
10642 | 324815 | 1722 | 0.58346 | 0.27902 | 344.469 | 15.0447 | 0.284598 | 0.06946 | 85.749 | - | - | 2021-03-01 07:55 | 5 | 22 | RateC
10643 | 324845 | 1752 | 0.58346 | 0.2839 | 350.495 | 15.3079 | 0.284598 | 0.07085 | 87.463 | - | - | 2021-03-01 07:56 | 5 | 22 | RateC
10644 | 324875 | 1782 | 0.58346 | 0.28878 | 356.513 | 15.5707 | 0.285528 | 0.07224 | 89.181 | - | - | 2021-03-01 07:56 | 5 | 22 | RateC
10645 | 324905 | 1812 | 0.58346 | 0.29364 | 362.521 | 15.8331 | 0.286458 | 0.07363 | 90.898 | - | - | 2021-03-01 07:56 | 5 | 22 | RateC
10646 | 324935 | 1842 | 0.58346 | 0.29853 | 368.553 | 16.0966 | 0.286768 | 0.07503 | 92.627 | - | - | 2021-03-01 07:57 | 5 | 22 | RateC
10647 | 324965 | 1872 | 0.58346 | 0.30341 | 374.582 | 16.3599 | 0.287698 | 0.07643 | 94.361 | - | - | 2021-03-01 07:57 | 5 | 22 | RateC
10648 | 324995 | 1902 | 0.58346 | 0.30826 | 380.574 | 16.6216 | 0.288938 | 0.07783 | 96.088 | - | - | 2021-03-01 07:58 | 5 | 22 | RateC
10649 | 325025 | 1932 | 0.58346 | 0.31313 | 386.586 | 16.8842 | 0.289249 | 0.07924 | 97.825 | - | - | 2021-03-01 07:58 | 5 | 22 | RateC
10650 | 325055 | 1962 | 0.58346 | 0.31799 | 392.575 | 17.1457 | 0.290179 | 0.08064 | 99.559 | - | - | 2021-03-01 07:59 | 5 | 22 | RateC
10651 | 325085 | 1992 | 0.58346 | 0.32286 | 398.592 | 17.4085 | 0.290489 | 0.08206 | 101.305 | - | - | 2021-03-01 08:00 | 5 | 22 | RateC
10652 | 325115 | 2022 | 0.58346 | 0.32773 | 404.603 | 17.6711 | 0.290799 | 0.08347 | 103.051 | - | - | 2021-03-01 08:00 | 5 | 22 | RateC
10653 | 325145 | 2052 | 0.58346 | 0.33261 | 410.636 | 17.9345 | 0.291109 | 0.08489 | 104.806 | - | - | 2021-03-01 08:01 | 5 | 22 | RateC
10654 | 325175 | 2082 | 0.58346 | 0.33746 | 416.621 | 18.1959 | 0.291729 | 0.08631 | 106.55 | - | - | 2021-03-01 08:01 | 5 | 22 | RateC
10655 | 325205 | 2112 | 0.58346 | 0.34231 | 422.604 | 18.4572 | 0.292659 | 0.08772 | 108.298 | - | - | 2021-03-01 08:02 | 5 | 22 | RateC
10656 | 325235 | 2142 | 0.58346 | 0.34719 | 428.629 | 18.7204 | 0.293899 | 0.08915 | 110.064 | - | - | 2021-03-01 08:02 | 5 | 22 | RateC
10657 | 325265 | 2172 | 0.58346 | 0.35207 | 434.658 | 18.9837 | 0.293899 | 0.09059 | 111.835 | - | - | 2021-03-01 08:02 | 5 | 22 | RateC
10658 | 325295 | 2202 | 0.58346 | 0.35693 | 440.649 | 19.2454 | 0.294519 | 0.09201 | 113.598 | - | - | 2021-03-01 08:03 | 5 | 22 | RateC
10659 | 325325 | 2232 | 0.58346 | 0.36181 | 446.675 | 19.5085 | 0.295449 | 0.09345 | 115.375 | - | - | 2021-03-01 08:04 | 5 | 22 | RateC
10660 | 325355 | 2262 | 0.58346 | 0.36667 | 452.683 | 19.771 | 0.295759 | 0.09489 | 117.152 | - | - | 2021-03-01 08:04 | 5 | 22 | RateC
10661 | 325385 | 2292 | 0.58346 | 0.37154 | 458.686 | 20.0331 | 0.296379 | 0.09633 | 118.93 | - | - | 2021-03-01 08:04 | 5 | 22 | RateC
10662 | 325415 | 2322 | 0.58346 | 0.37641 | 464.707 | 20.2961 | 0.296689 | 0.09778 | 120.716 | - | - | 2021-03-01 08:05 | 5 | 22 | RateC
10663 | 325446 | 2353 | 0.58346 | 0.38129 | 470.73 | 20.5591 | 0.297619 | 0.09923 | 122.504 | - | - | 2021-03-01 08:06 | 5 | 22 | RateC
10664 | 325476 | 2383 | 0.58346 | 0.38616 | 476.74 | 20.8216 | 0.298239 | 0.10068 | 124.296 | - | - | 2021-03-01 08:06 | 5 | 22 | RateC
10665 | 325505 | 2413 | 0.58346 | 0.39101 | 482.725 | 21.083 | 0.298549 | 0.10213 | 126.082 | - | - | 2021-03-01 08:07 | 5 | 22 | RateC
10666 | 325536 | 2443 | 0.58346 | 0.39587 | 488.732 | 21.3454 | 0.298859 | 0.10358 | 127.876 | - | - | 2021-03-01 08:07 | 5 | 22 | RateC
10667 | 325566 | 2473 | 0.58346 | 0.40074 | 494.736 | 21.6076 | 0.299479 | 0.10504 | 129.674 | - | - | 2021-03-01 08:08 | 5 | 22 | RateC
10668 | 325596 | 2503 | 0.58346 | 0.40561 | 500.749 | 21.8702 | 0.301029 | 0.1065 | 131.478 | - | - | 2021-03-01 08:08 | 5 | 22 | RateC
10669 | 325626 | 2533 | 0.58346 | 0.41049 | 506.773 | 22.1333 | 0.301959 | 0.10797 | 133.292 | - | - | 2021-03-01 08:09 | 5 | 22 | RateC
10670 | 325656 | 2563 | 0.58346 | 0.41535 | 512.779 | 22.3956 | 0.301959 | 0.10944 | 135.105 | - | - | 2021-03-01 08:09 | 5 | 22 | RateC
10671 | 325686 | 2593 | 0.58346 | 0.42024 | 518.82 | 22.6595 | 0.302269 | 0.11091 | 136.932 | - | - | 2021-03-01 08:10 | 5 | 22 | RateC
10672 | 325716 | 2623 | 0.58346 | 0.4251 | 524.81 | 22.9211 | 0.303509 | 0.11238 | 138.747 | - | - | 2021-03-01 08:10 | 5 | 22 | RateC
10673 | 325746 | 2653 | 0.58346 | 0.42997 | 530.829 | 23.184 | 0.304439 | 0.11387 | 140.577 | - | - | 2021-03-01 08:11 | 5 | 22 | RateC
10674 | 325776 | 2683 | 0.58346 | 0.43483 | 536.823 | 23.4458 | 0.30475 | 0.11535 | 142.404 | - | - | 2021-03-01 08:11 | 5 | 22 | RateC
10675 | 325806 | 2713 | 0.58346 | 0.43969 | 542.833 | 23.7083 | 0.30599 | 0.11683 | 144.241 | - | - | 2021-03-01 08:12 | 5 | 22 | RateC
10676 | 325836 | 2743 | 0.58346 | 0.44457 | 548.853 | 23.9712 | 0.30692 | 0.11833 | 146.086 | - | - | 2021-03-01 08:12 | 5 | 22 | RateC
10677 | 325866 | 2773 | 0.58346 | 0.44945 | 554.88 | 24.2344 | 0.3063 | 0.11983 | 147.932 | - | - | 2021-03-01 08:13 | 5 | 22 | RateC
10678 | 325896 | 2803 | 0.58346 | 0.45431 | 560.88 | 24.4965 | 0.30723 | 0.12132 | 149.772 | - | - | 2021-03-01 08:13 | 5 | 22 | RateC
10679 | 325926 | 2833 | 0.58346 | 0.45921 | 566.926 | 24.7605 | 0.30816 | 0.12282 | 151.632 | - | - | 2021-03-01 08:14 | 5 | 22 | RateC
10680 | 325956 | 2863 | 0.58346 | 0.46409 | 572.951 | 25.0236 | 0.30847 | 0.12432 | 153.488 | - | - | 2021-03-01 08:14 | 5 | 22 | RateC
10681 | 325986 | 2894 | 0.58346 | 0.46896 | 578.967 | 25.2864 | 0.30878 | 0.12583 | 155.343 | - | - | 2021-03-01 08:15 | 5 | 22 | RateC
10682 | 326017 | 2924 | 0.58346 | 0.47385 | 584.995 | 25.5497 | 0.31002 | 0.12734 | 157.207 | - | - | 2021-03-01 08:15 | 5 | 22 | RateC
10683 | 326047 | 2954 | 0.58346 | 0.4787 | 590.984 | 25.8112 | 0.31064 | 0.12885 | 159.068 | - | - | 2021-03-01 08:16 | 5 | 22 | RateC
10684 | 326077 | 2984 | 0.58346 | 0.4836 | 597.04 | 26.0758 | 0.31157 | 0.13037 | 160.952 | - | - | 2021-03-01 08:16 | 5 | 22 | RateC
10685 | 326107 | 3014 | 0.58346 | 0.48847 | 603.053 | 26.3384 | 0.31219 | 0.13189 | 162.826 | - | - | 2021-03-01 08:17 | 5 | 22 | RateC
10686 | 326137 | 3044 | 0.58346 | 0.49336 | 609.082 | 26.6017 | 0.3125 | 0.13341 | 164.71 | - | - | 2021-03-01 08:17 | 5 | 22 | RateC
10687 | 326167 | 3074 | 0.58346 | 0.49821 | 615.08 | 26.8637 | 0.31374 | 0.13494 | 166.587 | - | - | 2021-03-01 08:18 | 5 | 22 | RateC
10688 | 326197 | 3104 | 0.58346 | 0.50309 | 621.1 | 27.1266 | 0.31436 | 0.13647 | 168.477 | - | - | 2021-03-01 08:18 | 5 | 22 | RateC
10689 | 326227 | 3134 | 0.58346 | 0.50797 | 627.119 | 27.3894 | 0.31498 | 0.138 | 170.37 | - | - | 2021-03-01 08:19 | 5 | 22 | RateC
10690 | 326257 | 3164 | 0.58346 | 0.51284 | 633.139 | 27.6524 | 0.3156 | 0.13954 | 172.268 | - | - | 2021-03-01 08:19 | 5 | 22 | RateC
10691 | 326287 | 3194 | 0.58346 | 0.51772 | 639.159 | 27.9153 | 0.31684 | 0.14108 | 174.172 | - | - | 2021-03-01 08:20 | 5 | 22 | RateC
10692 | 326317 | 3224 | 0.58346 | 0.52259 | 645.175 | 28.178 | 0.31622 | 0.14262 | 176.075 | - | - | 2021-03-01 08:20 | 5 | 22 | RateC
10693 | 326347 | 3254 | 0.58346 | 0.52747 | 651.194 | 28.4409 | 0.31746 | 0.14417 | 177.983 | - | - | 2021-03-01 08:21 | 5 | 22 | RateC
10694 | 326378 | 3285 | 0.58346 | 0.53234 | 657.206 | 28.7035 | 0.31808 | 0.14571 | 179.895 | - | - | 2021-03-01 08:21 | 5 | 22 | RateC
10695 | 326408 | 3315 | 0.58346 | 0.5372 | 663.209 | 28.9657 | 0.31901 | 0.14726 | 181.807 | - | - | 2021-03-01 08:22 | 5 | 22 | RateC
10696 | 326438 | 3345 | 0.58346 | 0.54206 | 669.21 | 29.2278 | 0.31994 | 0.14882 | 183.726 | - | - | 2021-03-01 08:22 | 5 | 22 | RateC
10697 | 326468 | 3375 | 0.58346 | 0.54693 | 675.228 | 29.4906 | 0.32025 | 0.15038 | 185.654 | - | - | 2021-03-01 08:23 | 5 | 22 | RateC
10698 | 326498 | 3405 | 0.58346 | 0.5518 | 681.238 | 29.7531 | 0.321181 | 0.15194 | 187.583 | - | - | 2021-03-01 08:23 | 5 | 22 | RateC
10699 | 326528 | 3435 | 0.58346 | 0.55667 | 687.242 | 30.0153 | 0.321801 | 0.15351 | 189.514 | - | - | 2021-03-01 08:24 | 5 | 22 | RateC
10700 | 326558 | 3465 | 0.58346 | 0.56154 | 693.257 | 30.278 | 0.322731 | 0.15508 | 191.452 | - | - | 2021-03-01 08:24 | 5 | 22 | RateC
10701 | 326588 | 3495 | 0.58346 | 0.56642 | 699.286 | 30.5414 | 0.323351 | 0.15665 | 193.399 | - | - | 2021-03-01 08:25 | 5 | 22 | RateC
10702 | 326618 | 3525 | 0.58346 | 0.57129 | 705.292 | 30.8037 | 0.324901 | 0.15823 | 195.347 | - | - | 2021-03-01 08:25 | 5 | 22 | RateC
10703 | 326648 | 3555 | 0.58346 | 0.5762 | 711.361 | 31.0687 | 0.325831 | 0.15983 | 197.322 | - | - | 2021-03-01 08:26 | 5 | 22 | RateC
10704 | 326678 | 3585 | 0.58346 | 0.58108 | 717.381 | 31.3317 | 0.326451 | 0.16142 | 199.285 | - | - | 2021-03-01 08:26 | 5 | 22 | RateC
10705 | 326708 | 3615 | 0.58346 | 0.58595 | 723.392 | 31.5942 | 0.327381 | 0.16301 | 201.25 | - | - | 2021-03-01 08:27 | 5 | 22 | RateC
10706 | 326738 | 3645 | 0.58346 | 0.59081 | 729.394 | 31.8563 | 0.328001 | 0.16461 | 203.216 | - | - | 2021-03-01 08:27 | 5 | 22 | RateC
10707 | 326768 | 3675 | 0.58346 | 0.59568 | 735.412 | 32.1191 | 0.328311 | 0.16621 | 205.192 | - | - | 2021-03-01 08:28 | 5 | 22 | RateC
10708 | 326799 | 3706 | 0.58346 | 0.60057 | 741.442 | 32.3825 | 0.329241 | 0.16781 | 207.176 | - | - | 2021-03-01 08:28 | 5 | 22 | RateC
10709 | 326829 | 3736 | 0.58346 | 0.60544 | 747.458 | 32.6453 | 0.330171 | 0.16942 | 209.161 | - | - | 2021-03-01 08:29 | 5 | 22 | RateC
10710 | 326859 | 3766 | 0.58346 | 0.61034 | 753.504 | 32.9093 | 0.331101 | 0.17104 | 211.159 | - | - | 2021-03-01 08:29 | 5 | 22 | RateC
10711 | 326889 | 3796 | 0.58346 | 0.6152 | 759.504 | 33.1714 | 0.332031 | 0.17265 | 213.15 | - | - | 2021-03-01 08:30 | 5 | 22 | RateC
10712 | 326919 | 3826 | 0.58346 | 0.62005 | 765.492 | 33.4329 | 0.332961 | 0.17426 | 215.141 | - | - | 2021-03-01 08:30 | 5 | 22 | RateC
10713 | 326949 | 3856 | 0.58346 | 0.62493 | 771.517 | 33.696 | 0.334511 | 0.17589 | 217.151 | - | - | 2021-03-01 08:31 | 5 | 22 | RateC
10714 | 326979 | 3886 | 0.58346 | 0.62978 | 777.506 | 33.9576 | 0.335441 | 0.17752 | 219.155 | - | - | 2021-03-01 08:31 | 5 | 22 | RateC
10715 | 327009 | 3916 | 0.58346 | 0.63466 | 783.529 | 34.2207 | 0.335441 | 0.17915 | 221.174 | - | - | 2021-03-01 08:32 | 5 | 22 | RateC
10716 | 327039 | 3946 | 0.58346 | 0.63955 | 789.568 | 34.4844 | 0.336992 | 0.1808 | 223.206 | - | - | 2021-03-01 08:32 | 5 | 22 | RateC
10717 | 327069 | 3976 | 0.58346 | 0.6444 | 795.557 | 34.746 | 0.337922 | 0.18243 | 225.226 | - | - | 2021-03-01 08:33 | 5 | 22 | RateC
10718 | 327099 | 4006 | 0.58346 | 0.64928 | 801.576 | 35.0089 | 0.338852 | 0.18408 | 227.262 | - | - | 2021-03-01 08:33 | 5 | 22 | RateC
10719 | 327129 | 4036 | 0.58346 | 0.65415 | 807.591 | 35.2716 | 0.340092 | 0.18574 | 229.304 | - | - | 2021-03-01 08:34 | 5 | 22 | RateC
10720 | 327159 | 4066 | 0.58346 | 0.65901 | 813.587 | 35.5334 | 0.340402 | 0.18739 | 231.344 | - | - | 2021-03-01 08:34 | 5 | 22 | RateC
10721 | 327189 | 4096 | 0.58346 | 0.66389 | 819.611 | 35.7966 | 0.341642 | 0.18905 | 233.401 | - | - | 2021-03-01 08:35 | 5 | 22 | RateC
10722 | 327219 | 4126 | 0.58346 | 0.66874 | 825.605 | 36.0583 | 0.342262 | 0.19072 | 235.451 | - | - | 2021-03-01 08:35 | 5 | 22 | RateC
10723 | 327249 | 4156 | 0.58346 | 0.67359 | 831.595 | 36.32 | 0.343502 | 0.19238 | 237.505 | - | - | 2021-03-01 08:36 | 5 | 22 | RateC
10724 | 327279 | 4186 | 0.58346 | 0.67847 | 837.62 | 36.5831 | 0.345052 | 0.19406 | 239.579 | - | - | 2021-03-01 08:36 | 5 | 22 | RateC
10725 | 327309 | 4216 | 0.58346 | 0.68332 | 843.603 | 36.8444 | 0.345052 | 0.19573 | 241.644 | - | - | 2021-03-01 08:37 | 5 | 22 | RateC
10726 | 327339 | 4246 | 0.58346 | 0.6882 | 849.626 | 37.1075 | 0.346912 | 0.19742 | 243.731 | - | - | 2021-03-01 08:37 | 5 | 22 | RateC
10727 | 327369 | 4276 | 0.58346 | 0.69306 | 855.631 | 37.3697 | 0.348462 | 0.19911 | 245.817 | - | - | 2021-03-01 08:38 | 5 | 22 | RateC
10728 | 327399 | 4306 | 0.58346 | 0.69791 | 861.614 | 37.631 | 0.348772 | 0.2008 | 247.902 | - | - | 2021-03-01 08:38 | 5 | 22 | RateC
10729 | 327429 | 4336 | 0.58346 | 0.70279 | 867.643 | 37.8944 | 0.349392 | 0.20251 | 250.007 | - | - | 2021-03-01 08:39 | 5 | 22 | RateC
10730 | 327459 | 4366 | 0.58346 | 0.70766 | 873.658 | 38.157 | 0.350632 | 0.20421 | 252.112 | - | - | 2021-03-01 08:39 | 5 | 22 | RateC
10731 | 327489 | 4396 | 0.58346 | 0.71254 | 879.676 | 38.4199 | 0.350942 | 0.20592 | 254.223 | - | - | 2021-03-01 08:40 | 5 | 22 | RateC
10732 | 327519 | 4426 | 0.58346 | 0.71739 | 885.672 | 38.6818 | 0.351873 | 0.20763 | 256.329 | - | - | 2021-03-01 08:40 | 5 | 22 | RateC
10733 | 327549 | 4456 | 0.58346 | 0.72226 | 891.675 | 38.944 | 0.352493 | 0.20934 | 258.445 | - | - | 2021-03-01 08:41 | 5 | 22 | RateC
10734 | 327579 | 4486 | 0.58346 | 0.72714 | 897.698 | 39.207 | 0.354663 | 0.21107 | 260.579 | - | - | 2021-03-01 08:41 | 5 | 22 | RateC
10735 | 327609 | 4517 | 0.58346 | 0.732 | 903.709 | 39.4695 | 0.355593 | 0.2128 | 262.715 | - | - | 2021-03-01 08:42 | 5 | 22 | RateC
10736 | 327639 | 4546 | 0.58346 | 0.73686 | 909.704 | 39.7314 | 0.356833 | 0.21453 | 264.852 | - | - | 2021-03-01 08:42 | 5 | 22 | RateC
10737 | 327669 | 4576 | 0.58346 | 0.74172 | 915.707 | 39.9935 | 0.357763 | 0.21627 | 266.997 | - | - | 2021-03-01 08:43 | 5 | 22 | RateC
10738 | 327700 | 4607 | 0.58346 | 0.74659 | 921.722 | 40.2563 | 0.358383 | 0.21801 | 269.151 | - | - | 2021-03-01 08:43 | 5 | 22 | RateC
10739 | 327730 | 4637 | 0.58346 | 0.75146 | 927.726 | 40.5185 | 0.359313 | 0.21976 | 271.306 | - | - | 2021-03-01 08:44 | 5 | 22 | RateC
10740 | 327759 | 4667 | 0.58346 | 0.75632 | 933.725 | 40.7805 | 0.360243 | 0.22151 | 273.465 | - | - | 2021-03-01 08:44 | 5 | 22 | RateC
10741 | 327789 | 4697 | 0.58346 | 0.76118 | 939.727 | 41.0426 | 0.361793 | 0.22326 | 275.634 | - | - | 2021-03-01 08:45 | 5 | 22 | RateC
10742 | 327820 | 4727 | 0.58346 | 0.76605 | 945.736 | 41.3051 | 0.363033 | 0.22503 | 277.811 | - | - | 2021-03-01 08:45 | 5 | 22 | RateC
10743 | 327850 | 4757 | 0.58346 | 0.77092 | 951.758 | 41.5681 | 0.364583 | 0.2268 | 280.002 | - | - | 2021-03-01 08:46 | 5 | 22 | RateC
10744 | 327880 | 4787 | 0.58346 | 0.77579 | 957.763 | 41.8304 | 0.365513 | 0.22858 | 282.192 | - | - | 2021-03-01 08:46 | 5 | 22 | RateC
10745 | 327910 | 4817 | 0.58346 | 0.78067 | 963.79 | 42.0936 | 0.366443 | 0.23036 | 284.396 | - | - | 2021-03-01 08:47 | 5 | 22 | RateC
10746 | 327940 | 4847 | 0.58346 | 0.78554 | 969.804 | 42.3562 | 0.367374 | 0.23215 | 286.602 | - | - | 2021-03-01 08:47 | 5 | 22 | RateC
10747 | 327970 | 4877 | 0.58346 | 0.79041 | 975.82 | 42.619 | 0.369234 | 0.23394 | 288.817 | - | - | 2021-03-01 08:48 | 5 | 22 | RateC
10748 | 328000 | 4907 | 0.58346 | 0.7953 | 981.846 | 42.8822 | 0.370164 | 0.23575 | 291.044 | - | - | 2021-03-01 08:48 | 5 | 22 | RateC
10749 | 328030 | 4937 | 0.58346 | 0.80014 | 987.832 | 43.1436 | 0.371094 | 0.23754 | 293.262 | - | - | 2021-03-01 08:49 | 5 | 22 | RateC
10750 | 328060 | 4967 | 0.58346 | 0.80502 | 993.848 | 43.4064 | 0.372644 | 0.23935 | 295.499 | - | - | 2021-03-01 08:49 | 5 | 22 | RateC
10751 | 328090 | 4997 | 0.58346 | 0.80987 | 999.838 | 43.668 | 0.373884 | 0.24116 | 297.734 | - | - | 2021-03-01 08:50 | 5 | 22 | RateC
10752 | 328120 | 5027 | 0.58346 | 0.81474 | 1005.853 | 43.9307 | 0.374504 | 0.24299 | 299.985 | - | - | 2021-03-01 08:50 | 5 | 22 | RateC
10753 | 328150 | 5057 | 0.58346 | 0.81962 | 1011.879 | 44.1939 | 0.376364 | 0.24482 | 302.245 | - | - | 2021-03-01 08:51 | 5 | 22 | RateC
10754 | 328180 | 5087 | 0.58346 | 0.8245 | 1017.9 | 44.4568 | 0.376984 | 0.24665 | 304.512 | - | - | 2021-03-01 08:51 | 5 | 22 | RateC
10755 | 328210 | 5117 | 0.58346 | 0.82935 | 1023.889 | 44.7184 | 0.378534 | 0.24849 | 306.775 | - | - | 2021-03-01 08:52 | 5 | 22 | RateC
10756 | 328240 | 5147 | 0.58346 | 0.8342 | 1029.877 | 44.9799 | 0.379774 | 0.25033 | 309.044 | - | - | 2021-03-01 08:52 | 5 | 22 | RateC
10757 | 328270 | 5177 | 0.58346 | 0.83907 | 1035.888 | 45.2425 | 0.381324 | 0.25218 | 311.332 | - | - | 2021-03-01 08:53 | 5 | 22 | RateC
10758 | 328300 | 5207 | 0.58346 | 0.84398 | 1041.957 | 45.5075 | 0.381944 | 0.25405 | 313.646 | - | - | 2021-03-01 08:53 | 5 | 22 | RateC
10759 | 328330 | 5237 | 0.58346 | 0.84884 | 1047.946 | 45.7691 | 0.383495 | 0.25591 | 315.939 | - | - | 2021-03-01 08:54 | 5 | 22 | RateC
10760 | 328360 | 5267 | 0.58346 | 0.85371 | 1053.957 | 46.0316 | 0.383805 | 0.25778 | 318.247 | - | - | 2021-03-01 08:54 | 5 | 22 | RateC
10761 | 328390 | 5298 | 0.58346 | 0.85858 | 1059.979 | 46.2947 | 0.385045 | 0.25965 | 320.561 | - | - | 2021-03-01 08:55 | 5 | 22 | RateC
10762 | 328420 | 5327 | 0.58346 | 0.86344 | 1065.974 | 46.5565 | 0.385975 | 0.26152 | 322.87 | - | - | 2021-03-01 08:55 | 5 | 22 | RateC
10763 | 328450 | 5357 | 0.58346 | 0.8683 | 1071.975 | 46.8186 | 0.388145 | 0.26341 | 325.192 | - | - | 2021-03-01 08:56 | 5 | 22 | RateC
10764 | 328480 | 5387 | 0.58346 | 0.87315 | 1077.961 | 47.08 | 0.389075 | 0.26529 | 327.516 | - | - | 2021-03-01 08:56 | 5 | 22 | RateC
10765 | 328510 | 5417 | 0.58346 | 0.87802 | 1083.98 | 47.3429 | 0.390625 | 0.26719 | 329.862 | - | - | 2021-03-01 08:57 | 5 | 22 | RateC
10766 | 328541 | 5448 | 0.58346 | 0.88294 | 1090.045 | 47.6078 | 0.391555 | 0.26911 | 332.234 | - | - | 2021-03-01 08:57 | 5 | 22 | RateC
10767 | 328571 | 5478 | 0.58346 | 0.8878 | 1096.048 | 47.87 | 0.392485 | 0.27102 | 334.59 | - | - | 2021-03-01 08:58 | 5 | 22 | RateC
10768 | 328601 | 5508 | 0.58346 | 0.89267 | 1102.067 | 48.1328 | 0.393415 | 0.27293 | 336.954 | - | - | 2021-03-01 08:58 | 5 | 22 | RateC
10769 | 328631 | 5538 | 0.58346 | 0.89753 | 1108.058 | 48.3945 | 0.394345 | 0.27484 | 339.314 | - | - | 2021-03-01 08:59 | 5 | 22 | RateC
10770 | 328661 | 5568 | 0.58346 | 0.90241 | 1114.087 | 48.6578 | 0.396205 | 0.27677 | 341.696 | - | - | 2021-03-01 08:59 | 5 | 22 | RateC
10771 | 328691 | 5598 | 0.58346 | 0.90729 | 1120.108 | 48.9208 | 0.397755 | 0.27871 | 344.087 | - | - | 2021-03-01 09:00 | 5 | 22 | RateC
10772 | 328721 | 5628 | 0.58346 | 0.91214 | 1126.094 | 49.1822 | 0.398996 | 0.28064 | 346.471 | - | - | 2021-03-01 09:00 | 5 | 22 | RateC
10773 | 328751 | 5658 | 0.58346 | 0.91701 | 1132.105 | 49.4448 | 0.400546 | 0.28259 | 348.871 | - | - | 2021-03-01 09:01 | 5 | 22 | RateC
10774 | 328781 | 5688 | 0.58346 | 0.92187 | 1138.108 | 49.7069 | 0.401166 | 0.28453 | 351.276 | - | - | 2021-03-01 09:01 | 5 | 22 | RateC
10775 | 328811 | 5718 | 0.58346 | 0.92672 | 1144.093 | 49.9683 | 0.401786 | 0.28648 | 353.679 | - | - | 2021-03-01 09:02 | 5 | 22 | RateC
10776 | 328841 | 5748 | 0.58346 | 0.9316 | 1150.124 | 50.2317 | 0.403336 | 0.28845 | 356.106 | - | - | 2021-03-01 09:02 | 5 | 22 | RateC
10777 | 328871 | 5778 | 0.58346 | 0.93648 | 1156.148 | 50.4948 | 0.404886 | 0.29042 | 358.54 | - | - | 2021-03-01 09:03 | 5 | 22 | RateC
10778 | 328901 | 5808 | 0.58346 | 0.94136 | 1162.175 | 50.7581 | 0.406126 | 0.2924 | 360.986 | - | - | 2021-03-01 09:03 | 5 | 22 | RateC
10779 | 328931 | 5838 | 0.58346 | 0.94621 | 1168.166 | 51.0197 | 0.407366 | 0.29437 | 363.424 | - | - | 2021-03-01 09:04 | 5 | 22 | RateC
10780 | 328961 | 5868 | 0.58346 | 0.95107 | 1174.156 | 51.2813 | 0.408296 | 0.29635 | 365.865 | - | - | 2021-03-01 09:04 | 5 | 22 | RateC
10781 | 328991 | 5898 | 0.58346 | 0.95592 | 1180.144 | 51.5428 | 0.408606 | 0.29833 | 368.31 | - | - | 2021-03-01 09:05 | 5 | 22 | RateC
10782 | 329021 | 5928 | 0.58346 | 0.96077 | 1186.132 | 51.8044 | 0.410156 | 0.30032 | 370.76 | - | - | 2021-03-01 09:05 | 5 | 22 | RateC
10783 | 329051 | 5958 | 0.58346 | 0.96561 | 1192.116 | 52.0657 | 0.411086 | 0.30231 | 373.218 | - | - | 2021-03-01 09:06 | 5 | 22 | RateC
10784 | 329081 | 5988 | 0.58346 | 0.97049 | 1198.14 | 52.3288 | 0.412946 | 0.30432 | 375.7 | - | - | 2021-03-01 09:06 | 5 | 22 | RateC
10785 | 329111 | 6018 | 0.58346 | 0.97537 | 1204.156 | 52.5916 | 0.413876 | 0.30633 | 378.186 | - | - | 2021-03-01 09:07 | 5 | 22 | RateC
10786 | 329141 | 6048 | 0.58346 | 0.98022 | 1210.143 | 52.8531 | 0.415117 | 0.30834 | 380.668 | - | - | 2021-03-01 09:07 | 5 | 22 | RateC
10787 | 329171 | 6078 | 0.58346 | 0.9851 | 1216.175 | 53.1165 | 0.416357 | 0.31037 | 383.176 | - | - | 2021-03-01 09:08 | 5 | 22 | RateC
10788 | 329201 | 6108 | 0.58346 | 0.98998 | 1222.2 | 53.3797 | 0.417597 | 0.31241 | 385.689 | - | - | 2021-03-01 09:08 | 5 | 22 | RateC
10789 | 329231 | 6138 | 0.58346 | 0.99487 | 1228.23 | 53.643 | 0.418837 | 0.31445 | 388.212 | - | - | 2021-03-01 09:09 | 5 | 22 | RateC
10790 | 329262 | 6169 | 0.58346 | 0.99977 | 1234.288 | 53.9076 | 0.419457 | 0.31651 | 390.752 | - | - | 2021-03-01 09:09 | 5 | 22 | RateC
10791 | 329292 | 6199 | 0.58346 | 1.00463 | 1240.287 | 54.1696 | 0.420697 | 0.31855 | 393.274 | - | - | 2021-03-01 09:10 | 5 | 22 | RateC
10792 | 329322 | 6229 | 0.58346 | 1.0095 | 1246.302 | 54.4323 | 0.422867 | 0.32061 | 395.812 | - | - | 2021-03-01 09:10 | 5 | 22 | RateC
10793 | 329352 | 6259 | 0.58346 | 1.01439 | 1252.333 | 54.6957 | 0.423797 | 0.32267 | 398.364 | - | - | 2021-03-01 09:11 | 5 | 22 | RateC
10794 | 329382 | 6289 | 0.58346 | 1.01929 | 1258.386 | 54.9601 | 0.425347 | 0.32476 | 400.935 | - | - | 2021-03-01 09:11 | 5 | 22 | RateC
10795 | 329412 | 6319 | 0.58346 | 1.02414 | 1264.371 | 55.2215 | 0.426277 | 0.32682 | 403.482 | - | - | 2021-03-01 09:12 | 5 | 22 | RateC
10796 | 329442 | 6349 | 0.58346 | 1.02902 | 1270.392 | 55.4845 | 0.427517 | 0.3289 | 406.053 | - | - | 2021-03-01 09:12 | 5 | 22 | RateC
10797 | 329472 | 6379 | 0.58346 | 1.0339 | 1276.419 | 55.7477 | 0.427827 | 0.33099 | 408.63 | - | - | 2021-03-01 09:13 | 5 | 22 | RateC
10798 | 329502 | 6409 | 0.58346 | 1.03878 | 1282.443 | 56.0107 | 0.428757 | 0.33308 | 411.21 | - | - | 2021-03-01 09:13 | 5 | 22 | RateC
10799 | 329532 | 6439 | 0.58346 | 1.04366 | 1288.47 | 56.274 | 0.429998 | 0.33518 | 413.798 | - | - | 2021-03-01 09:14 | 5 | 22 | RateC
10800 | 329563 | 6470 | 0.58346 | 1.04853 | 1294.487 | 56.5368 | 0.430928 | 0.33727 | 416.388 | - | - | 2021-03-01 09:14 | 5 | 22 | RateC
10801 | 329593 | 6500 | 0.58346 | 1.05342 | 1300.514 | 56.8 | 0.431858 | 0.33938 | 418.988 | - | - | 2021-03-01 09:15 | 5 | 22 | RateC
10802 | 329623 | 6530 | 0.58346 | 1.05829 | 1306.525 | 57.0626 | 0.434028 | 0.34149 | 421.59 | - | - | 2021-03-01 09:15 | 5 | 22 | RateC
10803 | 329653 | 6560 | 0.58346 | 1.06316 | 1312.54 | 57.3252 | 0.434338 | 0.3436 | 424.201 | - | - | 2021-03-01 09:16 | 5 | 22 | RateC
10804 | 329683 | 6590 | 0.58346 | 1.06802 | 1318.539 | 57.5873 | 0.435268 | 0.34571 | 426.808 | - | - | 2021-03-01 09:16 | 5 | 22 | RateC
10805 | 329713 | 6620 | 0.58346 | 1.07288 | 1324.54 | 57.8493 | 0.436198 | 0.34783 | 429.423 | - | - | 2021-03-01 09:17 | 5 | 22 | RateC
10806 | 329743 | 6650 | 0.58346 | 1.07775 | 1330.552 | 58.1119 | 0.437128 | 0.34996 | 432.048 | - | - | 2021-03-01 09:17 | 5 | 22 | RateC
10807 | 329773 | 6680 | 0.58346 | 1.08263 | 1336.579 | 58.3751 | 0.438368 | 0.3521 | 434.687 | - | - | 2021-03-01 09:18 | 5 | 22 | RateC
10808 | 329803 | 6710 | 0.58346 | 1.0875 | 1342.598 | 58.638 | 0.439918 | 0.35424 | 437.33 | - | - | 2021-03-01 09:18 | 5 | 22 | RateC
10809 | 329833 | 6740 | 0.58346 | 1.0924 | 1348.64 | 58.9019 | 0.440228 | 0.35639 | 439.987 | - | - | 2021-03-01 09:19 | 5 | 22 | RateC
10810 | 329863 | 6770 | 0.58346 | 1.09727 | 1354.656 | 59.1647 | 0.441158 | 0.35854 | 442.64 | - | - | 2021-03-01 09:19 | 5 | 22 | RateC
10811 | 329893 | 6800 | 0.58346 | 1.10214 | 1360.665 | 59.4271 | 0.442708 | 0.36069 | 445.297 | - | - | 2021-03-01 09:20 | 5 | 22 | RateC
10812 | 329923 | 6830 | 0.58346 | 1.10703 | 1366.702 | 59.6908 | 0.443638 | 0.36286 | 447.97 | - | - | 2021-03-01 09:20 | 5 | 22 | RateC
10813 | 329953 | 6860 | 0.58346 | 1.11189 | 1372.707 | 59.9531 | 0.444568 | 0.36501 | 450.636 | - | - | 2021-03-01 09:21 | 5 | 22 | RateC
10814 | 329984 | 6891 | 0.58346 | 1.11678 | 1378.735 | 60.2163 | 0.445499 | 0.36719 | 453.317 | - | - | 2021-03-01 09:21 | 5 | 22 | RateC
10815 | 330014 | 6921 | 0.58346 | 1.12165 | 1384.751 | 60.4791 | 0.446429 | 0.36936 | 455.999 | - | - | 2021-03-01 09:22 | 5 | 22 | RateC
10816 | 330044 | 6951 | 0.58346 | 1.12652 | 1390.767 | 60.7418 | 0.447979 | 0.37154 | 458.688 | - | - | 2021-03-01 09:22 | 5 | 22 | RateC
10817 | 330074 | 6981 | 0.58346 | 1.13137 | 1396.752 | 61.0032 | 0.448909 | 0.37371 | 461.371 | - | - | 2021-03-01 09:23 | 5 | 22 | RateC
10818 | 330104 | 7011 | 0.58346 | 1.13624 | 1402.764 | 61.2658 | 0.449529 | 0.3759 | 464.069 | - | - | 2021-03-01 09:23 | 5 | 22 | RateC
10819 | 330134 | 7041 | 0.58346 | 1.14111 | 1408.784 | 61.5287 | 0.450459 | 0.37809 | 466.779 | - | - | 2021-03-01 09:24 | 5 | 22 | RateC
10820 | 330164 | 7071 | 0.58346 | 1.14598 | 1414.793 | 61.7912 | 0.451389 | 0.38029 | 469.49 | - | - | 2021-03-01 09:24 | 5 | 22 | RateC
10821 | 330194 | 7101 | 0.58346 | 1.15083 | 1420.78 | 62.0526 | 0.452319 | 0.38248 | 472.196 | - | - | 2021-03-01 09:25 | 5 | 22 | RateC
10822 | 330224 | 7131 | 0.58346 | 1.15572 | 1426.81 | 62.316 | 0.453559 | 0.38469 | 474.927 | - | - | 2021-03-01 09:25 | 5 | 22 | RateC
10823 | 330254 | 7161 | 0.58346 | 1.16058 | 1432.811 | 62.5781 | 0.454179 | 0.3869 | 477.651 | - | - | 2021-03-01 09:26 | 5 | 22 | RateC
10824 | 330284 | 7191 | 0.58346 | 1.16546 | 1438.836 | 62.8412 | 0.454799 | 0.38911 | 480.389 | - | - | 2021-03-01 09:26 | 5 | 22 | RateC
10825 | 330314 | 7221 | 0.58346 | 1.17034 | 1444.861 | 63.1044 | 0.456349 | 0.39134 | 483.133 | - | - | 2021-03-01 09:27 | 5 | 22 | RateC
10826 | 330344 | 7251 | 0.58346 | 1.17521 | 1450.882 | 63.3673 | 0.458209 | 0.39357 | 485.886 | - | - | 2021-03-01 09:27 | 5 | 22 | RateC
10827 | 330374 | 7281 | 0.58346 | 1.18007 | 1456.881 | 63.6293 | 0.458519 | 0.39579 | 488.634 | - | - | 2021-03-01 09:28 | 5 | 22 | RateC
10828 | 330404 | 7311 | 0.58346 | 1.18496 | 1462.913 | 63.8928 | 0.459449 | 0.39804 | 491.403 | - | - | 2021-03-01 09:28 | 5 | 22 | RateC
10829 | 330434 | 7341 | 0.58346 | 1.18981 | 1468.903 | 64.1544 | 0.459759 | 0.40027 | 494.155 | - | - | 2021-03-01 09:29 | 5 | 22 | RateC
10830 | 330464 | 7371 | 0.58346 | 1.19468 | 1474.917 | 64.4171 | 0.46131 | 0.40251 | 496.923 | - | - | 2021-03-01 09:29 | 5 | 22 | RateC
10831 | 330494 | 7401 | 0.58346 | 1.19957 | 1480.954 | 64.6807 | 0.46193 | 0.40476 | 499.709 | - | - | 2021-03-01 09:30 | 5 | 22 | RateC
10832 | 330525 | 7432 | 0.58346 | 1.20445 | 1486.976 | 64.9438 | 0.46317 | 0.40702 | 502.493 | - | - | 2021-03-01 09:30 | 5 | 22 | RateC
10833 | 330555 | 7462 | 0.58346 | 1.20931 | 1492.972 | 65.2057 | 0.46379 | 0.40927 | 505.272 | - | - | 2021-03-01 09:31 | 5 | 22 | RateC
10834 | 330585 | 7492 | 0.58346 | 1.21418 | 1498.983 | 65.4682 | 0.46503 | 0.41153 | 508.062 | - | - | 2021-03-01 09:31 | 5 | 22 | RateC
10835 | 330614 | 7521 | 0.58346 | 1.21903 | 1504.97 | 65.7296 | 0.46596 | 0.41379 | 510.85 | - | - | 2021-03-01 09:32 | 5 | 22 | RateC
10836 | 330644 | 7552 | 0.58346 | 1.22389 | 1510.975 | 65.9919 | 0.46627 | 0.41606 | 513.65 | - | - | 2021-03-01 09:32 | 5 | 22 | RateC
10837 | 330674 | 7582 | 0.58346 | 1.22875 | 1516.979 | 66.2542 | 0.46689 | 0.41833 | 516.453 | - | - | 2021-03-01 09:33 | 5 | 22 | RateC
10838 | 330705 | 7612 | 0.58346 | 1.23363 | 1522.996 | 66.5169 | 0.46782 | 0.4206 | 519.265 | - | - | 2021-03-01 09:33 | 5 | 22 | RateC
10839 | 330734 | 7642 | 0.58346 | 1.23848 | 1528.986 | 66.7785 | 0.46875 | 0.42288 | 522.071 | - | - | 2021-03-01 09:34 | 5 | 22 | RateC
10840 | 330765 | 7672 | 0.58346 | 1.24335 | 1535.004 | 67.0414 | 0.46968 | 0.42517 | 524.895 | - | - | 2021-03-01 09:34 | 5 | 22 | RateC
10841 | 330795 | 7702 | 0.58346 | 1.24824 | 1541.033 | 67.3047 | 0.46968 | 0.42746 | 527.728 | - | - | 2021-03-01 09:35 | 5 | 22 | RateC
10842 | 330825 | 7732 | 0.58346 | 1.2531 | 1547.036 | 67.5668 | 0.47123 | 0.42975 | 530.553 | - | - | 2021-03-01 09:35 | 5 | 22 | RateC
10843 | 330855 | 7762 | 0.58346 | 1.25797 | 1553.055 | 67.8297 | 0.47247 | 0.43205 | 533.393 | - | - | 2021-03-01 09:36 | 5 | 22 | RateC
10844 | 330885 | 7792 | 0.58346 | 1.26286 | 1559.086 | 68.0932 | 0.4734 | 0.43436 | 536.246 | - | - | 2021-03-01 09:36 | 5 | 22 | RateC
10845 | 330915 | 7822 | 0.58346 | 1.26773 | 1565.096 | 68.3556 | 0.47433 | 0.43667 | 539.093 | - | - | 2021-03-01 09:37 | 5 | 22 | RateC
10846 | 330945 | 7852 | 0.58346 | 1.27261 | 1571.125 | 68.6189 | 0.47526 | 0.43898 | 541.955 | - | - | 2021-03-01 09:37 | 5 | 22 | RateC
10847 | 330975 | 7882 | 0.58346 | 1.27747 | 1577.125 | 68.881 | 0.47588 | 0.44129 | 544.807 | - | - | 2021-03-01 09:38 | 5 | 22 | RateC
10848 | 331005 | 7912 | 0.58346 | 1.28235 | 1583.143 | 69.1438 | 0.47619 | 0.44361 | 547.673 | - | - | 2021-03-01 09:38 | 5 | 22 | RateC
10849 | 331035 | 7942 | 0.58346 | 1.2872 | 1589.132 | 69.4054 | 0.477431 | 0.44593 | 550.529 | - | - | 2021-03-01 09:39 | 5 | 22 | RateC
10850 | 331065 | 7972 | 0.58346 | 1.29207 | 1595.151 | 69.6683 | 0.478981 | 0.44826 | 553.405 | - | - | 2021-03-01 09:39 | 5 | 22 | RateC
10851 | 331095 | 8002 | 0.58346 | 1.29695 | 1601.17 | 69.9312 | 0.478981 | 0.45059 | 556.288 | - | - | 2021-03-01 09:40 | 5 | 22 | RateC
10852 | 331125 | 8032 | 0.58346 | 1.30184 | 1607.207 | 70.1948 | 0.479601 | 0.45294 | 559.181 | - | - | 2021-03-01 09:40 | 5 | 22 | RateC
10853 | 331155 | 8062 | 0.58346 | 1.30669 | 1613.197 | 70.4564 | 0.480221 | 0.45527 | 562.056 | - | - | 2021-03-01 09:41 | 5 | 22 | RateC
10854 | 331185 | 8093 | 0.58346 | 1.31157 | 1619.222 | 70.7196 | 0.480841 | 0.45761 | 564.952 | - | - | 2021-03-01 09:41 | 5 | 22 | RateC
10855 | 331215 | 8122 | 0.58346 | 1.31642 | 1625.205 | 70.9809 | 0.482701 | 0.45995 | 567.834 | - | - | 2021-03-01 09:42 | 5 | 22 | RateC
10856 | 331245 | 8152 | 0.58346 | 1.32127 | 1631.192 | 71.2424 | 0.483321 | 0.46229 | 570.724 | - | - | 2021-03-01 09:42 | 5 | 22 | RateC
10857 | 331276 | 8183 | 0.58346 | 1.32618 | 1637.258 | 71.5073 | 0.484561 | 0.46467 | 573.661 | - | - | 2021-03-01 09:43 | 5 | 22 | RateC
10858 | 331306 | 8213 | 0.58346 | 1.33105 | 1643.268 | 71.7698 | 0.485181 | 0.46703 | 576.575 | - | - | 2021-03-01 09:43 | 5 | 22 | RateC
10859 | 331336 | 8243 | 0.58346 | 1.33593 | 1649.299 | 72.0332 | 0.485801 | 0.4694 | 579.503 | - | - | 2021-03-01 09:44 | 5 | 22 | RateC
10860 | 331366 | 8273 | 0.58346 | 1.3408 | 1655.308 | 72.2957 | 0.486111 | 0.47176 | 582.424 | - | - | 2021-03-01 09:44 | 5 | 22 | RateC
10861 | 331396 | 8303 | 0.58346 | 1.34566 | 1661.305 | 72.5576 | 0.487041 | 0.47413 | 585.342 | - | - | 2021-03-01 09:45 | 5 | 22 | RateC
10862 | 331426 | 8333 | 0.58346 | 1.35052 | 1667.305 | 72.8196 | 0.487661 | 0.4765 | 588.266 | - | - | 2021-03-01 09:45 | 5 | 22 | RateC
10863 | 331456 | 8363 | 0.58346 | 1.35539 | 1673.315 | 73.0821 | 0.489211 | 0.47887 | 591.202 | - | - | 2021-03-01 09:46 | 5 | 22 | RateC
10864 | 331486 | 8393 | 0.58346 | 1.36025 | 1679.322 | 73.3445 | 0.489831 | 0.48126 | 594.142 | - | - | 2021-03-01 09:46 | 5 | 22 | RateC
10865 | 331516 | 8423 | 0.58346 | 1.36513 | 1685.345 | 73.6075 | 0.491071 | 0.48365 | 597.097 | - | - | 2021-03-01 09:47 | 5 | 22 | RateC
10866 | 331546 | 8453 | 0.58346 | 1.37002 | 1691.378 | 73.871 | 0.492932 | 0.48605 | 600.065 | - | - | 2021-03-01 09:47 | 5 | 22 | RateC
10867 | 331576 | 8483 | 0.58346 | 1.37486 | 1697.363 | 74.1324 | 0.493242 | 0.48844 | 603.014 | - | - | 2021-03-01 09:48 | 5 | 22 | RateC
10868 | 331606 | 8513 | 0.58346 | 1.37972 | 1703.357 | 74.3942 | 0.493552 | 0.49084 | 605.973 | - | - | 2021-03-01 09:48 | 5 | 22 | RateC
10869 | 331636 | 8543 | 0.58346 | 1.38458 | 1709.352 | 74.656 | 0.494482 | 0.49324 | 608.935 | - | - | 2021-03-01 09:49 | 5 | 22 | RateC
10870 | 331666 | 8573 | 0.58346 | 1.38942 | 1715.335 | 74.9174 | 0.495102 | 0.49564 | 611.895 | - | - | 2021-03-01 09:49 | 5 | 22 | RateC
10871 | 331696 | 8603 | 0.58346 | 1.39433 | 1721.392 | 75.1819 | 0.495722 | 0.49807 | 614.897 | - | - | 2021-03-01 09:50 | 5 | 22 | RateC
10872 | 331726 | 8633 | 0.58346 | 1.39921 | 1727.421 | 75.4452 | 0.496962 | 0.50049 | 617.889 | - | - | 2021-03-01 09:50 | 5 | 22 | RateC
10873 | 331756 | 8663 | 0.58346 | 1.40408 | 1733.428 | 75.7075 | 0.497582 | 0.50291 | 620.877 | - | - | 2021-03-01 09:51 | 5 | 22 | RateC
10874 | 331786 | 8693 | 0.58346 | 1.40893 | 1739.422 | 75.9693 | 0.499132 | 0.50533 | 623.864 | - | - | 2021-03-01 09:51 | 5 | 22 | RateC
10875 | 331816 | 8723 | 0.58346 | 1.41381 | 1745.441 | 76.2322 | 0.500062 | 0.50776 | 626.869 | - | - | 2021-03-01 09:52 | 5 | 22 | RateC
10876 | 331846 | 8753 | 0.58346 | 1.41869 | 1751.473 | 76.4957 | 0.501302 | 0.51021 | 629.89 | - | - | 2021-03-01 09:52 | 5 | 22 | RateC
10877 | 331876 | 8783 | 0.58346 | 1.42355 | 1757.471 | 76.7576 | 0.502232 | 0.51265 | 632.897 | - | - | 2021-03-01 09:53 | 5 | 22 | RateC
10878 | 331906 | 8813 | 0.58346 | 1.4284 | 1763.454 | 77.019 | 0.502542 | 0.51508 | 635.9 | - | - | 2021-03-01 09:53 | 5 | 22 | RateC
10879 | 331936 | 8843 | 0.58346 | 1.43327 | 1769.468 | 77.2816 | 0.503162 | 0.51753 | 638.925 | - | - | 2021-03-01 09:54 | 5 | 22 | RateC
10880 | 331966 | 8873 | 0.58346 | 1.43813 | 1775.469 | 77.5437 | 0.504092 | 0.51998 | 641.948 | - | - | 2021-03-01 09:54 | 5 | 22 | RateC
10881 | 331996 | 8903 | 0.58346 | 1.44301 | 1781.49 | 77.8067 | 0.505952 | 0.52244 | 644.99 | - | - | 2021-03-01 09:55 | 5 | 22 | RateC
10882 | 332026 | 8933 | 0.58346 | 1.44787 | 1787.49 | 78.0687 | 0.506572 | 0.5249 | 648.026 | - | - | 2021-03-01 09:55 | 5 | 22 | RateC
10883 | 332057 | 8964 | 0.58346 | 1.45275 | 1793.519 | 78.3321 | 0.507813 | 0.52738 | 651.084 | - | - | 2021-03-01 09:56 | 5 | 22 | RateC
10884 | 332087 | 8994 | 0.58346 | 1.45762 | 1799.533 | 78.5947 | 0.509363 | 0.52986 | 654.142 | - | - | 2021-03-01 09:56 | 5 | 22 | RateC
10885 | 332117 | 9024 | 0.58346 | 1.4625 | 1805.56 | 78.8579 | 0.509983 | 0.53234 | 657.214 | - | - | 2021-03-01 09:57 | 5 | 22 | RateC
10886 | 332147 | 9054 | 0.58346 | 1.46737 | 1811.57 | 79.1204 | 0.511533 | 0.53483 | 660.285 | - | - | 2021-03-01 09:57 | 5 | 22 | RateC
10887 | 332177 | 9084 | 0.58346 | 1.47222 | 1817.554 | 79.3818 | 0.511843 | 0.53731 | 663.347 | - | - | 2021-03-01 09:58 | 5 | 22 | RateC
10888 | 332207 | 9114 | 0.58346 | 1.4771 | 1823.58 | 79.6449 | 0.514013 | 0.53981 | 666.438 | - | - | 2021-03-01 09:58 | 5 | 22 | RateC
10889 | 332237 | 9144 | 0.58346 | 1.48195 | 1829.569 | 79.9065 | 0.515253 | 0.54231 | 669.52 | - | - | 2021-03-01 09:59 | 5 | 22 | RateC
10890 | 332267 | 9174 | 0.58346 | 1.4868 | 1835.557 | 80.168 | 0.516183 | 0.54481 | 672.607 | - | - | 2021-03-01 09:59 | 5 | 22 | RateC
10891 | 332297 | 9204 | 0.58346 | 1.49168 | 1841.576 | 80.4309 | 0.516803 | 0.54733 | 675.715 | - | - | 2021-03-01 10:00 | 5 | 22 | RateC
10892 | 332327 | 9234 | 0.58346 | 1.49655 | 1847.591 | 80.6936 | 0.518973 | 0.54985 | 678.83 | - | - | 2021-03-01 10:00 | 5 | 22 | RateC
10893 | 332357 | 9264 | 0.58346 | 1.50143 | 1853.615 | 80.9567 | 0.519903 | 0.55239 | 681.958 | - | - | 2021-03-01 10:01 | 5 | 22 | RateC
10894 | 332387 | 9294 | 0.58346 | 1.50629 | 1859.622 | 81.2191 | 0.520213 | 0.55492 | 685.082 | - | - | 2021-03-01 10:01 | 5 | 22 | RateC
10895 | 332417 | 9324 | 0.58346 | 1.51115 | 1865.616 | 81.4809 | 0.521763 | 0.55745 | 688.204 | - | - | 2021-03-01 10:02 | 5 | 22 | RateC
10896 | 332447 | 9354 | 0.58346 | 1.51602 | 1871.624 | 81.7433 | 0.523313 | 0.55999 | 691.343 | - | - | 2021-03-01 10:02 | 5 | 22 | RateC
10897 | 332477 | 9384 | 0.58346 | 1.52087 | 1877.62 | 82.0052 | 0.524554 | 0.56253 | 694.485 | - | - | 2021-03-01 10:03 | 5 | 22 | RateC
10898 | 332507 | 9414 | 0.58346 | 1.52578 | 1883.68 | 82.2698 | 0.526724 | 0.56511 | 697.671 | - | - | 2021-03-01 10:03 | 5 | 22 | RateC
10899 | 332537 | 9444 | 0.58346 | 1.53066 | 1889.709 | 82.5331 | 0.528584 | 0.56769 | 700.851 | - | - | 2021-03-01 10:04 | 5 | 22 | RateC
10900 | 332567 | 9474 | 0.58346 | 1.53554 | 1895.733 | 82.7963 | 0.530134 | 0.57027 | 704.038 | - | - | 2021-03-01 10:04 | 5 | 22 | RateC
10901 | 332598 | 9505 | 0.58346 | 1.54043 | 1901.765 | 83.0597 | 0.530134 | 0.57286 | 707.235 | - | - | 2021-03-01 10:05 | 5 | 22 | RateC
10902 | 332628 | 9535 | 0.58346 | 1.54533 | 1907.818 | 83.3241 | 0.531994 | 0.57547 | 710.451 | - | - | 2021-03-01 10:05 | 5 | 22 | RateC
10903 | 332658 | 9565 | 0.58346 | 1.55022 | 1913.847 | 83.5874 | 0.534784 | 0.57807 | 713.668 | - | - | 2021-03-01 10:06 | 5 | 22 | RateC
10904 | 332688 | 9595 | 0.58346 | 1.5551 | 1919.881 | 83.8509 | 0.536024 | 0.58069 | 716.898 | - | - | 2021-03-01 10:06 | 5 | 22 | RateC
10905 | 332718 | 9625 | 0.58346 | 1.55996 | 1925.87 | 84.1125 | 0.536644 | 0.58329 | 720.111 | - | - | 2021-03-01 10:07 | 5 | 22 | RateC
10906 | 332748 | 9655 | 0.58346 | 1.56481 | 1931.859 | 84.3741 | 0.537574 | 0.5859 | 723.328 | - | - | 2021-03-01 10:07 | 5 | 22 | RateC
10907 | 332778 | 9685 | 0.58346 | 1.56965 | 1937.843 | 84.6354 | 0.540365 | 0.58851 | 726.553 | - | - | 2021-03-01 10:08 | 5 | 22 | RateC
10908 | 332808 | 9715 | 0.58346 | 1.57452 | 1943.856 | 84.898 | 0.542225 | 0.59114 | 729.806 | - | - | 2021-03-01 10:08 | 5 | 22 | RateC
10909 | 332838 | 9745 | 0.58346 | 1.57941 | 1949.892 | 85.1616 | 0.544085 | 0.5938 | 733.083 | - | - | 2021-03-01 10:09 | 5 | 22 | RateC
10910 | 332868 | 9775 | 0.58346 | 1.58426 | 1955.88 | 85.4232 | 0.545945 | 0.59644 | 736.347 | - | - | 2021-03-01 10:09 | 5 | 22 | RateC
10911 | 332898 | 9805 | 0.58346 | 1.58914 | 1961.904 | 85.6862 | 0.547495 | 0.59911 | 739.64 | - | - | 2021-03-01 10:10 | 5 | 22 | RateC
10912 | 332928 | 9835 | 0.58346 | 1.59399 | 1967.888 | 85.9476 | 0.550595 | 0.60177 | 742.927 | - | - | 2021-03-01 10:10 | 5 | 22 | RateC
10913 | 332958 | 9865 | 0.58346 | 1.59888 | 1973.928 | 86.2114 | 0.552145 | 0.60447 | 746.256 | - | - | 2021-03-01 10:11 | 5 | 22 | RateC
10914 | 332988 | 9895 | 0.58346 | 1.60375 | 1979.944 | 86.4741 | 0.554315 | 0.60716 | 749.582 | - | - | 2021-03-01 10:11 | 5 | 22 | RateC
10915 | 333018 | 9925 | 0.58346 | 1.60863 | 1985.967 | 86.7372 | 0.555556 | 0.60987 | 752.922 | - | - | 2021-03-01 10:12 | 5 | 22 | RateC
10916 | 333048 | 9955 | 0.58346 | 1.61349 | 1991.968 | 86.9993 | 0.558346 | 0.61258 | 756.267 | - | - | 2021-03-01 10:12 | 5 | 22 | RateC
10917 | 333078 | 9985 | 0.58346 | 1.61836 | 1997.98 | 87.2619 | 0.560826 | 0.6153 | 759.634 | - | - | 2021-03-01 10:13 | 5 | 22 | RateC
10918 | 333108 | 10015 | 0.58346 | 1.62321 | 2003.963 | 87.5232 | 0.562996 | 0.61803 | 762.996 | - | - | 2021-03-01 10:13 | 5 | 22 | RateC
10919 | 333138 | 10045 | 0.58346 | 1.62808 | 2009.973 | 87.7857 | 0.565476 | 0.62077 | 766.388 | - | - | 2021-03-01 10:14 | 5 | 22 | RateC
10920 | 333169 | 10076 | 0.58346 | 1.63296 | 2016.003 | 88.049 | 0.569196 | 0.62355 | 769.809 | - | - | 2021-03-01 10:14 | 5 | 22 | RateC
10921 | 333198 | 10105 | 0.58346 | 1.63781 | 2021.994 | 88.3107 | 0.570747 | 0.62631 | 773.224 | - | - | 2021-03-01 10:15 | 5 | 22 | RateC
10922 | 333229 | 10136 | 0.58346 | 1.64271 | 2028.037 | 88.5746 | 0.573227 | 0.62911 | 776.68 | - | - | 2021-03-01 10:15 | 5 | 22 | RateC
10923 | 333259 | 10166 | 0.58346 | 1.64759 | 2034.061 | 88.8377 | 0.576947 | 0.63192 | 780.144 | - | - | 2021-03-01 10:16 | 5 | 22 | RateC
10924 | 333289 | 10196 | 0.58346 | 1.65246 | 2040.077 | 89.1005 | 0.579117 | 0.63473 | 783.619 | - | - | 2021-03-01 10:16 | 5 | 22 | RateC
10925 | 333319 | 10226 | 0.58346 | 1.65734 | 2046.098 | 89.3634 | 0.581287 | 0.63756 | 787.113 | - | - | 2021-03-01 10:17 | 5 | 22 | RateC
10926 | 333349 | 10256 | 0.58346 | 1.66219 | 2052.092 | 89.6252 | 0.585007 | 0.64039 | 790.61 | - | - | 2021-03-01 10:17 | 5 | 22 | RateC
10927 | 333379 | 10286 | 0.58346 | 1.66707 | 2058.115 | 89.8883 | 0.587178 | 0.64325 | 794.14 | - | - | 2021-03-01 10:18 | 5 | 22 | RateC
10928 | 333409 | 10316 | 0.58346 | 1.67195 | 2064.136 | 90.1512 | 0.590588 | 0.64612 | 797.685 | - | - | 2021-03-01 10:18 | 5 | 22 | RateC
10929 | 333439 | 10346 | 0.58346 | 1.67682 | 2070.152 | 90.414 | 0.594618 | 0.64901 | 801.25 | - | - | 2021-03-01 10:19 | 5 | 22 | RateC
10930 | 333469 | 10376 | 0.58346 | 1.68167 | 2076.135 | 90.6753 | 0.597098 | 0.6519 | 804.816 | - | - | 2021-03-01 10:19 | 5 | 22 | RateC
10931 | 333499 | 10406 | 0.58346 | 1.68655 | 2082.157 | 90.9383 | 0.601749 | 0.65483 | 808.427 | - | - | 2021-03-01 10:20 | 5 | 22 | RateC
10932 | 333529 | 10436 | 0.58346 | 1.69145 | 2088.205 | 91.2025 | 0.605469 | 0.65778 | 812.078 | - | - | 2021-03-01 10:20 | 5 | 22 | RateC
10933 | 333559 | 10466 | 0.58346 | 1.69629 | 2094.188 | 91.4638 | 0.609809 | 0.66073 | 815.712 | - | - | 2021-03-01 10:21 | 5 | 22 | RateC
10934 | 333589 | 10496 | 0.58346 | 1.70116 | 2100.194 | 91.7261 | 0.613219 | 0.6637 | 819.386 | - | - | 2021-03-01 10:21 | 5 | 22 | RateC
10935 | 333619 | 10526 | 0.58346 | 1.70601 | 2106.183 | 91.9877 | 0.61818 | 0.66669 | 823.074 | - | - | 2021-03-01 10:22 | 5 | 22 | RateC
10936 | 333649 | 10556 | 0.58346 | 1.71087 | 2112.184 | 92.2497 | 0.62221 | 0.6697 | 826.795 | - | - | 2021-03-01 10:22 | 5 | 22 | RateC
10937 | 333679 | 10586 | 0.58346 | 1.71575 | 2118.205 | 92.5127 | 0.62717 | 0.67275 | 830.555 | - | - | 2021-03-01 10:23 | 5 | 22 | RateC
10938 | 333709 | 10616 | 0.58346 | 1.72062 | 2124.224 | 92.7756 | 0.63182 | 0.67582 | 834.344 | - | - | 2021-03-01 10:23 | 5 | 22 | RateC
10939 | 333739 | 10646 | 0.58346 | 1.72547 | 2130.208 | 93.0369 | 0.637091 | 0.67889 | 838.137 | - | - | 2021-03-01 10:24 | 5 | 22 | RateC
10940 | 333769 | 10676 | 0.58346 | 1.73035 | 2136.239 | 93.3003 | 0.641431 | 0.68201 | 841.993 | - | - | 2021-03-01 10:24 | 5 | 22 | RateC
10941 | 333799 | 10706 | 0.58346 | 1.73521 | 2142.231 | 93.5621 | 0.646391 | 0.68514 | 845.855 | - | - | 2021-03-01 10:25 | 5 | 22 | RateC
10942 | 333829 | 10736 | 0.58346 | 1.74008 | 2148.251 | 93.825 | 0.653522 | 0.68831 | 849.769 | - | - | 2021-03-01 10:25 | 5 | 22 | RateC
10943 | 333860 | 10767 | 0.58346 | 1.74496 | 2154.276 | 94.0881 | 0.659722 | 0.69152 | 853.723 | - | - | 2021-03-01 10:26 | 5 | 22 | RateC
10944 | 333890 | 10797 | 0.58346 | 1.74984 | 2160.291 | 94.3508 | 0.665613 | 0.69474 | 857.707 | - | - | 2021-03-01 10:26 | 5 | 22 | RateC
10945 | 333920 | 10827 | 0.58346 | 1.75472 | 2166.321 | 94.6142 | 0.672123 | 0.69801 | 861.742 | - | - | 2021-03-01 10:27 | 5 | 22 | RateC
10946 | 333950 | 10857 | 0.58346 | 1.75957 | 2172.314 | 94.8759 | 0.680804 | 0.70129 | 865.796 | - | - | 2021-03-01 10:27 | 5 | 22 | RateC
10947 | 333980 | 10887 | 0.58346 | 1.76446 | 2178.347 | 95.1394 | 0.687934 | 0.70464 | 869.924 | - | - | 2021-03-01 10:28 | 5 | 22 | RateC
10948 | 334010 | 10917 | 0.58346 | 1.76932 | 2184.34 | 95.4012 | 0.695374 | 0.708 | 874.07 | - | - | 2021-03-01 10:28 | 5 | 22 | RateC
10949 | 334040 | 10947 | 0.58346 | 1.77418 | 2190.346 | 95.6635 | 0.704365 | 0.7114 | 878.274 | - | - | 2021-03-01 10:29 | 5 | 22 | RateC
10950 | 334070 | 10977 | 0.58346 | 1.77907 | 2196.383 | 95.9271 | 0.713666 | 0.71487 | 882.554 | - | - | 2021-03-01 10:29 | 5 | 22 | RateC
10951 | 334099 | 11006 | 0.58346 | 1.78375 | 2202.163 | 96.1796 | 0.724516 | 0.71823 | 886.709 | - | - | 2021-03-01 10:30 | 5 | 22 | RateC
10952 | 334129 | 11036 | 0.58346 | 1.78863 | 2208.19 | 96.4428 | 0.734437 | 0.72179 | 891.105 | - | - | 2021-03-01 10:30 | 5 | 22 | RateC
10953 | 334158 | 11065 | 0.58346 | 1.79333 | 2213.985 | 96.6959 | 0.744978 | 0.72527 | 895.393 | - | - | 2021-03-01 10:31 | 5 | 22 | RateC
10954 | 334182 | 11089 | 0.58346 | 1.79724 | 2218.82 | 96.9071 | 0.755518 | 0.72821 | 899.02 | - | - | 2021-03-01 10:31 | 5 | 22 | RateC
10955 | 334207 | 11114 | 0.58346 | 1.8012 | 2223.707 | 97.1205 | 0.766059 | 0.73122 | 902.735 | - | - | 2021-03-01 10:32 | 5 | 22 | RateC
10956 | 334229 | 11136 | 0.58346 | 1.80485 | 2228.206 | 97.317 | 0.77629 | 0.73403 | 906.204 | - | - | 2021-03-01 10:32 | 5 | 22 | RateC
10957 | 334252 | 11159 | 0.58346 | 1.80849 | 2232.702 | 97.5134 | 0.78745 | 0.73687 | 909.716 | - | - | 2021-03-01 10:32 | 5 | 22 | RateC
10958 | 334272 | 11179 | 0.58346 | 1.81176 | 2236.737 | 97.6896 | 0.798301 | 0.73946 | 912.912 | - | - | 2021-03-01 10:33 | 5 | 22 | RateC
10959 | 334290 | 11197 | 0.58346 | 1.81475 | 2240.431 | 97.8509 | 0.808842 | 0.74186 | 915.879 | - | - | 2021-03-01 10:33 | 5 | 22 | RateC
10960 | 334310 | 11218 | 0.58346 | 1.81805 | 2244.503 | 98.0288 | 0.819072 | 0.74454 | 919.191 | - | - | 2021-03-01 10:33 | 5 | 22 | RateC
10961 | 334327 | 11234 | 0.58346 | 1.82069 | 2247.765 | 98.1712 | 0.829303 | 0.74672 | 921.88 | - | - | 2021-03-01 10:34 | 5 | 22 | RateC
10962 | 334343 | 11250 | 0.58346 | 1.82334 | 2251.038 | 98.3142 | 0.840154 | 0.74893 | 924.61 | - | - | 2021-03-01 10:34 | 5 | 22 | RateC
10963 | 334359 | 11267 | 0.58346 | 1.82599 | 2254.303 | 98.4568 | 0.851314 | 0.75117 | 927.369 | - | - | 2021-03-01 10:34 | 5 | 22 | RateC
10964 | 334376 | 11283 | 0.58346 | 1.82859 | 2257.524 | 98.5975 | 0.861855 | 0.7534 | 930.127 | - | - | 2021-03-01 10:34 | 5 | 22 | RateC
10965 | 334392 | 11299 | 0.58346 | 1.83124 | 2260.784 | 98.7399 | 0.873016 | 0.75569 | 932.953 | - | - | 2021-03-01 10:35 | 5 | 22 | RateC
10966 | 334406 | 11313 | 0.58346 | 1.83351 | 2263.593 | 98.8625 | 0.883557 | 0.75769 | 935.419 | - | - | 2021-03-01 10:35 | 5 | 22 | RateC
10967 | 334420 | 11327 | 0.58346 | 1.83584 | 2266.473 | 98.9883 | 0.894717 | 0.75976 | 937.979 | - | - | 2021-03-01 10:35 | 5 | 22 | RateC
10968 | 334432 | 11339 | 0.58346 | 1.83781 | 2268.895 | 99.0941 | 0.905258 | 0.76153 | 940.157 | - | - | 2021-03-01 10:35 | 5 | 22 | RateC
10969 | 334447 | 11354 | 0.58346 | 1.84011 | 2271.736 | 99.2182 | 0.917039 | 0.76362 | 942.744 | - | - | 2021-03-01 10:36 | 5 | 22 | RateC
10970 | 334459 | 11366 | 0.58346 | 1.84211 | 2274.205 | 99.326 | 0.927889 | 0.76547 | 945.021 | - | - | 2021-03-01 10:36 | 5 | 22 | RateC
10971 | 334471 | 11378 | 0.58346 | 1.84405 | 2276.61 | 99.4311 | 0.93812 | 0.76728 | 947.264 | - | - | 2021-03-01 10:36 | 5 | 22 | RateC
10972 | 334483 | 11390 | 0.58346 | 1.84605 | 2279.078 | 99.5388 | 0.949281 | 0.76917 | 949.59 | - | - | 2021-03-01 10:36 | 5 | 22 | RateC
10973 | 334495 | 11402 | 0.58346 | 1.84802 | 2281.503 | 99.6448 | 0.960441 | 0.77104 | 951.905 | - | - | 2021-03-01 10:36 | 5 | 22 | RateC
10974 | 334505 | 11412 | 0.58346 | 1.84964 | 2283.509 | 99.7324 | 0.970982 | 0.77261 | 953.841 | - | - | 2021-03-01 10:36 | 5 | 22 | RateC
10975 | 334518 | 11425 | 0.58346 | 1.85164 | 2285.981 | 99.8403 | 0.982763 | 0.77456 | 956.253 | - | - | 2021-03-01 10:37 | 5 | 22 | RateC
10976 | 334530 | 11437 | 0.58346 | 1.85359 | 2288.388 | 99.9455 | 0.994234 | 0.77649 | 958.63 | - | - | 2021-03-01 10:37 | 5 | 22 | RateC
10977 | 334536 | 11443 | 0.58346 | 1.85461 | 2289.637 | 100 | 1.000124 | 0.7775 | 959.874 | - | - | 2021-03-01 10:37 | 5 | 22 | RateC
10978 | 334536 | 0 | 0 | 1.85461 | 2289.637 | 100 | 0.862785 | 0.7775 | 959.874 | - | - | 2021-03-01 10:37 | 5 | 23 | R
10979 | 334546 | 10 | 0 | 1.85461 | 2289.637 | 100 | 0.833643 | 0.7775 | 959.874 | - | - | 2021-03-01 10:37 | 5 | 23 | R
10980 | 334556 | 20 | 0 | 1.85461 | 2289.637 | 100 | 0.78807 | 0.7775 | 959.874 | - | - | 2021-03-01 10:37 | 5 | 23 | R
10981 | 334566 | 30 | 0 | 1.85461 | 2289.637 | 100 | 0.746838 | 0.7775 | 959.874 | - | - | 2021-03-01 10:38 | 5 | 23 | R
10982 | 334566 | 0 | -1.45771 | 0 | 0 | 0 | 0.447669 | 0 | 0 | - | - | 2021-03-01 10:38 | 6 | 24 | RateD
10983 | 334572 | 6 | -1.45771 | 0.00256 | 3.161 | 0.1656 | 0.409846 | 0.00114 | 1.41 | - | - | 2021-03-01 10:38 | 6 | 24 | RateD
10984 | 334575 | 8 | -1.45771 | 0.00345 | 4.262 | 0.2233 | 0.384425 | 0.00151 | 1.858 | - | - | 2021-03-01 10:38 | 6 | 24 | RateD
10985 | 334577 | 10 | -1.45771 | 0.00426 | 5.26 | 0.2756 | 0.365513 | 0.00181 | 2.238 | - | - | 2021-03-01 10:38 | 6 | 24 | RateD
10986 | 334579 | 13 | -1.45771 | 0.00508 | 6.275 | 0.3288 | 0.350942 | 0.00211 | 2.607 | - | - | 2021-03-01 10:38 | 6 | 24 | RateD
10987 | 334581 | 14 | -1.45771 | 0.00587 | 7.242 | 0.3795 | 0.340712 | 0.00239 | 2.945 | - | - | 2021-03-01 10:38 | 6 | 24 | RateD
10988 | 334585 | 19 | -1.45771 | 0.00755 | 9.327 | 0.4887 | 0.323041 | 0.00295 | 3.643 | - | - | 2021-03-01 10:38 | 6 | 24 | RateD
10989 | 334589 | 23 | -1.45771 | 0.00918 | 11.329 | 0.5936 | 0.31095 | 0.00347 | 4.282 | - | - | 2021-03-01 10:38 | 6 | 24 | RateD
10990 | 334595 | 29 | -1.45771 | 0.01168 | 14.422 | 0.7556 | 0.298549 | 0.00424 | 5.23 | - | - | 2021-03-01 10:38 | 6 | 24 | RateD
10991 | 334601 | 35 | -1.45771 | 0.01406 | 17.364 | 0.9098 | 0.287388 | 0.00494 | 6.095 | - | - | 2021-03-01 10:38 | 6 | 24 | RateD
10992 | 334609 | 43 | -1.45771 | 0.01735 | 21.425 | 1.1226 | 0.277158 | 0.00587 | 7.245 | - | - | 2021-03-01 10:38 | 6 | 24 | RateD
10993 | 334619 | 53 | -1.45771 | 0.02138 | 26.393 | 1.3829 | 0.269097 | 0.00697 | 8.601 | - | - | 2021-03-01 10:38 | 6 | 24 | RateD
10994 | 334629 | 63 | -1.45771 | 0.02548 | 31.451 | 1.6479 | 0.261967 | 0.00805 | 9.937 | - | - | 2021-03-01 10:39 | 6 | 24 | RateD
10995 | 334639 | 73 | -1.45771 | 0.02957 | 36.512 | 1.9131 | 0.254836 | 0.0091 | 11.239 | - | - | 2021-03-01 10:39 | 6 | 24 | RateD
10996 | 334649 | 83 | -1.45771 | 0.03367 | 41.572 | 2.1782 | 0.249566 | 0.01014 | 12.513 | - | - | 2021-03-01 10:39 | 6 | 24 | RateD
10997 | 334659 | 93 | -1.45771 | 0.0377 | 46.541 | 2.4386 | 0.246466 | 0.01113 | 13.743 | - | - | 2021-03-01 10:39 | 6 | 24 | RateD
10998 | 334669 | 103 | -1.45771 | 0.04179 | 51.59 | 2.7032 | 0.243986 | 0.01213 | 14.981 | - | - | 2021-03-01 10:39 | 6 | 24 | RateD
10999 | 334679 | 113 | -1.45771 | 0.0459 | 56.663 | 2.9689 | 0.240885 | 0.01313 | 16.208 | - | - | 2021-03-01 10:39 | 6 | 24 | RateD
11000 | 334690 | 123 | -1.45771 | 0.04998 | 61.704 | 3.2331 | 0.239955 | 0.01411 | 17.418 | - | - | 2021-03-01 10:40 | 6 | 24 | RateD
11001 | 334699 | 133 | -1.45771 | 0.05399 | 66.653 | 3.4924 | 0.238715 | 0.01507 | 18.602 | - | - | 2021-03-01 10:40 | 6 | 24 | RateD
11002 | 334710 | 143 | -1.45771 | 0.05808 | 71.704 | 3.757 | 0.237475 | 0.01604 | 19.805 | - | - | 2021-03-01 10:40 | 6 | 24 | RateD
11003 | 334720 | 154 | -1.45771 | 0.06219 | 76.774 | 4.0227 | 0.237165 | 0.01702 | 21.009 | - | - | 2021-03-01 10:40 | 6 | 24 | RateD
11004 | 334730 | 164 | -1.45771 | 0.06628 | 81.826 | 4.2874 | 0.236235 | 0.01799 | 22.205 | - | - | 2021-03-01 10:40 | 6 | 24 | RateD
11005 | 334740 | 174 | -1.45771 | 0.07032 | 86.814 | 4.5488 | 0.235305 | 0.01894 | 23.38 | - | - | 2021-03-01 10:40 | 6 | 24 | RateD
11006 | 334750 | 184 | -1.45771 | 0.07433 | 91.771 | 4.8085 | 0.234685 | 0.01988 | 24.545 | - | - | 2021-03-01 10:41 | 6 | 24 | RateD
11007 | 334760 | 194 | -1.45771 | 0.07843 | 96.822 | 5.0731 | 0.234375 | 0.02084 | 25.73 | - | - | 2021-03-01 10:41 | 6 | 24 | RateD
11008 | 334770 | 204 | -1.45771 | 0.08253 | 101.884 | 5.3384 | 0.234065 | 0.0218 | 26.916 | - | - | 2021-03-01 10:41 | 6 | 24 | RateD
11009 | 334780 | 214 | -1.45771 | 0.08654 | 106.845 | 5.5983 | 0.234065 | 0.02274 | 28.078 | - | - | 2021-03-01 10:41 | 6 | 24 | RateD
11010 | 334790 | 224 | -1.45771 | 0.09064 | 111.9 | 5.8632 | 0.233445 | 0.0237 | 29.26 | - | - | 2021-03-01 10:41 | 6 | 24 | RateD
11011 | 334800 | 234 | -1.45771 | 0.09473 | 116.947 | 6.1276 | 0.233755 | 0.02465 | 30.438 | - | - | 2021-03-01 10:41 | 6 | 24 | RateD
11012 | 334810 | 244 | -1.45771 | 0.09883 | 122.012 | 6.393 | 0.232825 | 0.02561 | 31.619 | - | - | 2021-03-01 10:42 | 6 | 24 | RateD
11013 | 334820 | 254 | -1.45771 | 0.10284 | 126.962 | 6.6524 | 0.232825 | 0.02655 | 32.772 | - | - | 2021-03-01 10:42 | 6 | 24 | RateD
11014 | 334830 | 264 | -1.45771 | 0.10687 | 131.938 | 6.9131 | 0.232825 | 0.02748 | 33.931 | - | - | 2021-03-01 10:42 | 6 | 24 | RateD
11015 | 334840 | 274 | -1.45771 | 0.11096 | 136.984 | 7.1775 | 0.232825 | 0.02843 | 35.104 | - | - | 2021-03-01 10:42 | 6 | 24 | RateD
11016 | 334850 | 284 | -1.45771 | 0.11506 | 142.054 | 7.4432 | 0.232205 | 0.02939 | 36.282 | - | - | 2021-03-01 10:42 | 6 | 24 | RateD
11017 | 334860 | 294 | -1.45771 | 0.11908 | 147.017 | 7.7032 | 0.231895 | 0.03032 | 37.434 | - | - | 2021-03-01 10:42 | 6 | 24 | RateD
11018 | 334870 | 304 | -1.45771 | 0.12316 | 152.055 | 7.9672 | 0.231585 | 0.03127 | 38.601 | - | - | 2021-03-01 10:43 | 6 | 24 | RateD
11019 | 334880 | 314 | -1.45771 | 0.12727 | 157.119 | 8.2325 | 0.231585 | 0.03222 | 39.772 | - | - | 2021-03-01 10:43 | 6 | 24 | RateD
11020 | 334890 | 324 | -1.45771 | 0.13129 | 162.087 | 8.4928 | 0.231275 | 0.03315 | 40.922 | - | - | 2021-03-01 10:43 | 6 | 24 | RateD
11021 | 334900 | 334 | -1.45771 | 0.13532 | 167.063 | 8.7535 | 0.231275 | 0.03408 | 42.073 | - | - | 2021-03-01 10:43 | 6 | 24 | RateD
11022 | 334910 | 344 | -1.45771 | 0.13936 | 172.048 | 9.0147 | 0.230655 | 0.03501 | 43.223 | - | - | 2021-03-01 10:43 | 6 | 24 | RateD
11023 | 334920 | 354 | -1.45771 | 0.14346 | 177.112 | 9.2801 | 0.230655 | 0.03596 | 44.391 | - | - | 2021-03-01 10:43 | 6 | 24 | RateD
11024 | 334930 | 364 | -1.45771 | 0.14755 | 182.164 | 9.5448 | 0.230345 | 0.0369 | 45.555 | - | - | 2021-03-01 10:44 | 6 | 24 | RateD
11025 | 334940 | 374 | -1.45771 | 0.15158 | 187.137 | 9.8054 | 0.230345 | 0.03783 | 46.698 | - | - | 2021-03-01 10:44 | 6 | 24 | RateD
11026 | 334951 | 384 | -1.45771 | 0.15567 | 192.186 | 10.0699 | 0.230345 | 0.03877 | 47.86 | - | - | 2021-03-01 10:44 | 6 | 24 | RateD
11027 | 334960 | 394 | -1.45771 | 0.15968 | 197.141 | 10.3295 | 0.229725 | 0.03969 | 48.998 | - | - | 2021-03-01 10:44 | 6 | 24 | RateD
11028 | 334971 | 404 | -1.45771 | 0.16377 | 202.188 | 10.594 | 0.229105 | 0.04063 | 50.156 | - | - | 2021-03-01 10:44 | 6 | 24 | RateD
11029 | 334980 | 414 | -1.45771 | 0.16779 | 207.144 | 10.8536 | 0.228795 | 0.04155 | 51.293 | - | - | 2021-03-01 10:44 | 6 | 24 | RateD
11030 | 334991 | 424 | -1.45771 | 0.17188 | 212.2 | 11.1186 | 0.228485 | 0.04249 | 52.452 | - | - | 2021-03-01 10:45 | 6 | 24 | RateD
11031 | 335001 | 435 | -1.45771 | 0.17597 | 217.247 | 11.383 | 0.229725 | 0.04342 | 53.61 | - | - | 2021-03-01 10:45 | 6 | 24 | RateD
11032 | 335011 | 445 | -1.45771 | 0.18004 | 222.275 | 11.6465 | 0.229415 | 0.04436 | 54.763 | - | - | 2021-03-01 10:45 | 6 | 24 | RateD
11033 | 335021 | 455 | -1.45771 | 0.18408 | 227.262 | 11.9078 | 0.229725 | 0.04528 | 55.906 | - | - | 2021-03-01 10:45 | 6 | 24 | RateD
11034 | 335031 | 465 | -1.45771 | 0.18818 | 232.321 | 12.1728 | 0.228175 | 0.04622 | 57.064 | - | - | 2021-03-01 10:45 | 6 | 24 | RateD
11035 | 335041 | 475 | -1.45771 | 0.19219 | 237.274 | 12.4324 | 0.229415 | 0.04714 | 58.197 | - | - | 2021-03-01 10:45 | 6 | 24 | RateD
11036 | 335051 | 485 | -1.45771 | 0.19638 | 242.442 | 12.7031 | 0.228795 | 0.0481 | 59.377 | - | - | 2021-03-01 10:46 | 6 | 24 | RateD
11037 | 335061 | 495 | -1.45771 | 0.20042 | 247.427 | 12.9644 | 0.227245 | 0.04902 | 60.513 | - | - | 2021-03-01 10:46 | 6 | 24 | RateD
11038 | 335071 | 505 | -1.45771 | 0.20448 | 252.449 | 13.2275 | 0.227245 | 0.04994 | 61.656 | - | - | 2021-03-01 10:46 | 6 | 24 | RateD
11039 | 335081 | 515 | -1.45771 | 0.20858 | 257.51 | 13.4927 | 0.226935 | 0.05087 | 62.805 | - | - | 2021-03-01 10:46 | 6 | 24 | RateD
11040 | 335091 | 525 | -1.45771 | 0.21267 | 262.553 | 13.7569 | 0.226625 | 0.0518 | 63.948 | - | - | 2021-03-01 10:46 | 6 | 24 | RateD
11041 | 335101 | 535 | -1.45771 | 0.21669 | 267.516 | 14.017 | 0.226625 | 0.05271 | 65.074 | - | - | 2021-03-01 10:46 | 6 | 24 | RateD
11042 | 335111 | 545 | -1.45771 | 0.22076 | 272.549 | 14.2806 | 0.226625 | 0.05363 | 66.214 | - | - | 2021-03-01 10:47 | 6 | 24 | RateD
11043 | 335121 | 555 | -1.45771 | 0.22487 | 277.621 | 14.5464 | 0.226314 | 0.05456 | 67.363 | - | - | 2021-03-01 10:47 | 6 | 24 | RateD
11044 | 335132 | 565 | -1.45771 | 0.22895 | 282.656 | 14.8102 | 0.226004 | 0.05549 | 68.502 | - | - | 2021-03-01 10:47 | 6 | 24 | RateD
11045 | 335141 | 575 | -1.45771 | 0.23297 | 287.622 | 15.0704 | 0.226004 | 0.0564 | 69.626 | - | - | 2021-03-01 10:47 | 6 | 24 | RateD
11046 | 335151 | 585 | -1.45771 | 0.23702 | 292.616 | 15.3321 | 0.225074 | 0.05731 | 70.752 | - | - | 2021-03-01 10:47 | 6 | 24 | RateD
11047 | 335162 | 595 | -1.45771 | 0.2411 | 297.654 | 15.5961 | 0.224764 | 0.05823 | 71.885 | - | - | 2021-03-01 10:47 | 6 | 24 | RateD
11048 | 335172 | 605 | -1.45771 | 0.24518 | 302.697 | 15.8603 | 0.224764 | 0.05915 | 73.019 | - | - | 2021-03-01 10:48 | 6 | 24 | RateD
11049 | 335182 | 616 | -1.45771 | 0.2493 | 307.775 | 16.1264 | 0.224454 | 0.06007 | 74.159 | - | - | 2021-03-01 10:48 | 6 | 24 | RateD
11050 | 335192 | 626 | -1.45771 | 0.25339 | 312.832 | 16.3914 | 0.224144 | 0.06099 | 75.293 | - | - | 2021-03-01 10:48 | 6 | 24 | RateD
11051 | 335202 | 636 | -1.45771 | 0.25748 | 317.88 | 16.6559 | 0.224144 | 0.0619 | 76.425 | - | - | 2021-03-01 10:48 | 6 | 24 | RateD
11052 | 335212 | 646 | -1.45771 | 0.26159 | 322.951 | 16.9216 | 0.224144 | 0.06283 | 77.562 | - | - | 2021-03-01 10:48 | 6 | 24 | RateD
11053 | 335222 | 656 | -1.45771 | 0.2657 | 328.021 | 17.1872 | 0.223834 | 0.06375 | 78.698 | - | - | 2021-03-01 10:48 | 6 | 24 | RateD
11054 | 335232 | 666 | -1.45771 | 0.26977 | 333.054 | 17.4509 | 0.223524 | 0.06466 | 79.824 | - | - | 2021-03-01 10:49 | 6 | 24 | RateD
11055 | 335242 | 676 | -1.45771 | 0.27387 | 338.112 | 17.716 | 0.223524 | 0.06557 | 80.955 | - | - | 2021-03-01 10:49 | 6 | 24 | RateD
11056 | 335253 | 686 | -1.45771 | 0.27794 | 343.141 | 17.9794 | 0.222904 | 0.06648 | 82.078 | - | - | 2021-03-01 10:49 | 6 | 24 | RateD
11057 | 335263 | 697 | -1.45771 | 0.28205 | 348.212 | 18.2451 | 0.223214 | 0.0674 | 83.21 | - | - | 2021-03-01 10:49 | 6 | 24 | RateD
11058 | 335273 | 707 | -1.45771 | 0.28614 | 353.255 | 18.5094 | 0.222284 | 0.06831 | 84.333 | - | - | 2021-03-01 10:49 | 6 | 24 | RateD
11059 | 335283 | 717 | -1.45771 | 0.29023 | 358.303 | 18.7739 | 0.222594 | 0.06922 | 85.456 | - | - | 2021-03-01 10:49 | 6 | 24 | RateD
11060 | 335293 | 727 | -1.45771 | 0.29431 | 363.345 | 19.038 | 0.221664 | 0.07013 | 86.576 | - | - | 2021-03-01 10:50 | 6 | 24 | RateD
11061 | 335303 | 737 | -1.45771 | 0.29832 | 368.299 | 19.2976 | 0.221664 | 0.07102 | 87.676 | - | - | 2021-03-01 10:50 | 6 | 24 | RateD
11062 | 335313 | 747 | -1.45771 | 0.30241 | 373.349 | 19.5622 | 0.221354 | 0.07192 | 88.794 | - | - | 2021-03-01 10:50 | 6 | 24 | RateD
11063 | 335323 | 757 | -1.45771 | 0.30649 | 378.385 | 19.8261 | 0.220424 | 0.07283 | 89.908 | - | - | 2021-03-01 10:50 | 6 | 24 | RateD
11064 | 335333 | 767 | -1.45771 | 0.31059 | 383.442 | 20.091 | 0.220424 | 0.07373 | 91.024 | - | - | 2021-03-01 10:50 | 6 | 24 | RateD
11065 | 335343 | 777 | -1.45771 | 0.31461 | 388.413 | 20.3515 | 0.220424 | 0.07462 | 92.119 | - | - | 2021-03-01 10:50 | 6 | 24 | RateD
11066 | 335353 | 787 | -1.45771 | 0.31864 | 393.383 | 20.612 | 0.219804 | 0.0755 | 93.214 | - | - | 2021-03-01 10:51 | 6 | 24 | RateD
11067 | 335363 | 797 | -1.45771 | 0.32273 | 398.429 | 20.8763 | 0.220114 | 0.0764 | 94.325 | - | - | 2021-03-01 10:51 | 6 | 24 | RateD
11068 | 335373 | 807 | -1.45771 | 0.32691 | 403.589 | 21.1467 | 0.219804 | 0.07732 | 95.459 | - | - | 2021-03-01 10:51 | 6 | 24 | RateD
11069 | 335384 | 817 | -1.45771 | 0.33102 | 408.666 | 21.4127 | 0.220114 | 0.07823 | 96.575 | - | - | 2021-03-01 10:51 | 6 | 24 | RateD
11070 | 335394 | 828 | -1.45771 | 0.33511 | 413.716 | 21.6773 | 0.218874 | 0.07912 | 97.683 | - | - | 2021-03-01 10:51 | 6 | 24 | RateD
11071 | 335404 | 838 | -1.45771 | 0.3392 | 418.768 | 21.942 | 0.219804 | 0.08002 | 98.791 | - | - | 2021-03-01 10:52 | 6 | 24 | RateD
11072 | 335414 | 848 | -1.45771 | 0.3433 | 423.83 | 22.2073 | 0.219184 | 0.08092 | 99.901 | - | - | 2021-03-01 10:52 | 6 | 24 | RateD
11073 | 335424 | 858 | -1.45771 | 0.34741 | 428.901 | 22.473 | 0.217944 | 0.08182 | 101.01 | - | - | 2021-03-01 10:52 | 6 | 24 | RateD
11074 | 335434 | 868 | -1.45771 | 0.3515 | 433.945 | 22.7372 | 0.218254 | 0.08271 | 102.11 | - | - | 2021-03-01 10:52 | 6 | 24 | RateD
11075 | 335444 | 878 | -1.45771 | 0.35557 | 438.979 | 23.001 | 0.218254 | 0.0836 | 103.207 | - | - | 2021-03-01 10:52 | 6 | 24 | RateD
11076 | 335454 | 888 | -1.45771 | 0.35959 | 443.932 | 23.2606 | 0.217324 | 0.08447 | 104.286 | - | - | 2021-03-01 10:52 | 6 | 24 | RateD
11077 | 335464 | 898 | -1.45771 | 0.36365 | 448.955 | 23.5237 | 0.217324 | 0.08536 | 105.379 | - | - | 2021-03-01 10:52 | 6 | 24 | RateD
11078 | 335474 | 908 | -1.45771 | 0.36774 | 454.004 | 23.7883 | 0.216704 | 0.08624 | 106.474 | - | - | 2021-03-01 10:53 | 6 | 24 | RateD
11079 | 335484 | 918 | -1.45771 | 0.37176 | 458.966 | 24.0483 | 0.216704 | 0.08712 | 107.549 | - | - | 2021-03-01 10:53 | 6 | 24 | RateD
11080 | 335494 | 928 | -1.45771 | 0.3758 | 463.946 | 24.3092 | 0.216084 | 0.08799 | 108.626 | - | - | 2021-03-01 10:53 | 6 | 24 | RateD
11081 | 335504 | 938 | -1.45771 | 0.37987 | 468.971 | 24.5725 | 0.215774 | 0.08887 | 109.713 | - | - | 2021-03-01 10:53 | 6 | 24 | RateD
11082 | 335514 | 948 | -1.45771 | 0.38396 | 474.02 | 24.8371 | 0.215464 | 0.08975 | 110.801 | - | - | 2021-03-01 10:53 | 6 | 24 | RateD
11083 | 335524 | 958 | -1.45771 | 0.38798 | 478.991 | 25.0975 | 0.215154 | 0.09062 | 111.871 | - | - | 2021-03-01 10:54 | 6 | 24 | RateD
11084 | 335534 | 968 | -1.45771 | 0.39205 | 484.008 | 25.3604 | 0.215154 | 0.09149 | 112.951 | - | - | 2021-03-01 10:54 | 6 | 24 | RateD
11085 | 335544 | 978 | -1.45771 | 0.39613 | 489.048 | 25.6245 | 0.214844 | 0.09237 | 114.035 | - | - | 2021-03-01 10:54 | 6 | 24 | RateD
11086 | 335554 | 988 | -1.45771 | 0.40022 | 494.1 | 25.8892 | 0.214844 | 0.09325 | 115.119 | - | - | 2021-03-01 10:54 | 6 | 24 | RateD
11087 | 335565 | 998 | -1.45771 | 0.40433 | 499.173 | 26.155 | 0.214844 | 0.09413 | 116.208 | - | - | 2021-03-01 10:54 | 6 | 24 | RateD
11088 | 335575 | 1009 | -1.45771 | 0.40843 | 504.236 | 26.4203 | 0.214534 | 0.09501 | 117.295 | - | - | 2021-03-01 10:54 | 6 | 24 | RateD
11089 | 335585 | 1019 | -1.45771 | 0.4125 | 509.265 | 26.6838 | 0.214224 | 0.09588 | 118.373 | - | - | 2021-03-01 10:55 | 6 | 24 | RateD
11090 | 335595 | 1029 | -1.45771 | 0.41661 | 514.328 | 26.9491 | 0.213604 | 0.09676 | 119.454 | - | - | 2021-03-01 10:55 | 6 | 24 | RateD
11091 | 335605 | 1039 | -1.45771 | 0.42062 | 519.281 | 27.2086 | 0.213294 | 0.09761 | 120.512 | - | - | 2021-03-01 10:55 | 6 | 24 | RateD
11092 | 335615 | 1049 | -1.45771 | 0.42472 | 524.345 | 27.4739 | 0.212984 | 0.09849 | 121.591 | - | - | 2021-03-01 10:55 | 6 | 24 | RateD
11093 | 335625 | 1059 | -1.45771 | 0.42879 | 529.376 | 27.7375 | 0.212984 | 0.09936 | 122.662 | - | - | 2021-03-01 10:55 | 6 | 24 | RateD
11094 | 335635 | 1069 | -1.45771 | 0.43282 | 534.341 | 27.9977 | 0.212054 | 0.10021 | 123.715 | - | - | 2021-03-01 10:55 | 6 | 24 | RateD
11095 | 335645 | 1079 | -1.45771 | 0.43691 | 539.399 | 28.2627 | 0.212364 | 0.10108 | 124.787 | - | - | 2021-03-01 10:56 | 6 | 24 | RateD
11096 | 335655 | 1089 | -1.45771 | 0.441 | 544.443 | 28.527 | 0.211744 | 0.10194 | 125.854 | - | - | 2021-03-01 10:56 | 6 | 24 | RateD
11097 | 335665 | 1099 | -1.45771 | 0.44506 | 549.46 | 28.7899 | 0.211744 | 0.1028 | 126.916 | - | - | 2021-03-01 10:56 | 6 | 24 | RateD
11098 | 335675 | 1109 | -1.45771 | 0.44915 | 554.512 | 29.0546 | 0.210813 | 0.10367 | 127.985 | - | - | 2021-03-01 10:56 | 6 | 24 | RateD
11099 | 335685 | 1119 | -1.45771 | 0.45327 | 559.588 | 29.3205 | 0.210813 | 0.10454 | 129.056 | - | - | 2021-03-01 10:56 | 6 | 24 | RateD
11100 | 335696 | 1129 | -1.45771 | 0.45737 | 564.655 | 29.586 | 0.210503 | 0.1054 | 130.123 | - | - | 2021-03-01 10:56 | 6 | 24 | RateD
11101 | 335706 | 1140 | -1.45771 | 0.46145 | 569.69 | 29.8498 | 0.210193 | 0.10626 | 131.181 | - | - | 2021-03-01 10:57 | 6 | 24 | RateD
11102 | 335716 | 1150 | -1.45771 | 0.46554 | 574.743 | 30.1146 | 0.209883 | 0.10712 | 132.242 | - | - | 2021-03-01 10:57 | 6 | 24 | RateD
11103 | 335726 | 1160 | -1.45771 | 0.46957 | 579.714 | 30.3751 | 0.209573 | 0.10796 | 133.283 | - | - | 2021-03-01 10:57 | 6 | 24 | RateD
11104 | 335736 | 1170 | -1.45771 | 0.47366 | 584.764 | 30.6397 | 0.208643 | 0.10882 | 134.34 | - | - | 2021-03-01 10:57 | 6 | 24 | RateD
11105 | 335746 | 1180 | -1.45771 | 0.47774 | 589.799 | 30.9035 | 0.208023 | 0.10967 | 135.39 | - | - | 2021-03-01 10:57 | 6 | 24 | RateD
11106 | 335756 | 1190 | -1.45771 | 0.48175 | 594.749 | 31.1628 | 0.208023 | 0.1105 | 136.422 | - | - | 2021-03-01 10:57 | 6 | 24 | RateD
11107 | 335766 | 1200 | -1.45771 | 0.48585 | 599.81 | 31.428 | 0.207713 | 0.11135 | 137.475 | - | - | 2021-03-01 10:58 | 6 | 24 | RateD
11108 | 335776 | 1210 | -1.45771 | 0.48995 | 604.874 | 31.6933 | 0.207403 | 0.11221 | 138.525 | - | - | 2021-03-01 10:58 | 6 | 24 | RateD
11109 | 335786 | 1220 | -1.45771 | 0.49404 | 609.929 | 31.9582 | 0.206473 | 0.11305 | 139.571 | - | - | 2021-03-01 10:58 | 6 | 24 | RateD
11110 | 335796 | 1230 | -1.45771 | 0.49814 | 614.987 | 32.2233 | 0.206783 | 0.1139 | 140.616 | - | - | 2021-03-01 10:58 | 6 | 24 | RateD
11111 | 335807 | 1240 | -1.45771 | 0.50231 | 620.137 | 32.4931 | 0.205233 | 0.11476 | 141.677 | - | - | 2021-03-01 10:58 | 6 | 24 | RateD
11112 | 335817 | 1250 | -1.45771 | 0.50633 | 625.1 | 32.7531 | 0.205853 | 0.11559 | 142.699 | - | - | 2021-03-01 10:58 | 6 | 24 | RateD
11113 | 335827 | 1260 | -1.45771 | 0.51039 | 630.113 | 33.0158 | 0.205543 | 0.11642 | 143.729 | - | - | 2021-03-01 10:59 | 6 | 24 | RateD
11114 | 335837 | 1271 | -1.45771 | 0.5145 | 635.18 | 33.2813 | 0.205543 | 0.11726 | 144.769 | - | - | 2021-03-01 10:59 | 6 | 24 | RateD
11115 | 335847 | 1280 | -1.45771 | 0.51851 | 640.134 | 33.5409 | 0.204613 | 0.11809 | 145.785 | - | - | 2021-03-01 10:59 | 6 | 24 | RateD
11116 | 335857 | 1291 | -1.45771 | 0.5226 | 645.187 | 33.8056 | 0.204923 | 0.11892 | 146.818 | - | - | 2021-03-01 10:59 | 6 | 24 | RateD
11117 | 335867 | 1301 | -1.45771 | 0.5267 | 650.249 | 34.0708 | 0.204303 | 0.11976 | 147.851 | - | - | 2021-03-01 10:59 | 6 | 24 | RateD
11118 | 335877 | 1311 | -1.45771 | 0.5308 | 655.31 | 34.336 | 0.203993 | 0.12059 | 148.882 | - | - | 2021-03-01 10:59 | 6 | 24 | RateD
11119 | 335887 | 1321 | -1.45771 | 0.5349 | 660.366 | 34.6009 | 0.203683 | 0.12143 | 149.91 | - | - | 2021-03-01 11:00 | 6 | 24 | RateD
11120 | 335897 | 1331 | -1.45771 | 0.53899 | 665.424 | 34.866 | 0.203063 | 0.12226 | 150.937 | - | - | 2021-03-01 11:00 | 6 | 24 | RateD
11121 | 335907 | 1341 | -1.45771 | 0.54309 | 670.485 | 35.1312 | 0.202133 | 0.12309 | 151.962 | - | - | 2021-03-01 11:00 | 6 | 24 | RateD
11122 | 335917 | 1351 | -1.45771 | 0.54718 | 675.535 | 35.3958 | 0.202133 | 0.12392 | 152.983 | - | - | 2021-03-01 11:00 | 6 | 24 | RateD
11123 | 335927 | 1361 | -1.45771 | 0.5512 | 680.493 | 35.6555 | 0.201823 | 0.12473 | 153.983 | - | - | 2021-03-01 11:00 | 6 | 24 | RateD
11124 | 335937 | 1371 | -1.45771 | 0.55531 | 685.563 | 35.9212 | 0.201823 | 0.12555 | 155.005 | - | - | 2021-03-01 11:00 | 6 | 24 | RateD
11125 | 335948 | 1381 | -1.45771 | 0.55939 | 690.606 | 36.1854 | 0.200583 | 0.12637 | 156.018 | - | - | 2021-03-01 11:01 | 6 | 24 | RateD
11126 | 335958 | 1392 | -1.45771 | 0.56348 | 695.651 | 36.4498 | 0.200273 | 0.12719 | 157.028 | - | - | 2021-03-01 11:01 | 6 | 24 | RateD
11127 | 335968 | 1402 | -1.45771 | 0.56752 | 700.637 | 36.711 | 0.199033 | 0.128 | 158.024 | - | - | 2021-03-01 11:01 | 6 | 24 | RateD
11128 | 335978 | 1411 | -1.45771 | 0.57153 | 705.589 | 36.9705 | 0.199033 | 0.1288 | 159.012 | - | - | 2021-03-01 11:01 | 6 | 24 | RateD
11129 | 335988 | 1422 | -1.45771 | 0.57563 | 710.654 | 37.2359 | 0.198723 | 0.12962 | 160.02 | - | - | 2021-03-01 11:01 | 6 | 24 | RateD
11130 | 335998 | 1432 | -1.45771 | 0.57973 | 715.716 | 37.5011 | 0.198723 | 0.13043 | 161.026 | - | - | 2021-03-01 11:01 | 6 | 24 | RateD
11131 | 336008 | 1442 | -1.45771 | 0.58382 | 720.762 | 37.7655 | 0.197793 | 0.13124 | 162.025 | - | - | 2021-03-01 11:02 | 6 | 24 | RateD
11132 | 336018 | 1452 | -1.45771 | 0.58789 | 725.794 | 38.0291 | 0.198413 | 0.13205 | 163.022 | - | - | 2021-03-01 11:02 | 6 | 24 | RateD
11133 | 336028 | 1462 | -1.45771 | 0.59199 | 730.847 | 38.2939 | 0.197483 | 0.13286 | 164.022 | - | - | 2021-03-01 11:02 | 6 | 24 | RateD
11134 | 336038 | 1472 | -1.45771 | 0.59605 | 735.861 | 38.5567 | 0.196863 | 0.13366 | 165.012 | - | - | 2021-03-01 11:02 | 6 | 24 | RateD
11135 | 336048 | 1482 | -1.45771 | 0.60014 | 740.916 | 38.8215 | 0.196863 | 0.13447 | 166.008 | - | - | 2021-03-01 11:02 | 6 | 24 | RateD
11136 | 336058 | 1492 | -1.45771 | 0.60425 | 745.985 | 39.0871 | 0.195623 | 0.13527 | 167.003 | - | - | 2021-03-01 11:02 | 6 | 24 | RateD
11137 | 336068 | 1502 | -1.45771 | 0.6083 | 750.99 | 39.3494 | 0.195313 | 0.13607 | 167.983 | - | - | 2021-03-01 11:03 | 6 | 24 | RateD
11138 | 336079 | 1512 | -1.45771 | 0.61244 | 756.093 | 39.6167 | 0.195002 | 0.13687 | 168.98 | - | - | 2021-03-01 11:03 | 6 | 24 | RateD
11139 | 336089 | 1523 | -1.45771 | 0.61654 | 761.155 | 39.8819 | 0.194692 | 0.13767 | 169.966 | - | - | 2021-03-01 11:03 | 6 | 24 | RateD
11140 | 336099 | 1533 | -1.45771 | 0.62062 | 766.192 | 40.1459 | 0.194692 | 0.13847 | 170.946 | - | - | 2021-03-01 11:03 | 6 | 24 | RateD
11141 | 336109 | 1543 | -1.45771 | 0.62484 | 771.41 | 40.4193 | 0.194072 | 0.13929 | 171.96 | - | - | 2021-03-01 11:03 | 6 | 24 | RateD
11142 | 336119 | 1553 | -1.45771 | 0.62889 | 776.402 | 40.6809 | 0.194382 | 0.14007 | 172.928 | - | - | 2021-03-01 11:03 | 6 | 24 | RateD
11143 | 336129 | 1563 | -1.45771 | 0.63296 | 781.435 | 40.9445 | 0.193762 | 0.14086 | 173.903 | - | - | 2021-03-01 11:04 | 6 | 24 | RateD
11144 | 336139 | 1573 | -1.45771 | 0.63704 | 786.474 | 41.2086 | 0.192212 | 0.14165 | 174.875 | - | - | 2021-03-01 11:04 | 6 | 24 | RateD
11145 | 336149 | 1583 | -1.45771 | 0.64108 | 791.454 | 41.4695 | 0.191902 | 0.14242 | 175.833 | - | - | 2021-03-01 11:04 | 6 | 24 | RateD
11146 | 336159 | 1593 | -1.45771 | 0.64515 | 796.485 | 41.7331 | 0.191282 | 0.14321 | 176.798 | - | - | 2021-03-01 11:04 | 6 | 24 | RateD
11147 | 336169 | 1603 | -1.45771 | 0.64923 | 801.515 | 41.9967 | 0.190972 | 0.14398 | 177.759 | - | - | 2021-03-01 11:04 | 6 | 24 | RateD
11148 | 336179 | 1613 | -1.45771 | 0.6533 | 806.541 | 42.26 | 0.190352 | 0.14476 | 178.716 | - | - | 2021-03-01 11:04 | 6 | 24 | RateD
11149 | 336190 | 1623 | -1.45771 | 0.65739 | 811.595 | 42.5248 | 0.189422 | 0.14554 | 179.675 | - | - | 2021-03-01 11:05 | 6 | 24 | RateD
11150 | 336200 | 1634 | -1.45771 | 0.66147 | 816.625 | 42.7884 | 0.188802 | 0.14631 | 180.627 | - | - | 2021-03-01 11:05 | 6 | 24 | RateD
11151 | 336210 | 1644 | -1.45771 | 0.66555 | 821.672 | 43.0528 | 0.189112 | 0.14708 | 181.58 | - | - | 2021-03-01 11:05 | 6 | 24 | RateD
11152 | 336220 | 1654 | -1.45771 | 0.66961 | 826.681 | 43.3153 | 0.188802 | 0.14784 | 182.523 | - | - | 2021-03-01 11:05 | 6 | 24 | RateD
11153 | 336230 | 1664 | -1.45771 | 0.67379 | 831.844 | 43.5858 | 0.188182 | 0.14863 | 183.495 | - | - | 2021-03-01 11:05 | 6 | 24 | RateD
11154 | 336240 | 1674 | -1.45771 | 0.67789 | 836.898 | 43.8506 | 0.186632 | 0.1494 | 184.44 | - | - | 2021-03-01 11:05 | 6 | 24 | RateD
11155 | 336250 | 1684 | -1.45771 | 0.68196 | 841.922 | 44.1139 | 0.186012 | 0.15015 | 185.376 | - | - | 2021-03-01 11:06 | 6 | 24 | RateD
11156 | 336260 | 1694 | -1.45771 | 0.68604 | 846.957 | 44.3777 | 0.185392 | 0.15091 | 186.31 | - | - | 2021-03-01 11:06 | 6 | 24 | RateD
11157 | 336270 | 1704 | -1.45771 | 0.69012 | 851.999 | 44.6419 | 0.184772 | 0.15167 | 187.245 | - | - | 2021-03-01 11:06 | 6 | 24 | RateD
11158 | 336281 | 1714 | -1.45771 | 0.69421 | 857.05 | 44.9066 | 0.184772 | 0.15243 | 188.179 | - | - | 2021-03-01 11:06 | 6 | 24 | RateD
11159 | 336291 | 1724 | -1.45771 | 0.69828 | 862.079 | 45.17 | 0.183842 | 0.15318 | 189.107 | - | - | 2021-03-01 11:06 | 6 | 24 | RateD
11160 | 336301 | 1734 | -1.45771 | 0.70235 | 867.097 | 45.433 | 0.183222 | 0.15392 | 190.029 | - | - | 2021-03-01 11:06 | 6 | 24 | RateD
11161 | 336311 | 1745 | -1.45771 | 0.70652 | 872.253 | 45.7031 | 0.182912 | 0.15469 | 190.972 | - | - | 2021-03-01 11:07 | 6 | 24 | RateD
11162 | 336321 | 1755 | -1.45771 | 0.71064 | 877.336 | 45.9695 | 0.181982 | 0.15544 | 191.899 | - | - | 2021-03-01 11:07 | 6 | 24 | RateD
11163 | 336331 | 1765 | -1.45771 | 0.71474 | 882.392 | 46.2344 | 0.181052 | 0.15618 | 192.817 | - | - | 2021-03-01 11:07 | 6 | 24 | RateD
11164 | 336341 | 1775 | -1.45771 | 0.71883 | 887.439 | 46.4988 | 0.180432 | 0.15692 | 193.729 | - | - | 2021-03-01 11:07 | 6 | 24 | RateD
11165 | 336351 | 1785 | -1.45771 | 0.72293 | 892.501 | 46.764 | 0.180122 | 0.15766 | 194.64 | - | - | 2021-03-01 11:07 | 6 | 24 | RateD
11166 | 336362 | 1795 | -1.45771 | 0.72703 | 897.57 | 47.0296 | 0.179191 | 0.1584 | 195.553 | - | - | 2021-03-01 11:07 | 6 | 24 | RateD
11167 | 336372 | 1806 | -1.45771 | 0.73111 | 902.604 | 47.2934 | 0.178571 | 0.15913 | 196.454 | - | - | 2021-03-01 11:08 | 6 | 24 | RateD
11168 | 336382 | 1816 | -1.45771 | 0.73519 | 907.64 | 47.5573 | 0.178261 | 0.15986 | 197.353 | - | - | 2021-03-01 11:08 | 6 | 24 | RateD
11169 | 336392 | 1826 | -1.45771 | 0.73937 | 912.804 | 47.8279 | 0.177951 | 0.1606 | 198.273 | - | - | 2021-03-01 11:08 | 6 | 24 | RateD
11170 | 336402 | 1836 | -1.45771 | 0.74345 | 917.836 | 48.0915 | 0.177951 | 0.16133 | 199.169 | - | - | 2021-03-01 11:08 | 6 | 24 | RateD
11171 | 336412 | 1846 | -1.45771 | 0.74752 | 922.863 | 48.3549 | 0.176091 | 0.16205 | 200.058 | - | - | 2021-03-01 11:08 | 6 | 24 | RateD
11172 | 336422 | 1856 | -1.45771 | 0.75158 | 927.881 | 48.6179 | 0.176091 | 0.16276 | 200.942 | - | - | 2021-03-01 11:08 | 6 | 24 | RateD
11173 | 336432 | 1866 | -1.45771 | 0.75567 | 932.92 | 48.8819 | 0.175161 | 0.16348 | 201.827 | - | - | 2021-03-01 11:09 | 6 | 24 | RateD
11174 | 336442 | 1876 | -1.45771 | 0.75975 | 937.962 | 49.146 | 0.174851 | 0.16419 | 202.709 | - | - | 2021-03-01 11:09 | 6 | 24 | RateD
11175 | 336452 | 1886 | -1.45771 | 0.76382 | 942.982 | 49.4091 | 0.173921 | 0.1649 | 203.584 | - | - | 2021-03-01 11:09 | 6 | 24 | RateD
11176 | 336463 | 1896 | -1.45771 | 0.7679 | 948.024 | 49.6733 | 0.173611 | 0.16561 | 204.46 | - | - | 2021-03-01 11:09 | 6 | 24 | RateD
11177 | 336473 | 1906 | -1.45771 | 0.77195 | 953.03 | 49.9355 | 0.173301 | 0.16632 | 205.328 | - | - | 2021-03-01 11:09 | 6 | 24 | RateD
11178 | 336482 | 1916 | -1.45771 | 0.77596 | 957.979 | 50.1949 | 0.172371 | 0.16701 | 206.185 | - | - | 2021-03-01 11:09 | 6 | 24 | RateD
11179 | 336493 | 1926 | -1.45771 | 0.78004 | 963.015 | 50.4588 | 0.172061 | 0.16771 | 207.053 | - | - | 2021-03-01 11:10 | 6 | 24 | RateD
11180 | 336503 | 1937 | -1.45771 | 0.78416 | 968.096 | 50.725 | 0.171441 | 0.16842 | 207.926 | - | - | 2021-03-01 11:10 | 6 | 24 | RateD
11181 | 336513 | 1946 | -1.45771 | 0.78819 | 973.074 | 50.9858 | 0.170511 | 0.16911 | 208.777 | - | - | 2021-03-01 11:10 | 6 | 24 | RateD
11182 | 336523 | 1957 | -1.45771 | 0.79228 | 978.129 | 51.2507 | 0.169891 | 0.16981 | 209.636 | - | - | 2021-03-01 11:10 | 6 | 24 | RateD
11183 | 336533 | 1967 | -1.45771 | 0.7963 | 983.09 | 51.5106 | 0.169271 | 0.17049 | 210.476 | - | - | 2021-03-01 11:10 | 6 | 24 | RateD
11184 | 336543 | 1977 | -1.45771 | 0.80037 | 988.11 | 51.7736 | 0.168031 | 0.17117 | 211.32 | - | - | 2021-03-01 11:10 | 6 | 24 | RateD
11185 | 336553 | 1987 | -1.45771 | 0.8045 | 993.211 | 52.0409 | 0.166791 | 0.17186 | 212.176 | - | - | 2021-03-01 11:11 | 6 | 24 | RateD
11186 | 336563 | 1997 | -1.45771 | 0.80854 | 998.194 | 52.302 | 0.166481 | 0.17254 | 213.007 | - | - | 2021-03-01 11:11 | 6 | 24 | RateD
11187 | 336573 | 2007 | -1.45771 | 0.81258 | 1003.187 | 52.5636 | 0.165551 | 0.17321 | 213.836 | - | - | 2021-03-01 11:11 | 6 | 24 | RateD
11188 | 336583 | 2017 | -1.45771 | 0.81669 | 1008.254 | 52.8291 | 0.165241 | 0.17389 | 214.674 | - | - | 2021-03-01 11:11 | 6 | 24 | RateD
11189 | 336593 | 2027 | -1.45771 | 0.82077 | 1013.293 | 53.0931 | 0.164931 | 0.17456 | 215.505 | - | - | 2021-03-01 11:11 | 6 | 24 | RateD
11190 | 336603 | 2037 | -1.45771 | 0.82479 | 1018.255 | 53.3531 | 0.16369 | 0.17522 | 216.32 | - | - | 2021-03-01 11:11 | 6 | 24 | RateD
11191 | 336613 | 2047 | -1.45771 | 0.82881 | 1023.226 | 53.6136 | 0.16369 | 0.17588 | 217.133 | - | - | 2021-03-01 11:12 | 6 | 24 | RateD
11192 | 336623 | 2057 | -1.45771 | 0.83282 | 1028.179 | 53.8731 | 0.16245 | 0.17653 | 217.939 | - | - | 2021-03-01 11:12 | 6 | 24 | RateD
11193 | 336633 | 2067 | -1.45771 | 0.83691 | 1033.217 | 54.1371 | 0.16121 | 0.17719 | 218.753 | - | - | 2021-03-01 11:12 | 6 | 24 | RateD
11194 | 336643 | 2077 | -1.45771 | 0.84095 | 1038.209 | 54.3987 | 0.16059 | 0.17784 | 219.556 | - | - | 2021-03-01 11:12 | 6 | 24 | RateD
11195 | 336653 | 2087 | -1.45771 | 0.84496 | 1043.158 | 54.658 | 0.16028 | 0.17848 | 220.35 | - | - | 2021-03-01 11:12 | 6 | 24 | RateD
11196 | 336663 | 2097 | -1.45771 | 0.84904 | 1048.197 | 54.922 | 0.15966 | 0.17914 | 221.156 | - | - | 2021-03-01 11:12 | 6 | 24 | RateD
11197 | 336673 | 2107 | -1.45771 | 0.85315 | 1053.276 | 55.1881 | 0.15904 | 0.17979 | 221.965 | - | - | 2021-03-01 11:13 | 6 | 24 | RateD
11198 | 336683 | 2117 | -1.45771 | 0.85719 | 1058.264 | 55.4495 | 0.15935 | 0.18043 | 222.757 | - | - | 2021-03-01 11:13 | 6 | 24 | RateD
11199 | 336693 | 2127 | -1.45771 | 0.86121 | 1063.22 | 55.7091 | 0.15749 | 0.18107 | 223.541 | - | - | 2021-03-01 11:13 | 6 | 24 | RateD
11200 | 336703 | 2137 | -1.45771 | 0.86532 | 1068.29 | 55.9748 | 0.15687 | 0.18172 | 224.34 | - | - | 2021-03-01 11:13 | 6 | 24 | RateD
11201 | 336713 | 2147 | -1.45771 | 0.86943 | 1073.366 | 56.2408 | 0.15594 | 0.18236 | 225.136 | - | - | 2021-03-01 11:13 | 6 | 24 | RateD
11202 | 336723 | 2157 | -1.45771 | 0.87355 | 1078.462 | 56.5078 | 0.15532 | 0.183 | 225.929 | - | - | 2021-03-01 11:13 | 6 | 24 | RateD
11203 | 336733 | 2167 | -1.45771 | 0.87757 | 1083.423 | 56.7677 | 0.1547 | 0.18363 | 226.698 | - | - | 2021-03-01 11:14 | 6 | 24 | RateD
11204 | 336743 | 2177 | -1.45771 | 0.88167 | 1088.481 | 57.0328 | 0.15377 | 0.18426 | 227.479 | - | - | 2021-03-01 11:14 | 6 | 24 | RateD
11205 | 336753 | 2187 | -1.45771 | 0.88568 | 1093.431 | 57.2921 | 0.15284 | 0.18487 | 228.239 | - | - | 2021-03-01 11:14 | 6 | 24 | RateD
11206 | 336763 | 2197 | -1.45771 | 0.88973 | 1098.428 | 57.5539 | 0.15315 | 0.18549 | 229.004 | - | - | 2021-03-01 11:14 | 6 | 24 | RateD
11207 | 336773 | 2207 | -1.45771 | 0.89376 | 1103.407 | 57.8148 | 0.15191 | 0.18611 | 229.762 | - | - | 2021-03-01 11:14 | 6 | 24 | RateD
11208 | 336783 | 2217 | -1.45771 | 0.89778 | 1108.367 | 58.0747 | 0.15098 | 0.18672 | 230.512 | - | - | 2021-03-01 11:14 | 6 | 24 | RateD
11209 | 336794 | 2227 | -1.45771 | 0.90195 | 1113.522 | 58.3448 | 0.14943 | 0.18734 | 231.286 | - | - | 2021-03-01 11:15 | 6 | 24 | RateD
11210 | 336804 | 2237 | -1.45771 | 0.90597 | 1118.485 | 58.6049 | 0.14912 | 0.18794 | 232.026 | - | - | 2021-03-01 11:15 | 6 | 24 | RateD
11211 | 336814 | 2248 | -1.45771 | 0.91008 | 1123.561 | 58.8708 | 0.1485 | 0.18855 | 232.781 | - | - | 2021-03-01 11:15 | 6 | 24 | RateD
11212 | 336824 | 2258 | -1.45771 | 0.91419 | 1128.627 | 59.1363 | 0.147569 | 0.18916 | 233.531 | - | - | 2021-03-01 11:15 | 6 | 24 | RateD
11213 | 336834 | 2268 | -1.45771 | 0.91821 | 1133.595 | 59.3966 | 0.146639 | 0.18975 | 234.263 | - | - | 2021-03-01 11:15 | 6 | 24 | RateD
11214 | 336844 | 2278 | -1.45771 | 0.92231 | 1138.649 | 59.6614 | 0.146329 | 0.19035 | 235.002 | - | - | 2021-03-01 11:16 | 6 | 24 | RateD
11215 | 336854 | 2288 | -1.45771 | 0.9264 | 1143.702 | 59.9261 | 0.145399 | 0.19095 | 235.739 | - | - | 2021-03-01 11:16 | 6 | 24 | RateD
11216 | 336864 | 2298 | -1.45771 | 0.93041 | 1148.655 | 60.1857 | 0.144779 | 0.19153 | 236.457 | - | - | 2021-03-01 11:16 | 6 | 24 | RateD
11217 | 336874 | 2308 | -1.45771 | 0.93452 | 1153.726 | 60.4514 | 0.144469 | 0.19212 | 237.189 | - | - | 2021-03-01 11:16 | 6 | 24 | RateD
11218 | 336884 | 2318 | -1.45771 | 0.93861 | 1158.775 | 60.7159 | 0.143229 | 0.19271 | 237.916 | - | - | 2021-03-01 11:16 | 6 | 24 | RateD
11219 | 336894 | 2328 | -1.45771 | 0.9427 | 1163.824 | 60.9805 | 0.141679 | 0.19329 | 238.635 | - | - | 2021-03-01 11:16 | 6 | 24 | RateD
11220 | 336904 | 2338 | -1.45771 | 0.94681 | 1168.896 | 61.2462 | 0.140439 | 0.19387 | 239.351 | - | - | 2021-03-01 11:17 | 6 | 24 | RateD
11221 | 336914 | 2348 | -1.45771 | 0.95089 | 1173.942 | 61.5106 | 0.139819 | 0.19445 | 240.061 | - | - | 2021-03-01 11:17 | 6 | 24 | RateD
11222 | 336924 | 2358 | -1.45771 | 0.95491 | 1178.895 | 61.7701 | 0.138889 | 0.19501 | 240.752 | - | - | 2021-03-01 11:17 | 6 | 24 | RateD
11223 | 336934 | 2368 | -1.45771 | 0.95897 | 1183.915 | 62.0331 | 0.138889 | 0.19557 | 241.45 | - | - | 2021-03-01 11:17 | 6 | 24 | RateD
11224 | 336945 | 2378 | -1.45771 | 0.96309 | 1188.996 | 62.2994 | 0.137649 | 0.19614 | 242.153 | - | - | 2021-03-01 11:17 | 6 | 24 | RateD
11225 | 336954 | 2388 | -1.45771 | 0.96711 | 1193.964 | 62.5597 | 0.136409 | 0.1967 | 242.835 | - | - | 2021-03-01 11:17 | 6 | 24 | RateD
11226 | 336964 | 2398 | -1.45771 | 0.97112 | 1198.917 | 62.8192 | 0.135169 | 0.19724 | 243.512 | - | - | 2021-03-01 11:18 | 6 | 24 | RateD
11227 | 336974 | 2408 | -1.45771 | 0.9752 | 1203.946 | 63.0827 | 0.135479 | 0.1978 | 244.193 | - | - | 2021-03-01 11:18 | 6 | 24 | RateD
11228 | 336984 | 2418 | -1.45771 | 0.97922 | 1208.917 | 63.3432 | 0.134549 | 0.19834 | 244.864 | - | - | 2021-03-01 11:18 | 6 | 24 | RateD
11229 | 336995 | 2428 | -1.45771 | 0.98332 | 1213.971 | 63.608 | 0.133929 | 0.19889 | 245.542 | - | - | 2021-03-01 11:18 | 6 | 24 | RateD
11230 | 337005 | 2438 | -1.45771 | 0.98741 | 1219.025 | 63.8728 | 0.133309 | 0.19944 | 246.216 | - | - | 2021-03-01 11:18 | 6 | 24 | RateD
11231 | 337015 | 2449 | -1.45771 | 0.99148 | 1224.044 | 64.1358 | 0.132999 | 0.19998 | 246.883 | - | - | 2021-03-01 11:18 | 6 | 24 | RateD
11232 | 337025 | 2459 | -1.45771 | 0.99552 | 1229.042 | 64.3977 | 0.130828 | 0.20051 | 247.542 | - | - | 2021-03-01 11:19 | 6 | 24 | RateD
11233 | 337035 | 2469 | -1.45771 | 0.9996 | 1234.075 | 64.6614 | 0.130828 | 0.20104 | 248.2 | - | - | 2021-03-01 11:19 | 6 | 24 | RateD
11234 | 337045 | 2479 | -1.45771 | 1.00371 | 1239.145 | 64.927 | 0.129588 | 0.20158 | 248.858 | - | - | 2021-03-01 11:19 | 6 | 24 | RateD
11235 | 337055 | 2489 | -1.45771 | 1.0078 | 1244.194 | 65.1916 | 0.128968 | 0.2021 | 249.509 | - | - | 2021-03-01 11:19 | 6 | 24 | RateD
11236 | 337065 | 2499 | -1.45771 | 1.01181 | 1249.15 | 65.4513 | 0.127728 | 0.20262 | 250.144 | - | - | 2021-03-01 11:19 | 6 | 24 | RateD
11237 | 337075 | 2509 | -1.45771 | 1.0159 | 1254.193 | 65.7155 | 0.126798 | 0.20314 | 250.785 | - | - | 2021-03-01 11:19 | 6 | 24 | RateD
11238 | 337085 | 2519 | -1.45771 | 1.01992 | 1259.162 | 65.9758 | 0.126178 | 0.20364 | 251.414 | - | - | 2021-03-01 11:20 | 6 | 24 | RateD
11239 | 337095 | 2529 | -1.45771 | 1.02399 | 1264.188 | 66.2392 | 0.125248 | 0.20416 | 252.046 | - | - | 2021-03-01 11:20 | 6 | 24 | RateD
11240 | 337105 | 2539 | -1.45771 | 1.02802 | 1269.16 | 66.4997 | 0.124318 | 0.20466 | 252.667 | - | - | 2021-03-01 11:20 | 6 | 24 | RateD
11241 | 337115 | 2549 | -1.45771 | 1.03211 | 1274.204 | 66.764 | 0.124008 | 0.20517 | 253.293 | - | - | 2021-03-01 11:20 | 6 | 24 | RateD
11242 | 337125 | 2559 | -1.45771 | 1.0362 | 1279.258 | 67.0288 | 0.123078 | 0.20567 | 253.918 | - | - | 2021-03-01 11:20 | 6 | 24 | RateD
11243 | 337135 | 2569 | -1.45771 | 1.04029 | 1284.307 | 67.2934 | 0.123078 | 0.20618 | 254.54 | - | - | 2021-03-01 11:20 | 6 | 24 | RateD
11244 | 337145 | 2579 | -1.45771 | 1.04432 | 1289.288 | 67.5543 | 0.122458 | 0.20667 | 255.152 | - | - | 2021-03-01 11:21 | 6 | 24 | RateD
11245 | 337155 | 2589 | -1.45771 | 1.04841 | 1294.333 | 67.8187 | 0.121218 | 0.20717 | 255.767 | - | - | 2021-03-01 11:21 | 6 | 24 | RateD
11246 | 337165 | 2599 | -1.45771 | 1.0525 | 1299.387 | 68.0835 | 0.120288 | 0.20767 | 256.377 | - | - | 2021-03-01 11:21 | 6 | 24 | RateD
11247 | 337175 | 2609 | -1.45771 | 1.05651 | 1304.337 | 68.3429 | 0.119358 | 0.20815 | 256.97 | - | - | 2021-03-01 11:21 | 6 | 24 | RateD
11248 | 337185 | 2619 | -1.45771 | 1.0606 | 1309.377 | 68.607 | 0.118738 | 0.20863 | 257.568 | - | - | 2021-03-01 11:21 | 6 | 24 | RateD
11249 | 337195 | 2629 | -1.45771 | 1.06463 | 1314.359 | 68.868 | 0.117808 | 0.20911 | 258.156 | - | - | 2021-03-01 11:21 | 6 | 24 | RateD
11250 | 337205 | 2639 | -1.45771 | 1.06872 | 1319.409 | 69.1326 | 0.117188 | 0.20959 | 258.749 | - | - | 2021-03-01 11:22 | 6 | 24 | RateD
11251 | 337215 | 2649 | -1.45771 | 1.07273 | 1324.36 | 69.392 | 0.115637 | 0.21005 | 259.327 | - | - | 2021-03-01 11:22 | 6 | 24 | RateD
11252 | 337225 | 2659 | -1.45771 | 1.07684 | 1329.427 | 69.6575 | 0.115637 | 0.21053 | 259.912 | - | - | 2021-03-01 11:22 | 6 | 24 | RateD
11253 | 337236 | 2669 | -1.45771 | 1.0809 | 1334.448 | 69.9206 | 0.114087 | 0.211 | 260.489 | - | - | 2021-03-01 11:22 | 6 | 24 | RateD
11254 | 337246 | 2679 | -1.45771 | 1.08497 | 1339.475 | 70.184 | 0.113157 | 0.21146 | 261.062 | - | - | 2021-03-01 11:22 | 6 | 24 | RateD
11255 | 337256 | 2690 | -1.45771 | 1.08915 | 1344.634 | 70.4543 | 0.112227 | 0.21193 | 261.644 | - | - | 2021-03-01 11:22 | 6 | 24 | RateD
11256 | 337266 | 2700 | -1.45771 | 1.09318 | 1349.609 | 70.715 | 0.111917 | 0.21238 | 262.202 | - | - | 2021-03-01 11:23 | 6 | 24 | RateD
11257 | 337276 | 2710 | -1.45771 | 1.09727 | 1354.652 | 70.9792 | 0.111607 | 0.21284 | 262.766 | - | - | 2021-03-01 11:23 | 6 | 24 | RateD
11258 | 337286 | 2720 | -1.45771 | 1.10136 | 1359.701 | 71.2438 | 0.111297 | 0.2133 | 263.327 | - | - | 2021-03-01 11:23 | 6 | 24 | RateD
11259 | 337296 | 2730 | -1.45771 | 1.10543 | 1364.723 | 71.5069 | 0.110987 | 0.21375 | 263.884 | - | - | 2021-03-01 11:23 | 6 | 24 | RateD
11260 | 337306 | 2740 | -1.45771 | 1.10952 | 1369.775 | 71.7716 | 0.109747 | 0.2142 | 264.44 | - | - | 2021-03-01 11:23 | 6 | 24 | RateD
11261 | 337316 | 2750 | -1.45771 | 1.11361 | 1374.833 | 72.0366 | 0.109437 | 0.21465 | 264.995 | - | - | 2021-03-01 11:23 | 6 | 24 | RateD
11262 | 337326 | 2760 | -1.45771 | 1.1177 | 1379.875 | 72.3008 | 0.108507 | 0.21509 | 265.546 | - | - | 2021-03-01 11:24 | 6 | 24 | RateD
11263 | 337336 | 2770 | -1.45771 | 1.12178 | 1384.917 | 72.565 | 0.107267 | 0.21553 | 266.092 | - | - | 2021-03-01 11:24 | 6 | 24 | RateD
11264 | 337346 | 2780 | -1.45771 | 1.12583 | 1389.917 | 72.827 | 0.107887 | 0.21597 | 266.63 | - | - | 2021-03-01 11:24 | 6 | 24 | RateD
11265 | 337357 | 2790 | -1.45771 | 1.1299 | 1394.935 | 73.0899 | 0.107267 | 0.2164 | 267.167 | - | - | 2021-03-01 11:24 | 6 | 24 | RateD
11266 | 337366 | 2800 | -1.45771 | 1.13392 | 1399.902 | 73.3501 | 0.106027 | 0.21683 | 267.697 | - | - | 2021-03-01 11:24 | 6 | 24 | RateD
11267 | 337377 | 2810 | -1.45771 | 1.13801 | 1404.956 | 73.615 | 0.105407 | 0.21727 | 268.234 | - | - | 2021-03-01 11:24 | 6 | 24 | RateD
11268 | 337386 | 2820 | -1.45771 | 1.14203 | 1409.919 | 73.875 | 0.105717 | 0.21769 | 268.758 | - | - | 2021-03-01 11:25 | 6 | 24 | RateD
11269 | 337397 | 2830 | -1.45771 | 1.1461 | 1414.941 | 74.1382 | 0.105097 | 0.21812 | 269.288 | - | - | 2021-03-01 11:25 | 6 | 24 | RateD
11270 | 337407 | 2841 | -1.45771 | 1.15021 | 1420.013 | 74.4039 | 0.105097 | 0.21856 | 269.821 | - | - | 2021-03-01 11:25 | 6 | 24 | RateD
11271 | 337417 | 2851 | -1.45771 | 1.15432 | 1425.084 | 74.6696 | 0.103237 | 0.21898 | 270.35 | - | - | 2021-03-01 11:25 | 6 | 24 | RateD
11272 | 337427 | 2861 | -1.45771 | 1.15841 | 1430.141 | 74.9346 | 0.102927 | 0.21941 | 270.872 | - | - | 2021-03-01 11:25 | 6 | 24 | RateD
11273 | 337437 | 2871 | -1.45771 | 1.16251 | 1435.198 | 75.1996 | 0.102617 | 0.21983 | 271.391 | - | - | 2021-03-01 11:25 | 6 | 24 | RateD
11274 | 337447 | 2881 | -1.45771 | 1.1666 | 1440.252 | 75.4644 | 0.102307 | 0.22025 | 271.908 | - | - | 2021-03-01 11:26 | 6 | 24 | RateD
11275 | 337457 | 2891 | -1.45771 | 1.17066 | 1445.253 | 75.7264 | 0.100756 | 0.22066 | 272.414 | - | - | 2021-03-01 11:26 | 6 | 24 | RateD
11276 | 337467 | 2901 | -1.45771 | 1.17474 | 1450.301 | 75.9909 | 0.099826 | 0.22106 | 272.919 | - | - | 2021-03-01 11:26 | 6 | 24 | RateD
11277 | 337477 | 2911 | -1.45771 | 1.17885 | 1455.364 | 76.2562 | 0.099516 | 0.22147 | 273.424 | - | - | 2021-03-01 11:26 | 6 | 24 | RateD
11278 | 337487 | 2921 | -1.45771 | 1.18293 | 1460.406 | 76.5204 | 0.098896 | 0.22188 | 273.924 | - | - | 2021-03-01 11:26 | 6 | 24 | RateD
11279 | 337498 | 2932 | -1.45771 | 1.18706 | 1465.502 | 76.7874 | 0.098586 | 0.22229 | 274.426 | - | - | 2021-03-01 11:26 | 6 | 24 | RateD
11280 | 337508 | 2941 | -1.45771 | 1.19107 | 1470.453 | 77.0468 | 0.098276 | 0.22268 | 274.912 | - | - | 2021-03-01 11:27 | 6 | 24 | RateD
11281 | 337518 | 2952 | -1.45771 | 1.19517 | 1475.523 | 77.3124 | 0.097346 | 0.22308 | 275.408 | - | - | 2021-03-01 11:27 | 6 | 24 | RateD
11282 | 337528 | 2962 | -1.45771 | 1.19927 | 1480.585 | 77.5777 | 0.096726 | 0.22348 | 275.898 | - | - | 2021-03-01 11:27 | 6 | 24 | RateD
11283 | 337538 | 2972 | -1.45771 | 1.20338 | 1485.655 | 77.8433 | 0.095796 | 0.22387 | 276.388 | - | - | 2021-03-01 11:27 | 6 | 24 | RateD
11284 | 337548 | 2982 | -1.45771 | 1.20742 | 1490.641 | 78.1046 | 0.094866 | 0.22426 | 276.862 | - | - | 2021-03-01 11:27 | 6 | 24 | RateD
11285 | 337558 | 2992 | -1.45771 | 1.21152 | 1495.707 | 78.37 | 0.094866 | 0.22465 | 277.343 | - | - | 2021-03-01 11:27 | 6 | 24 | RateD
11286 | 337568 | 3002 | -1.45771 | 1.21559 | 1500.731 | 78.6333 | 0.093936 | 0.22503 | 277.819 | - | - | 2021-03-01 11:28 | 6 | 24 | RateD
11287 | 337578 | 3012 | -1.45771 | 1.2197 | 1505.807 | 78.8992 | 0.093316 | 0.22542 | 278.294 | - | - | 2021-03-01 11:28 | 6 | 24 | RateD
11288 | 337588 | 3022 | -1.45771 | 1.22371 | 1510.759 | 79.1587 | 0.093626 | 0.22579 | 278.757 | - | - | 2021-03-01 11:28 | 6 | 24 | RateD
11289 | 337598 | 3032 | -1.45771 | 1.2278 | 1515.806 | 79.4231 | 0.092696 | 0.22617 | 279.225 | - | - | 2021-03-01 11:28 | 6 | 24 | RateD
11290 | 337608 | 3042 | -1.45771 | 1.23188 | 1520.845 | 79.6872 | 0.092386 | 0.22655 | 279.69 | - | - | 2021-03-01 11:28 | 6 | 24 | RateD
11291 | 337618 | 3052 | -1.45771 | 1.23591 | 1525.811 | 79.9474 | 0.092076 | 0.22692 | 280.148 | - | - | 2021-03-01 11:28 | 6 | 24 | RateD
11292 | 337628 | 3062 | -1.45771 | 1.23992 | 1530.76 | 80.2067 | 0.091146 | 0.22729 | 280.601 | - | - | 2021-03-01 11:29 | 6 | 24 | RateD
11293 | 337638 | 3072 | -1.45771 | 1.24394 | 1535.724 | 80.4668 | 0.089906 | 0.22765 | 281.051 | - | - | 2021-03-01 11:29 | 6 | 24 | RateD
11294 | 337648 | 3082 | -1.45771 | 1.24803 | 1540.776 | 80.7315 | 0.089596 | 0.22802 | 281.507 | - | - | 2021-03-01 11:29 | 6 | 24 | RateD
11295 | 337658 | 3092 | -1.45771 | 1.25204 | 1545.726 | 80.9908 | 0.089596 | 0.22838 | 281.951 | - | - | 2021-03-01 11:29 | 6 | 24 | RateD
11296 | 337668 | 3102 | -1.45771 | 1.25612 | 1550.764 | 81.2548 | 0.088976 | 0.22874 | 282.401 | - | - | 2021-03-01 11:29 | 6 | 24 | RateD
11297 | 337678 | 3112 | -1.45771 | 1.26023 | 1555.839 | 81.5207 | 0.088356 | 0.22911 | 282.85 | - | - | 2021-03-01 11:29 | 6 | 24 | RateD
11298 | 337688 | 3122 | -1.45771 | 1.26424 | 1560.789 | 81.7801 | 0.087116 | 0.22946 | 283.285 | - | - | 2021-03-01 11:30 | 6 | 24 | RateD
11299 | 337698 | 3132 | -1.45771 | 1.26834 | 1565.849 | 82.0452 | 0.086806 | 0.22982 | 283.726 | - | - | 2021-03-01 11:30 | 6 | 24 | RateD
11300 | 337708 | 3142 | -1.45771 | 1.27235 | 1570.799 | 82.3046 | 0.086496 | 0.23017 | 284.155 | - | - | 2021-03-01 11:30 | 6 | 24 | RateD
11301 | 337718 | 3152 | -1.45771 | 1.27643 | 1575.844 | 82.5689 | 0.085875 | 0.23052 | 284.59 | - | - | 2021-03-01 11:30 | 6 | 24 | RateD
11302 | 337729 | 3162 | -1.45771 | 1.28054 | 1580.912 | 82.8345 | 0.085565 | 0.23087 | 285.023 | - | - | 2021-03-01 11:30 | 6 | 24 | RateD
11303 | 337739 | 3173 | -1.45771 | 1.28464 | 1585.971 | 83.0996 | 0.084635 | 0.23122 | 285.453 | - | - | 2021-03-01 11:30 | 6 | 24 | RateD
11304 | 337749 | 3183 | -1.45771 | 1.28871 | 1591.004 | 83.3633 | 0.084635 | 0.23156 | 285.879 | - | - | 2021-03-01 11:31 | 6 | 24 | RateD
11305 | 337759 | 3193 | -1.45771 | 1.29273 | 1595.962 | 83.623 | 0.084015 | 0.2319 | 286.295 | - | - | 2021-03-01 11:31 | 6 | 24 | RateD
11306 | 337769 | 3203 | -1.45771 | 1.29681 | 1601.002 | 83.8871 | 0.083395 | 0.23224 | 286.716 | - | - | 2021-03-01 11:31 | 6 | 24 | RateD
11307 | 337779 | 3213 | -1.45771 | 1.30083 | 1605.961 | 84.147 | 0.082775 | 0.23257 | 287.128 | - | - | 2021-03-01 11:31 | 6 | 24 | RateD
11308 | 337789 | 3223 | -1.45771 | 1.30491 | 1610.998 | 84.4109 | 0.081845 | 0.23291 | 287.541 | - | - | 2021-03-01 11:31 | 6 | 24 | RateD
11309 | 337799 | 3233 | -1.45771 | 1.30897 | 1616.014 | 84.6737 | 0.080915 | 0.23324 | 287.948 | - | - | 2021-03-01 11:31 | 6 | 24 | RateD
11310 | 337809 | 3243 | -1.45771 | 1.31305 | 1621.047 | 84.9374 | 0.080295 | 0.23357 | 288.354 | - | - | 2021-03-01 11:32 | 6 | 24 | RateD
11311 | 337819 | 3253 | -1.45771 | 1.31715 | 1626.108 | 85.2026 | 0.079985 | 0.2339 | 288.761 | - | - | 2021-03-01 11:32 | 6 | 24 | RateD
11312 | 337829 | 3263 | -1.45771 | 1.32125 | 1631.17 | 85.4678 | 0.079055 | 0.23422 | 289.163 | - | - | 2021-03-01 11:32 | 6 | 24 | RateD
11313 | 337839 | 3273 | -1.45771 | 1.32529 | 1636.166 | 85.7296 | 0.078745 | 0.23454 | 289.56 | - | - | 2021-03-01 11:32 | 6 | 24 | RateD
11314 | 337849 | 3283 | -1.45771 | 1.32937 | 1641.196 | 85.9931 | 0.078435 | 0.23487 | 289.957 | - | - | 2021-03-01 11:32 | 6 | 24 | RateD
11315 | 337859 | 3293 | -1.45771 | 1.33347 | 1646.263 | 86.2587 | 0.078435 | 0.23519 | 290.355 | - | - | 2021-03-01 11:32 | 6 | 24 | RateD
11316 | 337869 | 3303 | -1.45771 | 1.33754 | 1651.279 | 86.5215 | 0.078125 | 0.2355 | 290.746 | - | - | 2021-03-01 11:33 | 6 | 24 | RateD
11317 | 337879 | 3313 | -1.45771 | 1.34164 | 1656.346 | 86.7869 | 0.077815 | 0.23582 | 291.14 | - | - | 2021-03-01 11:33 | 6 | 24 | RateD
11318 | 337890 | 3323 | -1.45771 | 1.34575 | 1661.423 | 87.053 | 0.077195 | 0.23614 | 291.531 | - | - | 2021-03-01 11:33 | 6 | 24 | RateD
11319 | 337900 | 3334 | -1.45771 | 1.34982 | 1666.449 | 87.3163 | 0.076265 | 0.23645 | 291.915 | - | - | 2021-03-01 11:33 | 6 | 24 | RateD
11320 | 337910 | 3344 | -1.45771 | 1.35391 | 1671.489 | 87.5804 | 0.075025 | 0.23676 | 292.295 | - | - | 2021-03-01 11:33 | 6 | 24 | RateD
11321 | 337920 | 3354 | -1.45771 | 1.35794 | 1676.467 | 87.8412 | 0.074095 | 0.23706 | 292.669 | - | - | 2021-03-01 11:33 | 6 | 24 | RateD
11322 | 337930 | 3364 | -1.45771 | 1.36201 | 1681.5 | 88.1049 | 0.074405 | 0.23736 | 293.043 | - | - | 2021-03-01 11:34 | 6 | 24 | RateD
11323 | 337940 | 3374 | -1.45771 | 1.36609 | 1686.532 | 88.3686 | 0.074095 | 0.23767 | 293.415 | - | - | 2021-03-01 11:34 | 6 | 24 | RateD
11324 | 337950 | 3384 | -1.45771 | 1.3702 | 1691.6 | 88.6341 | 0.073475 | 0.23797 | 293.789 | - | - | 2021-03-01 11:34 | 6 | 24 | RateD
11325 | 337960 | 3394 | -1.45771 | 1.37421 | 1696.557 | 88.8939 | 0.072855 | 0.23826 | 294.152 | - | - | 2021-03-01 11:34 | 6 | 24 | RateD
11326 | 337970 | 3404 | -1.45771 | 1.37829 | 1701.587 | 89.1574 | 0.073165 | 0.23856 | 294.517 | - | - | 2021-03-01 11:34 | 6 | 24 | RateD
11327 | 337980 | 3414 | -1.45771 | 1.38239 | 1706.655 | 89.423 | 0.071925 | 0.23885 | 294.882 | - | - | 2021-03-01 11:34 | 6 | 24 | RateD
11328 | 337990 | 3424 | -1.45771 | 1.38649 | 1711.717 | 89.6882 | 0.071615 | 0.23915 | 295.246 | - | - | 2021-03-01 11:35 | 6 | 24 | RateD
11329 | 338000 | 3434 | -1.45771 | 1.39052 | 1716.69 | 89.9488 | 0.070995 | 0.23944 | 295.6 | - | - | 2021-03-01 11:35 | 6 | 24 | RateD
11330 | 338010 | 3444 | -1.45771 | 1.39454 | 1721.651 | 90.2087 | 0.070064 | 0.23972 | 295.95 | - | - | 2021-03-01 11:35 | 6 | 24 | RateD
11331 | 338020 | 3454 | -1.45771 | 1.39864 | 1726.717 | 90.4742 | 0.069754 | 0.24001 | 296.305 | - | - | 2021-03-01 11:35 | 6 | 24 | RateD
11332 | 338031 | 3464 | -1.45771 | 1.40281 | 1731.863 | 90.7438 | 0.069134 | 0.2403 | 296.662 | - | - | 2021-03-01 11:35 | 6 | 24 | RateD
11333 | 338040 | 3474 | -1.45771 | 1.40683 | 1736.833 | 91.0042 | 0.068824 | 0.24057 | 297.006 | - | - | 2021-03-01 11:35 | 6 | 24 | RateD
11334 | 338051 | 3484 | -1.45771 | 1.41092 | 1741.871 | 91.2682 | 0.068204 | 0.24085 | 297.351 | - | - | 2021-03-01 11:36 | 6 | 24 | RateD
11335 | 338061 | 3494 | -1.45771 | 1.41501 | 1746.925 | 91.533 | 0.068204 | 0.24113 | 297.696 | - | - | 2021-03-01 11:36 | 6 | 24 | RateD
11336 | 338071 | 3505 | -1.45771 | 1.41909 | 1751.96 | 91.7968 | 0.067274 | 0.24141 | 298.037 | - | - | 2021-03-01 11:36 | 6 | 24 | RateD
11337 | 338081 | 3514 | -1.45771 | 1.4231 | 1756.917 | 92.0566 | 0.066344 | 0.24168 | 298.368 | - | - | 2021-03-01 11:36 | 6 | 24 | RateD
11338 | 338091 | 3525 | -1.45771 | 1.42718 | 1761.947 | 92.3201 | 0.066034 | 0.24195 | 298.701 | - | - | 2021-03-01 11:36 | 6 | 24 | RateD
11339 | 338101 | 3535 | -1.45771 | 1.43127 | 1767.003 | 92.585 | 0.065104 | 0.24222 | 299.032 | - | - | 2021-03-01 11:36 | 6 | 24 | RateD
11340 | 338111 | 3545 | -1.45771 | 1.43537 | 1772.066 | 92.8503 | 0.065104 | 0.24248 | 299.36 | - | - | 2021-03-01 11:37 | 6 | 24 | RateD
11341 | 338121 | 3555 | -1.45771 | 1.43942 | 1777.058 | 93.1119 | 0.064484 | 0.24274 | 299.683 | - | - | 2021-03-01 11:37 | 6 | 24 | RateD
11342 | 338131 | 3565 | -1.45771 | 1.44353 | 1782.138 | 93.378 | 0.063864 | 0.24301 | 300.009 | - | - | 2021-03-01 11:37 | 6 | 24 | RateD
11343 | 338141 | 3575 | -1.45771 | 1.44763 | 1787.202 | 93.6434 | 0.063864 | 0.24327 | 300.333 | - | - | 2021-03-01 11:37 | 6 | 24 | RateD
11344 | 338151 | 3585 | -1.45771 | 1.45174 | 1792.266 | 93.9087 | 0.063864 | 0.24353 | 300.654 | - | - | 2021-03-01 11:37 | 6 | 24 | RateD
11345 | 338161 | 3595 | -1.45771 | 1.45583 | 1797.316 | 94.1733 | 0.062934 | 0.24379 | 300.972 | - | - | 2021-03-01 11:37 | 6 | 24 | RateD
11346 | 338171 | 3605 | -1.45771 | 1.45985 | 1802.289 | 94.4339 | 0.062624 | 0.24404 | 301.283 | - | - | 2021-03-01 11:38 | 6 | 24 | RateD
11347 | 338182 | 3615 | -1.45771 | 1.46396 | 1807.352 | 94.6992 | 0.061384 | 0.24429 | 301.597 | - | - | 2021-03-01 11:38 | 6 | 24 | RateD
11348 | 338192 | 3625 | -1.45771 | 1.46805 | 1812.409 | 94.9641 | 0.061074 | 0.24455 | 301.908 | - | - | 2021-03-01 11:38 | 6 | 24 | RateD
11349 | 338202 | 3635 | -1.45771 | 1.47207 | 1817.366 | 95.2239 | 0.060144 | 0.24479 | 302.209 | - | - | 2021-03-01 11:38 | 6 | 24 | RateD
11350 | 338211 | 3645 | -1.45771 | 1.47609 | 1822.339 | 95.4844 | 0.059214 | 0.24503 | 302.505 | - | - | 2021-03-01 11:38 | 6 | 24 | RateD
11351 | 338222 | 3655 | -1.45771 | 1.48019 | 1827.398 | 95.7495 | 0.059524 | 0.24527 | 302.805 | - | - | 2021-03-01 11:38 | 6 | 24 | RateD
11352 | 338232 | 3665 | -1.45771 | 1.48425 | 1832.408 | 96.012 | 0.058284 | 0.24551 | 303.103 | - | - | 2021-03-01 11:39 | 6 | 24 | RateD
11353 | 338242 | 3676 | -1.45771 | 1.48835 | 1837.463 | 96.2769 | 0.057974 | 0.24575 | 303.397 | - | - | 2021-03-01 11:39 | 6 | 24 | RateD
11354 | 338252 | 3686 | -1.45771 | 1.49237 | 1842.435 | 96.5374 | 0.057354 | 0.24598 | 303.684 | - | - | 2021-03-01 11:39 | 6 | 24 | RateD
11355 | 338262 | 3696 | -1.45771 | 1.49646 | 1847.487 | 96.8021 | 0.057354 | 0.24622 | 303.973 | - | - | 2021-03-01 11:39 | 6 | 24 | RateD
11356 | 338272 | 3706 | -1.45771 | 1.50055 | 1852.536 | 97.0666 | 0.057354 | 0.24645 | 304.262 | - | - | 2021-03-01 11:39 | 6 | 24 | RateD
11357 | 338282 | 3716 | -1.45771 | 1.50465 | 1857.587 | 97.3313 | 0.056424 | 0.24668 | 304.548 | - | - | 2021-03-01 11:39 | 6 | 24 | RateD
11358 | 338292 | 3726 | -1.45771 | 1.50875 | 1862.655 | 97.5968 | 0.055804 | 0.24691 | 304.83 | - | - | 2021-03-01 11:40 | 6 | 24 | RateD
11359 | 338302 | 3736 | -1.45771 | 1.51284 | 1867.707 | 97.8615 | 0.055184 | 0.24714 | 305.109 | - | - | 2021-03-01 11:40 | 6 | 24 | RateD
11360 | 338312 | 3746 | -1.45771 | 1.51694 | 1872.763 | 98.1265 | 0.054563 | 0.24736 | 305.386 | - | - | 2021-03-01 11:40 | 6 | 24 | RateD
11361 | 338323 | 3757 | -1.45771 | 1.52111 | 1877.92 | 98.3967 | 0.054253 | 0.24759 | 305.666 | - | - | 2021-03-01 11:40 | 6 | 24 | RateD
11362 | 338333 | 3766 | -1.45771 | 1.52514 | 1882.893 | 98.6572 | 0.053633 | 0.24781 | 305.934 | - | - | 2021-03-01 11:40 | 6 | 24 | RateD
11363 | 338343 | 3777 | -1.45771 | 1.52923 | 1887.942 | 98.9218 | 0.053013 | 0.24802 | 306.202 | - | - | 2021-03-01 11:40 | 6 | 24 | RateD
11364 | 338353 | 3787 | -1.45771 | 1.53332 | 1892.992 | 99.1864 | 0.052083 | 0.24824 | 306.468 | - | - | 2021-03-01 11:41 | 6 | 24 | RateD
11365 | 338363 | 3797 | -1.45771 | 1.5375 | 1898.142 | 99.4563 | 0.051153 | 0.24846 | 306.735 | - | - | 2021-03-01 11:41 | 6 | 24 | RateD
11366 | 338373 | 3807 | -1.45771 | 1.5416 | 1903.21 | 99.7218 | 0.050843 | 0.24866 | 306.993 | - | - | 2021-03-01 11:41 | 6 | 24 | RateD
11367 | 338383 | 3817 | -1.45771 | 1.54569 | 1908.257 | 99.9862 | 0.050223 | 0.24887 | 307.247 | - | - | 2021-03-01 11:41 | 6 | 24 | RateD
11368 | 338384 | 3818 | -1.45771 | 1.5459 | 1908.52 | 100 | 0.049913 | 0.24888 | 307.26 | - | - | 2021-03-01 11:41 | 6 | 24 | RateD
11369 | 338384 | 0 | 0 | 1.5459 | 1908.52 | 100 | 0.105097 | 0.24888 | 307.26 | - | - | 2021-03-01 11:41 | 6 | 25 | R
11370 | 338394 | 10 | 0 | 1.5459 | 1908.52 | 100 | 0.108197 | 0.24888 | 307.26 | - | - | 2021-03-01 11:41 | 6 | 25 | R
11371 | 338404 | 20 | 0 | 1.5459 | 1908.52 | 100 | 0.119048 | 0.24888 | 307.26 | - | - | 2021-03-01 11:41 | 6 | 25 | R
11372 | 338414 | 30 | 0 | 1.5459 | 1908.52 | 100 | 0.125248 | 0.24888 | 307.26 | - | - | 2021-03-01 11:42 | 6 | 25 | R
11373 | 338414 | 0 | 1.45771 | 0 | 0 | 0 | 0.178571 | 0 | 0 | - | - | 2021-03-01 11:42 | 6 | 26 | RateC
11374 | 338424 | 10 | 1.45771 | 0.00406 | 5.012 | 0.2856 | 0.183532 | 0.00073 | 0.899 | - | - | 2021-03-01 11:42 | 6 | 26 | RateC
11375 | 338429 | 15 | 1.45771 | 0.00593 | 7.322 | 0.4172 | 0.195933 | 0.00108 | 1.338 | - | - | 2021-03-01 11:42 | 6 | 26 | RateC
11376 | 338437 | 23 | 1.45771 | 0.00925 | 11.419 | 0.6506 | 0.207093 | 0.00175 | 2.16 | - | - | 2021-03-01 11:42 | 6 | 26 | RateC
11377 | 338447 | 33 | 1.45771 | 0.01326 | 16.373 | 0.9329 | 0.216084 | 0.0026 | 3.21 | - | - | 2021-03-01 11:42 | 6 | 26 | RateC
11378 | 338457 | 43 | 1.45771 | 0.01733 | 21.401 | 1.2194 | 0.225384 | 0.0035 | 4.325 | - | - | 2021-03-01 11:42 | 6 | 26 | RateC
11379 | 338467 | 53 | 1.45771 | 0.02136 | 26.368 | 1.5024 | 0.232515 | 0.00443 | 5.465 | - | - | 2021-03-01 11:43 | 6 | 26 | RateC
11380 | 338477 | 63 | 1.45771 | 0.02543 | 31.393 | 1.7887 | 0.239025 | 0.00539 | 6.653 | - | - | 2021-03-01 11:43 | 6 | 26 | RateC
11381 | 338487 | 73 | 1.45771 | 0.02953 | 36.453 | 2.077 | 0.244296 | 0.00638 | 7.875 | - | - | 2021-03-01 11:43 | 6 | 26 | RateC
11382 | 338497 | 83 | 1.45771 | 0.0336 | 41.482 | 2.3635 | 0.249566 | 0.00739 | 9.119 | - | - | 2021-03-01 11:43 | 6 | 26 | RateC
11383 | 338507 | 93 | 1.45771 | 0.03761 | 46.435 | 2.6457 | 0.254216 | 0.0084 | 10.367 | - | - | 2021-03-01 11:43 | 6 | 26 | RateC
11384 | 338517 | 103 | 1.45771 | 0.04169 | 51.474 | 2.9328 | 0.259177 | 0.00944 | 11.659 | - | - | 2021-03-01 11:43 | 6 | 26 | RateC
11385 | 338527 | 113 | 1.45771 | 0.04571 | 56.436 | 3.2156 | 0.263207 | 0.01049 | 12.956 | - | - | 2021-03-01 11:44 | 6 | 26 | RateC
11386 | 338537 | 123 | 1.45771 | 0.04973 | 61.401 | 3.4985 | 0.266617 | 0.01156 | 14.27 | - | - | 2021-03-01 11:44 | 6 | 26 | RateC
11387 | 338547 | 133 | 1.45771 | 0.05382 | 66.447 | 3.786 | 0.270957 | 0.01266 | 15.625 | - | - | 2021-03-01 11:44 | 6 | 26 | RateC
11388 | 338557 | 143 | 1.45771 | 0.05787 | 71.449 | 4.071 | 0.274368 | 0.01376 | 16.987 | - | - | 2021-03-01 11:44 | 6 | 26 | RateC
11389 | 338567 | 153 | 1.45771 | 0.06197 | 76.502 | 4.3589 | 0.277158 | 0.01489 | 18.379 | - | - | 2021-03-01 11:44 | 6 | 26 | RateC
11390 | 338577 | 163 | 1.45771 | 0.06599 | 81.466 | 4.6417 | 0.279328 | 0.01601 | 19.76 | - | - | 2021-03-01 11:44 | 6 | 26 | RateC
11391 | 338587 | 173 | 1.45771 | 0.07007 | 86.504 | 4.9288 | 0.282118 | 0.01715 | 21.177 | - | - | 2021-03-01 11:45 | 6 | 26 | RateC
11392 | 338597 | 183 | 1.45771 | 0.07417 | 91.563 | 5.217 | 0.284908 | 0.01832 | 22.613 | - | - | 2021-03-01 11:45 | 6 | 26 | RateC
11393 | 338607 | 193 | 1.45771 | 0.07826 | 96.612 | 5.5047 | 0.287388 | 0.01949 | 24.058 | - | - | 2021-03-01 11:45 | 6 | 26 | RateC
11394 | 338617 | 203 | 1.45771 | 0.08229 | 101.593 | 5.7885 | 0.289559 | 0.02065 | 25.497 | - | - | 2021-03-01 11:45 | 6 | 26 | RateC
11395 | 338627 | 213 | 1.45771 | 0.08638 | 106.638 | 6.0759 | 0.291109 | 0.02184 | 26.961 | - | - | 2021-03-01 11:45 | 6 | 26 | RateC
11396 | 338637 | 223 | 1.45771 | 0.09046 | 111.682 | 6.3633 | 0.293899 | 0.02304 | 28.438 | - | - | 2021-03-01 11:45 | 6 | 26 | RateC
11397 | 338648 | 233 | 1.45771 | 0.09455 | 116.732 | 6.6511 | 0.296069 | 0.02424 | 29.928 | - | - | 2021-03-01 11:46 | 6 | 26 | RateC
11398 | 338658 | 243 | 1.45771 | 0.0986 | 121.728 | 6.9357 | 0.297929 | 0.02544 | 31.412 | - | - | 2021-03-01 11:46 | 6 | 26 | RateC
11399 | 338668 | 254 | 1.45771 | 0.1027 | 126.787 | 7.224 | 0.299169 | 0.02667 | 32.922 | - | - | 2021-03-01 11:46 | 6 | 26 | RateC
11400 | 338678 | 263 | 1.45771 | 0.10671 | 131.738 | 7.506 | 0.301959 | 0.02787 | 34.411 | - | - | 2021-03-01 11:46 | 6 | 26 | RateC
11401 | 338687 | 273 | 1.45771 | 0.11072 | 136.69 | 7.7882 | 0.303509 | 0.02909 | 35.909 | - | - | 2021-03-01 11:46 | 6 | 26 | RateC
11402 | 338697 | 283 | 1.45771 | 0.11473 | 141.639 | 8.0702 | 0.30568 | 0.03031 | 37.416 | - | - | 2021-03-01 11:46 | 6 | 26 | RateC
11403 | 338707 | 293 | 1.45771 | 0.11874 | 146.589 | 8.3522 | 0.30661 | 0.03153 | 38.931 | - | - | 2021-03-01 11:47 | 6 | 26 | RateC
11404 | 338717 | 303 | 1.45771 | 0.12283 | 151.638 | 8.6399 | 0.30816 | 0.03279 | 40.484 | - | - | 2021-03-01 11:47 | 6 | 26 | RateC
11405 | 338727 | 313 | 1.45771 | 0.12686 | 156.616 | 8.9236 | 0.30909 | 0.03404 | 42.02 | - | - | 2021-03-01 11:47 | 6 | 26 | RateC
11406 | 338737 | 323 | 1.45771 | 0.13095 | 161.668 | 9.2114 | 0.31126 | 0.03531 | 43.591 | - | - | 2021-03-01 11:47 | 6 | 26 | RateC
11407 | 338747 | 333 | 1.45771 | 0.13497 | 166.627 | 9.4939 | 0.31281 | 0.03656 | 45.139 | - | - | 2021-03-01 11:47 | 6 | 26 | RateC
11408 | 338757 | 343 | 1.45771 | 0.13906 | 171.677 | 9.7817 | 0.31405 | 0.03785 | 46.722 | - | - | 2021-03-01 11:47 | 6 | 26 | RateC
11409 | 338767 | 353 | 1.45771 | 0.1431 | 176.662 | 10.0657 | 0.3156 | 0.03912 | 48.292 | - | - | 2021-03-01 11:48 | 6 | 26 | RateC
11410 | 338778 | 363 | 1.45771 | 0.14718 | 181.699 | 10.3527 | 0.31653 | 0.04041 | 49.885 | - | - | 2021-03-01 11:48 | 6 | 26 | RateC
11411 | 338788 | 374 | 1.45771 | 0.15128 | 186.768 | 10.6415 | 0.31808 | 0.04171 | 51.493 | - | - | 2021-03-01 11:48 | 6 | 26 | RateC
11412 | 338798 | 384 | 1.45771 | 0.15538 | 191.828 | 10.9298 | 0.3187 | 0.04301 | 53.103 | - | - | 2021-03-01 11:48 | 6 | 26 | RateC
11413 | 338808 | 394 | 1.45771 | 0.15941 | 196.807 | 11.2135 | 0.32025 | 0.0443 | 54.695 | - | - | 2021-03-01 11:48 | 6 | 26 | RateC
11414 | 338818 | 404 | 1.45771 | 0.16351 | 201.862 | 11.5015 | 0.320871 | 0.04562 | 56.316 | - | - | 2021-03-01 11:48 | 6 | 26 | RateC
11415 | 338828 | 414 | 1.45771 | 0.16752 | 206.818 | 11.7839 | 0.322111 | 0.04691 | 57.909 | - | - | 2021-03-01 11:49 | 6 | 26 | RateC
11416 | 338838 | 424 | 1.45771 | 0.17161 | 211.869 | 12.0717 | 0.322731 | 0.04823 | 59.539 | - | - | 2021-03-01 11:49 | 6 | 26 | RateC
11417 | 338848 | 434 | 1.45771 | 0.17565 | 216.851 | 12.3556 | 0.324591 | 0.04953 | 61.15 | - | - | 2021-03-01 11:49 | 6 | 26 | RateC
11418 | 338858 | 444 | 1.45771 | 0.17967 | 221.81 | 12.6381 | 0.325831 | 0.05084 | 62.762 | - | - | 2021-03-01 11:49 | 6 | 26 | RateC
11419 | 338868 | 454 | 1.45771 | 0.18376 | 226.869 | 12.9264 | 0.326451 | 0.05217 | 64.412 | - | - | 2021-03-01 11:49 | 6 | 26 | RateC
11420 | 338878 | 464 | 1.45771 | 0.1878 | 231.846 | 13.2099 | 0.327381 | 0.05349 | 66.041 | - | - | 2021-03-01 11:49 | 6 | 26 | RateC
11421 | 338888 | 474 | 1.45771 | 0.19189 | 236.901 | 13.498 | 0.328311 | 0.05484 | 67.698 | - | - | 2021-03-01 11:50 | 6 | 26 | RateC
11422 | 338898 | 484 | 1.45771 | 0.19592 | 241.874 | 13.7813 | 0.328931 | 0.05616 | 69.332 | - | - | 2021-03-01 11:50 | 6 | 26 | RateC
11423 | 338908 | 494 | 1.45771 | 0.2 | 246.912 | 14.0684 | 0.330171 | 0.0575 | 70.993 | - | - | 2021-03-01 11:50 | 6 | 26 | RateC
11424 | 338918 | 504 | 1.45771 | 0.20402 | 251.873 | 14.351 | 0.331101 | 0.05883 | 72.632 | - | - | 2021-03-01 11:50 | 6 | 26 | RateC
11425 | 338928 | 514 | 1.45771 | 0.20803 | 256.826 | 14.6332 | 0.332031 | 0.06016 | 74.276 | - | - | 2021-03-01 11:50 | 6 | 26 | RateC
11426 | 338938 | 524 | 1.45771 | 0.21214 | 261.901 | 14.9224 | 0.333581 | 0.06153 | 75.964 | - | - | 2021-03-01 11:50 | 6 | 26 | RateC
11427 | 338948 | 534 | 1.45771 | 0.21622 | 266.934 | 15.2092 | 0.333891 | 0.06289 | 77.644 | - | - | 2021-03-01 11:51 | 6 | 26 | RateC
11428 | 338958 | 544 | 1.45771 | 0.22031 | 271.985 | 15.4969 | 0.335441 | 0.06426 | 79.334 | - | - | 2021-03-01 11:51 | 6 | 26 | RateC
11429 | 338968 | 554 | 1.45771 | 0.22442 | 277.068 | 15.7865 | 0.336372 | 0.06564 | 81.04 | - | - | 2021-03-01 11:51 | 6 | 26 | RateC
11430 | 338978 | 564 | 1.45771 | 0.22843 | 282.018 | 16.0686 | 0.336992 | 0.06699 | 82.707 | - | - | 2021-03-01 11:51 | 6 | 26 | RateC
11431 | 338988 | 574 | 1.45771 | 0.23245 | 286.98 | 16.3513 | 0.338232 | 0.06835 | 84.381 | - | - | 2021-03-01 11:51 | 6 | 26 | RateC
11432 | 338998 | 584 | 1.45771 | 0.23651 | 291.985 | 16.6365 | 0.338542 | 0.06972 | 86.074 | - | - | 2021-03-01 11:51 | 6 | 26 | RateC
11433 | 339008 | 594 | 1.45771 | 0.24059 | 297.021 | 16.9234 | 0.340092 | 0.07111 | 87.784 | - | - | 2021-03-01 11:52 | 6 | 26 | RateC
11434 | 339018 | 604 | 1.45771 | 0.24469 | 302.083 | 17.2118 | 0.341022 | 0.0725 | 89.508 | - | - | 2021-03-01 11:52 | 6 | 26 | RateC
11435 | 339028 | 614 | 1.45771 | 0.24875 | 307.095 | 17.4974 | 0.341332 | 0.07389 | 91.219 | - | - | 2021-03-01 11:52 | 6 | 26 | RateC
11436 | 339038 | 624 | 1.45771 | 0.25276 | 312.055 | 17.78 | 0.342262 | 0.07526 | 92.916 | - | - | 2021-03-01 11:52 | 6 | 26 | RateC
11437 | 339048 | 634 | 1.45771 | 0.25684 | 317.092 | 18.067 | 0.343192 | 0.07666 | 94.643 | - | - | 2021-03-01 11:52 | 6 | 26 | RateC
11438 | 339058 | 644 | 1.45771 | 0.26088 | 322.07 | 18.3507 | 0.344432 | 0.07805 | 96.353 | - | - | 2021-03-01 11:52 | 6 | 26 | RateC
11439 | 339068 | 654 | 1.45771 | 0.2649 | 327.038 | 18.6337 | 0.345672 | 0.07944 | 98.068 | - | - | 2021-03-01 11:53 | 6 | 26 | RateC
11440 | 339078 | 664 | 1.45771 | 0.269 | 332.105 | 18.9224 | 0.346602 | 0.08085 | 99.821 | - | - | 2021-03-01 11:53 | 6 | 26 | RateC
11441 | 339088 | 674 | 1.45771 | 0.27301 | 337.054 | 19.2044 | 0.346912 | 0.08224 | 101.537 | - | - | 2021-03-01 11:53 | 6 | 26 | RateC
11442 | 339098 | 684 | 1.45771 | 0.2771 | 342.098 | 19.4918 | 0.348152 | 0.08366 | 103.289 | - | - | 2021-03-01 11:53 | 6 | 26 | RateC
11443 | 339108 | 694 | 1.45771 | 0.28112 | 347.058 | 19.7744 | 0.348462 | 0.08506 | 105.017 | - | - | 2021-03-01 11:53 | 6 | 26 | RateC
11444 | 339118 | 704 | 1.45771 | 0.28522 | 352.129 | 20.0634 | 0.349082 | 0.0865 | 106.785 | - | - | 2021-03-01 11:53 | 6 | 26 | RateC
11445 | 339129 | 714 | 1.45771 | 0.2893 | 357.162 | 20.3501 | 0.350322 | 0.08792 | 108.545 | - | - | 2021-03-01 11:54 | 6 | 26 | RateC
11446 | 339139 | 725 | 1.45771 | 0.29341 | 362.231 | 20.6389 | 0.350942 | 0.08936 | 110.324 | - | - | 2021-03-01 11:54 | 6 | 26 | RateC
11447 | 339149 | 735 | 1.45771 | 0.29744 | 367.208 | 20.9225 | 0.351563 | 0.09078 | 112.072 | - | - | 2021-03-01 11:54 | 6 | 26 | RateC
11448 | 339159 | 744 | 1.45771 | 0.30146 | 372.169 | 21.2052 | 0.352183 | 0.09219 | 113.818 | - | - | 2021-03-01 11:54 | 6 | 26 | RateC
11449 | 339169 | 754 | 1.45771 | 0.30552 | 377.183 | 21.4908 | 0.353423 | 0.09363 | 115.587 | - | - | 2021-03-01 11:54 | 6 | 26 | RateC
11450 | 339178 | 764 | 1.45771 | 0.30953 | 382.135 | 21.773 | 0.354043 | 0.09504 | 117.339 | - | - | 2021-03-01 11:54 | 6 | 26 | RateC
11451 | 339188 | 774 | 1.45771 | 0.31355 | 387.093 | 22.0555 | 0.355593 | 0.09647 | 119.099 | - | - | 2021-03-01 11:55 | 6 | 26 | RateC
11452 | 339199 | 784 | 1.45771 | 0.31765 | 392.159 | 22.3441 | 0.356523 | 0.09793 | 120.903 | - | - | 2021-03-01 11:55 | 6 | 26 | RateC
11453 | 339209 | 794 | 1.45771 | 0.32173 | 397.192 | 22.6309 | 0.357143 | 0.09939 | 122.699 | - | - | 2021-03-01 11:55 | 6 | 26 | RateC
11454 | 339219 | 804 | 1.45771 | 0.32577 | 402.179 | 22.9151 | 0.357453 | 0.10083 | 124.481 | - | - | 2021-03-01 11:55 | 6 | 26 | RateC
11455 | 339229 | 814 | 1.45771 | 0.32981 | 407.169 | 23.1994 | 0.358073 | 0.10228 | 126.266 | - | - | 2021-03-01 11:55 | 6 | 26 | RateC
11456 | 339238 | 824 | 1.45771 | 0.33382 | 412.123 | 23.4816 | 0.359003 | 0.10372 | 128.043 | - | - | 2021-03-01 11:55 | 6 | 26 | RateC
11457 | 339248 | 834 | 1.45771 | 0.33783 | 417.073 | 23.7637 | 0.359623 | 0.10516 | 129.821 | - | - | 2021-03-01 11:56 | 6 | 26 | RateC
11458 | 339258 | 844 | 1.45771 | 0.34192 | 422.128 | 24.0517 | 0.360243 | 0.10663 | 131.641 | - | - | 2021-03-01 11:56 | 6 | 26 | RateC
11459 | 339269 | 855 | 1.45771 | 0.34611 | 427.296 | 24.3461 | 0.361793 | 0.10814 | 133.508 | - | - | 2021-03-01 11:56 | 6 | 26 | RateC
11460 | 339279 | 865 | 1.45771 | 0.35014 | 432.27 | 24.6296 | 0.362103 | 0.1096 | 135.307 | - | - | 2021-03-01 11:56 | 6 | 26 | RateC
11461 | 339289 | 875 | 1.45771 | 0.35422 | 437.307 | 24.9166 | 0.363343 | 0.11108 | 137.135 | - | - | 2021-03-01 11:56 | 6 | 26 | RateC
11462 | 339299 | 885 | 1.45771 | 0.35823 | 442.262 | 25.1988 | 0.364273 | 0.11254 | 138.938 | - | - | 2021-03-01 11:56 | 6 | 26 | RateC
11463 | 339309 | 895 | 1.45771 | 0.36232 | 447.312 | 25.4866 | 0.365203 | 0.11403 | 140.778 | - | - | 2021-03-01 11:57 | 6 | 26 | RateC
11464 | 339319 | 905 | 1.45771 | 0.36641 | 452.355 | 25.774 | 0.365823 | 0.11552 | 142.622 | - | - | 2021-03-01 11:57 | 6 | 26 | RateC
11465 | 339329 | 915 | 1.45771 | 0.3705 | 457.411 | 26.062 | 0.367063 | 0.11702 | 144.474 | - | - | 2021-03-01 11:57 | 6 | 26 | RateC
11466 | 339339 | 925 | 1.45771 | 0.37451 | 462.364 | 26.3442 | 0.367063 | 0.1185 | 146.291 | - | - | 2021-03-01 11:57 | 6 | 26 | RateC
11467 | 339349 | 935 | 1.45771 | 0.37862 | 467.429 | 26.6328 | 0.368304 | 0.12001 | 148.155 | - | - | 2021-03-01 11:57 | 6 | 26 | RateC
11468 | 339359 | 945 | 1.45771 | 0.38265 | 472.407 | 26.9165 | 0.369854 | 0.12149 | 149.993 | - | - | 2021-03-01 11:57 | 6 | 26 | RateC
11469 | 339369 | 955 | 1.45771 | 0.38675 | 477.468 | 27.2048 | 0.370474 | 0.12301 | 151.866 | - | - | 2021-03-01 11:58 | 6 | 26 | RateC
11470 | 339379 | 965 | 1.45771 | 0.39085 | 482.527 | 27.4931 | 0.372024 | 0.12453 | 153.745 | - | - | 2021-03-01 11:58 | 6 | 26 | RateC
11471 | 339389 | 975 | 1.45771 | 0.39495 | 487.595 | 27.7818 | 0.372644 | 0.12606 | 155.632 | - | - | 2021-03-01 11:58 | 6 | 26 | RateC
11472 | 339399 | 985 | 1.45771 | 0.39898 | 492.568 | 28.0651 | 0.373884 | 0.12757 | 157.488 | - | - | 2021-03-01 11:58 | 6 | 26 | RateC
11473 | 339409 | 995 | 1.45771 | 0.40304 | 497.586 | 28.3511 | 0.374814 | 0.12909 | 159.366 | - | - | 2021-03-01 11:58 | 6 | 26 | RateC
11474 | 339419 | 1005 | 1.45771 | 0.40707 | 502.555 | 28.6342 | 0.375434 | 0.1306 | 161.229 | - | - | 2021-03-01 11:58 | 6 | 26 | RateC
11475 | 339429 | 1015 | 1.45771 | 0.41116 | 507.6 | 28.9216 | 0.376364 | 0.13213 | 163.125 | - | - | 2021-03-01 11:59 | 6 | 26 | RateC
11476 | 339439 | 1025 | 1.45771 | 0.41518 | 512.563 | 29.2044 | 0.376984 | 0.13365 | 164.994 | - | - | 2021-03-01 11:59 | 6 | 26 | RateC
11477 | 339450 | 1035 | 1.45771 | 0.41929 | 517.643 | 29.4939 | 0.378224 | 0.1352 | 166.914 | - | - | 2021-03-01 11:59 | 6 | 26 | RateC
11478 | 339459 | 1045 | 1.45771 | 0.4233 | 522.598 | 29.7762 | 0.379464 | 0.13672 | 168.791 | - | - | 2021-03-01 11:59 | 6 | 26 | RateC
11479 | 339470 | 1056 | 1.45771 | 0.42742 | 527.676 | 30.0655 | 0.380394 | 0.13828 | 170.721 | - | - | 2021-03-01 11:59 | 6 | 26 | RateC
11480 | 339480 | 1066 | 1.45771 | 0.43154 | 532.77 | 30.3558 | 0.381324 | 0.13985 | 172.66 | - | - | 2021-03-01 11:59 | 6 | 26 | RateC
11481 | 339490 | 1076 | 1.45771 | 0.43556 | 537.724 | 30.6381 | 0.382254 | 0.14139 | 174.551 | - | - | 2021-03-01 12:00 | 6 | 26 | RateC
11482 | 339500 | 1086 | 1.45771 | 0.43957 | 542.679 | 30.9204 | 0.383185 | 0.14292 | 176.448 | - | - | 2021-03-01 12:00 | 6 | 26 | RateC
11483 | 339510 | 1096 | 1.45771 | 0.44363 | 547.697 | 31.2063 | 0.383805 | 0.14448 | 178.373 | - | - | 2021-03-01 12:00 | 6 | 26 | RateC
11484 | 339520 | 1106 | 1.45771 | 0.44773 | 552.754 | 31.4944 | 0.384115 | 0.14606 | 180.315 | - | - | 2021-03-01 12:00 | 6 | 26 | RateC
11485 | 339530 | 1116 | 1.45771 | 0.45175 | 557.714 | 31.777 | 0.385045 | 0.1476 | 182.223 | - | - | 2021-03-01 12:00 | 6 | 26 | RateC
11486 | 339540 | 1126 | 1.45771 | 0.45577 | 562.673 | 32.0596 | 0.387215 | 0.14915 | 184.138 | - | - | 2021-03-01 12:00 | 6 | 26 | RateC
11487 | 339550 | 1136 | 1.45771 | 0.45983 | 567.692 | 32.3456 | 0.387835 | 0.15073 | 186.083 | - | - | 2021-03-01 12:01 | 6 | 26 | RateC
11488 | 339560 | 1146 | 1.45771 | 0.46386 | 572.662 | 32.6287 | 0.389075 | 0.15229 | 188.015 | - | - | 2021-03-01 12:01 | 6 | 26 | RateC
11489 | 339570 | 1156 | 1.45771 | 0.46795 | 577.719 | 32.9169 | 0.390315 | 0.15389 | 189.986 | - | - | 2021-03-01 12:01 | 6 | 26 | RateC
11490 | 339580 | 1166 | 1.45771 | 0.47204 | 582.761 | 33.2041 | 0.390935 | 0.15548 | 191.956 | - | - | 2021-03-01 12:01 | 6 | 26 | RateC
11491 | 339590 | 1176 | 1.45771 | 0.47615 | 587.834 | 33.4932 | 0.392485 | 0.1571 | 193.945 | - | - | 2021-03-01 12:01 | 6 | 26 | RateC
11492 | 339600 | 1186 | 1.45771 | 0.48024 | 592.894 | 33.7815 | 0.392485 | 0.1587 | 195.931 | - | - | 2021-03-01 12:01 | 6 | 26 | RateC
11493 | 339610 | 1196 | 1.45771 | 0.48435 | 597.961 | 34.0702 | 0.393415 | 0.16032 | 197.923 | - | - | 2021-03-01 12:02 | 6 | 26 | RateC
11494 | 339620 | 1206 | 1.45771 | 0.48838 | 602.938 | 34.3538 | 0.394655 | 0.16191 | 199.884 | - | - | 2021-03-01 12:02 | 6 | 26 | RateC
11495 | 339630 | 1216 | 1.45771 | 0.49247 | 607.986 | 34.6414 | 0.395895 | 0.16352 | 201.878 | - | - | 2021-03-01 12:02 | 6 | 26 | RateC
11496 | 339640 | 1226 | 1.45771 | 0.49656 | 613.031 | 34.9288 | 0.397445 | 0.16514 | 203.88 | - | - | 2021-03-01 12:02 | 6 | 26 | RateC
11497 | 339650 | 1236 | 1.45771 | 0.50057 | 617.987 | 35.2112 | 0.398375 | 0.16674 | 205.853 | - | - | 2021-03-01 12:02 | 6 | 26 | RateC
11498 | 339660 | 1246 | 1.45771 | 0.50468 | 623.064 | 35.5005 | 0.398996 | 0.16838 | 207.878 | - | - | 2021-03-01 12:02 | 6 | 26 | RateC
11499 | 339670 | 1256 | 1.45771 | 0.50873 | 628.059 | 35.7851 | 0.400546 | 0.17 | 209.875 | - | - | 2021-03-01 12:03 | 6 | 26 | RateC
11500 | 339680 | 1266 | 1.45771 | 0.51279 | 633.074 | 36.0708 | 0.401476 | 0.17163 | 211.886 | - | - | 2021-03-01 12:03 | 6 | 26 | RateC
11501 | 339690 | 1276 | 1.45771 | 0.51682 | 638.044 | 36.354 | 0.401786 | 0.17324 | 213.882 | - | - | 2021-03-01 12:03 | 6 | 26 | RateC
11502 | 339700 | 1286 | 1.45771 | 0.52091 | 643.096 | 36.6418 | 0.403956 | 0.17489 | 215.917 | - | - | 2021-03-01 12:03 | 6 | 26 | RateC
11503 | 339711 | 1296 | 1.45771 | 0.52499 | 648.14 | 36.9292 | 0.404576 | 0.17655 | 217.957 | - | - | 2021-03-01 12:03 | 6 | 26 | RateC
11504 | 339721 | 1306 | 1.45771 | 0.52902 | 653.113 | 37.2126 | 0.405816 | 0.17818 | 219.972 | - | - | 2021-03-01 12:03 | 6 | 26 | RateC
11505 | 339731 | 1317 | 1.45771 | 0.53312 | 658.173 | 37.5009 | 0.407366 | 0.17984 | 222.03 | - | - | 2021-03-01 12:04 | 6 | 26 | RateC
11506 | 339741 | 1327 | 1.45771 | 0.53722 | 663.239 | 37.7895 | 0.407676 | 0.18152 | 224.094 | - | - | 2021-03-01 12:04 | 6 | 26 | RateC
11507 | 339751 | 1337 | 1.45771 | 0.54125 | 668.204 | 38.0724 | 0.408296 | 0.18316 | 226.121 | - | - | 2021-03-01 12:04 | 6 | 26 | RateC
11508 | 339761 | 1347 | 1.45771 | 0.54535 | 673.269 | 38.361 | 0.408606 | 0.18483 | 228.19 | - | - | 2021-03-01 12:04 | 6 | 26 | RateC
11509 | 339771 | 1357 | 1.45771 | 0.54938 | 678.243 | 38.6444 | 0.409846 | 0.18648 | 230.227 | - | - | 2021-03-01 12:04 | 6 | 26 | RateC
11510 | 339781 | 1367 | 1.45771 | 0.55345 | 683.277 | 38.9312 | 0.411396 | 0.18816 | 232.295 | - | - | 2021-03-01 12:04 | 6 | 26 | RateC
11511 | 339791 | 1377 | 1.45771 | 0.55753 | 688.303 | 39.2176 | 0.412946 | 0.18984 | 234.368 | - | - | 2021-03-01 12:05 | 6 | 26 | RateC
11512 | 339801 | 1387 | 1.45771 | 0.56163 | 693.37 | 39.5063 | 0.413256 | 0.19153 | 236.461 | - | - | 2021-03-01 12:05 | 6 | 26 | RateC
11513 | 339811 | 1397 | 1.45771 | 0.56567 | 698.361 | 39.7907 | 0.415427 | 0.19321 | 238.53 | - | - | 2021-03-01 12:05 | 6 | 26 | RateC
11514 | 339821 | 1407 | 1.45771 | 0.56978 | 703.431 | 40.0796 | 0.415737 | 0.19492 | 240.637 | - | - | 2021-03-01 12:05 | 6 | 26 | RateC
11515 | 339831 | 1417 | 1.45771 | 0.57387 | 708.487 | 40.3677 | 0.417287 | 0.19662 | 242.744 | - | - | 2021-03-01 12:05 | 6 | 26 | RateC
11516 | 339841 | 1427 | 1.45771 | 0.57797 | 713.541 | 40.6556 | 0.418527 | 0.19833 | 244.858 | - | - | 2021-03-01 12:05 | 6 | 26 | RateC
11517 | 339851 | 1437 | 1.45771 | 0.582 | 718.52 | 40.9393 | 0.418837 | 0.20002 | 246.943 | - | - | 2021-03-01 12:06 | 6 | 26 | RateC
11518 | 339861 | 1447 | 1.45771 | 0.58602 | 723.479 | 41.2219 | 0.420387 | 0.20171 | 249.024 | - | - | 2021-03-01 12:06 | 6 | 26 | RateC
11519 | 339871 | 1457 | 1.45771 | 0.59008 | 728.5 | 41.5079 | 0.421627 | 0.20342 | 251.136 | - | - | 2021-03-01 12:06 | 6 | 26 | RateC
11520 | 339881 | 1467 | 1.45771 | 0.59419 | 733.568 | 41.7967 | 0.423177 | 0.20515 | 253.277 | - | - | 2021-03-01 12:06 | 6 | 26 | RateC
11521 | 339892 | 1478 | 1.45771 | 0.59837 | 738.731 | 42.0909 | 0.424107 | 0.20692 | 255.463 | - | - | 2021-03-01 12:06 | 6 | 26 | RateC
11522 | 339902 | 1488 | 1.45771 | 0.60242 | 743.722 | 42.3753 | 0.425037 | 0.20864 | 257.582 | - | - | 2021-03-01 12:06 | 6 | 26 | RateC
11523 | 339912 | 1498 | 1.45771 | 0.60649 | 748.758 | 42.6622 | 0.426587 | 0.21038 | 259.727 | - | - | 2021-03-01 12:07 | 6 | 26 | RateC
11524 | 339922 | 1508 | 1.45771 | 0.61051 | 753.711 | 42.9444 | 0.427517 | 0.21209 | 261.841 | - | - | 2021-03-01 12:07 | 6 | 26 | RateC
11525 | 339932 | 1518 | 1.45771 | 0.61453 | 758.678 | 43.2274 | 0.427827 | 0.21381 | 263.965 | - | - | 2021-03-01 12:07 | 6 | 26 | RateC
11526 | 339942 | 1528 | 1.45771 | 0.61854 | 763.636 | 43.5099 | 0.428757 | 0.21553 | 266.089 | - | - | 2021-03-01 12:07 | 6 | 26 | RateC
11527 | 339952 | 1537 | 1.45771 | 0.62256 | 768.591 | 43.7922 | 0.429688 | 0.21725 | 268.216 | - | - | 2021-03-01 12:07 | 6 | 26 | RateC
11528 | 339961 | 1547 | 1.45771 | 0.62657 | 773.541 | 44.0742 | 0.430928 | 0.21898 | 270.346 | - | - | 2021-03-01 12:07 | 6 | 26 | RateC
11529 | 339971 | 1557 | 1.45771 | 0.63059 | 778.505 | 44.3571 | 0.431548 | 0.22071 | 272.486 | - | - | 2021-03-01 12:08 | 6 | 26 | RateC
11530 | 339981 | 1567 | 1.45771 | 0.63467 | 783.544 | 44.6442 | 0.433718 | 0.22248 | 274.665 | - | - | 2021-03-01 12:08 | 6 | 26 | RateC
11531 | 339991 | 1577 | 1.45771 | 0.63872 | 788.547 | 44.9292 | 0.434338 | 0.22424 | 276.837 | - | - | 2021-03-01 12:08 | 6 | 26 | RateC
11532 | 340002 | 1587 | 1.45771 | 0.64279 | 793.573 | 45.2156 | 0.434648 | 0.22601 | 279.02 | - | - | 2021-03-01 12:08 | 6 | 26 | RateC
11533 | 340012 | 1597 | 1.45771 | 0.64686 | 798.59 | 45.5015 | 0.435578 | 0.22777 | 281.203 | - | - | 2021-03-01 12:08 | 6 | 26 | RateC
11534 | 340022 | 1608 | 1.45771 | 0.65095 | 803.638 | 45.7891 | 0.437128 | 0.22956 | 283.406 | - | - | 2021-03-01 12:08 | 6 | 26 | RateC
11535 | 340032 | 1618 | 1.45771 | 0.65505 | 808.708 | 46.078 | 0.438058 | 0.23135 | 285.622 | - | - | 2021-03-01 12:09 | 6 | 26 | RateC
11536 | 340042 | 1628 | 1.45771 | 0.65915 | 813.764 | 46.366 | 0.438678 | 0.23315 | 287.838 | - | - | 2021-03-01 12:09 | 6 | 26 | RateC
11537 | 340052 | 1638 | 1.45771 | 0.66331 | 818.901 | 46.6587 | 0.440228 | 0.23498 | 290.095 | - | - | 2021-03-01 12:09 | 6 | 26 | RateC
11538 | 340062 | 1648 | 1.45771 | 0.66734 | 823.877 | 46.9422 | 0.441468 | 0.23675 | 292.288 | - | - | 2021-03-01 12:09 | 6 | 26 | RateC
11539 | 340072 | 1658 | 1.45771 | 0.67136 | 828.84 | 47.225 | 0.442398 | 0.23853 | 294.48 | - | - | 2021-03-01 12:09 | 6 | 26 | RateC
11540 | 340082 | 1668 | 1.45771 | 0.67539 | 833.817 | 47.5086 | 0.442708 | 0.24031 | 296.684 | - | - | 2021-03-01 12:09 | 6 | 26 | RateC
11541 | 340092 | 1678 | 1.45771 | 0.67941 | 838.774 | 47.791 | 0.443948 | 0.2421 | 298.883 | - | - | 2021-03-01 12:10 | 6 | 26 | RateC
11542 | 340102 | 1688 | 1.45771 | 0.68343 | 843.737 | 48.0738 | 0.445188 | 0.24388 | 301.089 | - | - | 2021-03-01 12:10 | 6 | 26 | RateC
11543 | 340112 | 1698 | 1.45771 | 0.68754 | 848.814 | 48.3631 | 0.445499 | 0.24571 | 303.351 | - | - | 2021-03-01 12:10 | 6 | 26 | RateC
11544 | 340122 | 1708 | 1.45771 | 0.69162 | 853.857 | 48.6505 | 0.447049 | 0.24754 | 305.602 | - | - | 2021-03-01 12:10 | 6 | 26 | RateC
11545 | 340132 | 1718 | 1.45771 | 0.69565 | 858.826 | 48.9335 | 0.448289 | 0.24934 | 307.827 | - | - | 2021-03-01 12:10 | 6 | 26 | RateC
11546 | 340142 | 1728 | 1.45771 | 0.69966 | 863.775 | 49.2155 | 0.449529 | 0.25114 | 310.048 | - | - | 2021-03-01 12:10 | 6 | 26 | RateC
11547 | 340152 | 1738 | 1.45771 | 0.70376 | 868.839 | 49.5041 | 0.450149 | 0.25298 | 312.326 | - | - | 2021-03-01 12:11 | 6 | 26 | RateC
11548 | 340162 | 1748 | 1.45771 | 0.70783 | 873.862 | 49.7902 | 0.451389 | 0.25482 | 314.591 | - | - | 2021-03-01 12:11 | 6 | 26 | RateC
11549 | 340172 | 1758 | 1.45771 | 0.71187 | 878.849 | 50.0744 | 0.452319 | 0.25664 | 316.845 | - | - | 2021-03-01 12:11 | 6 | 26 | RateC
11550 | 340182 | 1768 | 1.45771 | 0.71597 | 883.919 | 50.3633 | 0.453869 | 0.2585 | 319.142 | - | - | 2021-03-01 12:11 | 6 | 26 | RateC
11551 | 340192 | 1778 | 1.45771 | 0.72 | 888.89 | 50.6465 | 0.454489 | 0.26033 | 321.399 | - | - | 2021-03-01 12:11 | 6 | 26 | RateC
11552 | 340202 | 1788 | 1.45771 | 0.7241 | 893.953 | 50.935 | 0.454799 | 0.2622 | 323.702 | - | - | 2021-03-01 12:11 | 6 | 26 | RateC
11553 | 340212 | 1798 | 1.45771 | 0.7282 | 899.007 | 51.223 | 0.457279 | 0.26407 | 326.007 | - | - | 2021-03-01 12:12 | 6 | 26 | RateC
11554 | 340223 | 1808 | 1.45771 | 0.73229 | 904.059 | 51.5108 | 0.457899 | 0.26594 | 328.319 | - | - | 2021-03-01 12:12 | 6 | 26 | RateC
11555 | 340232 | 1818 | 1.45771 | 0.73631 | 909.02 | 51.7934 | 0.458829 | 0.26778 | 330.593 | - | - | 2021-03-01 12:12 | 6 | 26 | RateC
11556 | 340243 | 1828 | 1.45771 | 0.74041 | 914.088 | 52.0822 | 0.459449 | 0.26967 | 332.921 | - | - | 2021-03-01 12:12 | 6 | 26 | RateC
11557 | 340252 | 1838 | 1.45771 | 0.74442 | 919.042 | 52.3645 | 0.460379 | 0.27151 | 335.2 | - | - | 2021-03-01 12:12 | 6 | 26 | RateC
11558 | 340262 | 1848 | 1.45771 | 0.74843 | 923.993 | 52.6466 | 0.46131 | 0.27336 | 337.482 | - | - | 2021-03-01 12:12 | 6 | 26 | RateC
11559 | 340272 | 1858 | 1.45771 | 0.75252 | 929.039 | 52.9341 | 0.46255 | 0.27525 | 339.814 | - | - | 2021-03-01 12:13 | 6 | 26 | RateC
11560 | 340283 | 1869 | 1.45771 | 0.75662 | 934.102 | 53.2226 | 0.4641 | 0.27715 | 342.16 | - | - | 2021-03-01 12:13 | 6 | 26 | RateC
11561 | 340293 | 1879 | 1.45771 | 0.76073 | 939.176 | 53.5117 | 0.46441 | 0.27906 | 344.515 | - | - | 2021-03-01 12:13 | 6 | 26 | RateC
11562 | 340303 | 1889 | 1.45771 | 0.76482 | 944.218 | 53.799 | 0.46627 | 0.28096 | 346.861 | - | - | 2021-03-01 12:13 | 6 | 26 | RateC
11563 | 340313 | 1899 | 1.45771 | 0.76891 | 949.276 | 54.0871 | 0.46627 | 0.28287 | 349.218 | - | - | 2021-03-01 12:13 | 6 | 26 | RateC
11564 | 340323 | 1909 | 1.45771 | 0.77299 | 954.314 | 54.3742 | 0.46689 | 0.28477 | 351.57 | - | - | 2021-03-01 12:13 | 6 | 26 | RateC
11565 | 340333 | 1919 | 1.45771 | 0.77701 | 959.277 | 54.657 | 0.46844 | 0.28665 | 353.891 | - | - | 2021-03-01 12:14 | 6 | 26 | RateC
11566 | 340343 | 1929 | 1.45771 | 0.7811 | 964.315 | 54.944 | 0.46968 | 0.28857 | 356.254 | - | - | 2021-03-01 12:14 | 6 | 26 | RateC
11567 | 340353 | 1939 | 1.45771 | 0.7852 | 969.387 | 55.233 | 0.46968 | 0.2905 | 358.636 | - | - | 2021-03-01 12:14 | 6 | 26 | RateC
11568 | 340363 | 1949 | 1.45771 | 0.78931 | 974.456 | 55.5218 | 0.4703 | 0.29242 | 361.017 | - | - | 2021-03-01 12:14 | 6 | 26 | RateC
11569 | 340373 | 1959 | 1.45771 | 0.79336 | 979.46 | 55.8069 | 0.47185 | 0.29433 | 363.376 | - | - | 2021-03-01 12:14 | 6 | 26 | RateC
11570 | 340383 | 1969 | 1.45771 | 0.79745 | 984.511 | 56.0947 | 0.47247 | 0.29627 | 365.76 | - | - | 2021-03-01 12:14 | 6 | 26 | RateC
11571 | 340393 | 1979 | 1.45771 | 0.80147 | 989.469 | 56.3772 | 0.47402 | 0.29817 | 368.107 | - | - | 2021-03-01 12:15 | 6 | 26 | RateC
11572 | 340403 | 1989 | 1.45771 | 0.80555 | 994.508 | 56.6644 | 0.47495 | 0.3001 | 370.497 | - | - | 2021-03-01 12:15 | 6 | 26 | RateC
11573 | 340413 | 1999 | 1.45771 | 0.80961 | 999.521 | 56.95 | 0.47619 | 0.30203 | 372.881 | - | - | 2021-03-01 12:15 | 6 | 26 | RateC
11574 | 340424 | 2009 | 1.45771 | 0.81369 | 1004.552 | 57.2366 | 0.4765 | 0.30397 | 375.277 | - | - | 2021-03-01 12:15 | 6 | 26 | RateC
11575 | 340433 | 2019 | 1.45771 | 0.81771 | 1009.525 | 57.5199 | 0.477121 | 0.30589 | 377.647 | - | - | 2021-03-01 12:15 | 6 | 26 | RateC
11576 | 340443 | 2029 | 1.45771 | 0.82174 | 1014.497 | 57.8032 | 0.478361 | 0.30782 | 380.023 | - | - | 2021-03-01 12:15 | 6 | 26 | RateC
11577 | 340453 | 2039 | 1.45771 | 0.82575 | 1019.446 | 58.0852 | 0.479291 | 0.30974 | 382.393 | - | - | 2021-03-01 12:16 | 6 | 26 | RateC
11578 | 340463 | 2049 | 1.45771 | 0.82984 | 1024.488 | 58.3725 | 0.479601 | 0.3117 | 384.809 | - | - | 2021-03-01 12:16 | 6 | 26 | RateC
11579 | 340474 | 2059 | 1.45771 | 0.83392 | 1029.531 | 58.6599 | 0.480531 | 0.31366 | 387.23 | - | - | 2021-03-01 12:16 | 6 | 26 | RateC
11580 | 340483 | 2069 | 1.45771 | 0.83796 | 1034.515 | 58.9438 | 0.481151 | 0.3156 | 389.625 | - | - | 2021-03-01 12:16 | 6 | 26 | RateC
11581 | 340494 | 2080 | 1.45771 | 0.84206 | 1039.581 | 59.2325 | 0.482391 | 0.31757 | 392.066 | - | - | 2021-03-01 12:16 | 6 | 26 | RateC
11582 | 340504 | 2089 | 1.45771 | 0.84608 | 1044.538 | 59.5149 | 0.483631 | 0.31951 | 394.459 | - | - | 2021-03-01 12:16 | 6 | 26 | RateC
11583 | 340514 | 2100 | 1.45771 | 0.85025 | 1049.69 | 59.8084 | 0.484561 | 0.32153 | 396.953 | - | - | 2021-03-01 12:17 | 6 | 26 | RateC
11584 | 340524 | 2110 | 1.45771 | 0.85435 | 1054.753 | 60.0969 | 0.485801 | 0.32352 | 399.41 | - | - | 2021-03-01 12:17 | 6 | 26 | RateC
11585 | 340534 | 2120 | 1.45771 | 0.85836 | 1059.708 | 60.3792 | 0.485491 | 0.32547 | 401.815 | - | - | 2021-03-01 12:17 | 6 | 26 | RateC
11586 | 340544 | 2130 | 1.45771 | 0.86246 | 1064.762 | 60.6672 | 0.486421 | 0.32746 | 404.272 | - | - | 2021-03-01 12:17 | 6 | 26 | RateC
11587 | 340554 | 2140 | 1.45771 | 0.86648 | 1069.724 | 60.9499 | 0.487351 | 0.32942 | 406.688 | - | - | 2021-03-01 12:17 | 6 | 26 | RateC
11588 | 340564 | 2150 | 1.45771 | 0.87059 | 1074.799 | 61.2391 | 0.488591 | 0.33142 | 409.164 | - | - | 2021-03-01 12:18 | 6 | 26 | RateC
11589 | 340574 | 2160 | 1.45771 | 0.87468 | 1079.851 | 61.5269 | 0.489211 | 0.33342 | 411.634 | - | - | 2021-03-01 12:18 | 6 | 26 | RateC
11590 | 340584 | 2170 | 1.45771 | 0.87875 | 1084.882 | 61.8136 | 0.490451 | 0.33542 | 414.098 | - | - | 2021-03-01 12:18 | 6 | 26 | RateC
11591 | 340594 | 2180 | 1.45771 | 0.88277 | 1089.842 | 62.0962 | 0.491381 | 0.33739 | 416.533 | - | - | 2021-03-01 12:18 | 6 | 26 | RateC
11592 | 340604 | 2190 | 1.45771 | 0.88688 | 1094.908 | 62.3849 | 0.492312 | 0.33941 | 419.026 | - | - | 2021-03-01 12:18 | 6 | 26 | RateC
11593 | 340614 | 2200 | 1.45771 | 0.89095 | 1099.941 | 62.6716 | 0.492932 | 0.34142 | 421.506 | - | - | 2021-03-01 12:18 | 6 | 26 | RateC
11594 | 340625 | 2210 | 1.45771 | 0.89506 | 1105.012 | 62.9606 | 0.493552 | 0.34345 | 424.008 | - | - | 2021-03-01 12:18 | 6 | 26 | RateC
11595 | 340635 | 2221 | 1.45771 | 0.89917 | 1110.088 | 63.2497 | 0.494792 | 0.34548 | 426.516 | - | - | 2021-03-01 12:19 | 6 | 26 | RateC
11596 | 340645 | 2231 | 1.45771 | 0.90328 | 1115.159 | 63.5387 | 0.495102 | 0.34751 | 429.026 | - | - | 2021-03-01 12:19 | 6 | 26 | RateC
11597 | 340655 | 2241 | 1.45771 | 0.90737 | 1120.207 | 63.8263 | 0.495722 | 0.34954 | 431.526 | - | - | 2021-03-01 12:19 | 6 | 26 | RateC
11598 | 340665 | 2251 | 1.45771 | 0.91141 | 1125.197 | 64.1106 | 0.497272 | 0.35154 | 434.004 | - | - | 2021-03-01 12:19 | 6 | 26 | RateC
11599 | 340675 | 2261 | 1.45771 | 0.91551 | 1130.257 | 64.3989 | 0.497892 | 0.35358 | 436.52 | - | - | 2021-03-01 12:19 | 6 | 26 | RateC
11600 | 340685 | 2271 | 1.45771 | 0.9196 | 1135.31 | 64.6868 | 0.498512 | 0.35562 | 439.039 | - | - | 2021-03-01 12:20 | 6 | 26 | RateC
11601 | 340695 | 2281 | 1.45771 | 0.92363 | 1140.287 | 64.9704 | 0.499752 | 0.35763 | 441.524 | - | - | 2021-03-01 12:20 | 6 | 26 | RateC
11602 | 340705 | 2291 | 1.45771 | 0.92773 | 1145.351 | 65.2589 | 0.500372 | 0.35969 | 444.057 | - | - | 2021-03-01 12:20 | 6 | 26 | RateC
11603 | 340715 | 2301 | 1.45771 | 0.93182 | 1150.395 | 65.5464 | 0.501302 | 0.36173 | 446.584 | - | - | 2021-03-01 12:20 | 6 | 26 | RateC
11604 | 340725 | 2311 | 1.45771 | 0.93583 | 1155.348 | 65.8285 | 0.501922 | 0.36375 | 449.069 | - | - | 2021-03-01 12:20 | 6 | 26 | RateC
11605 | 340735 | 2321 | 1.45771 | 0.93987 | 1160.33 | 66.1124 | 0.503162 | 0.36577 | 451.571 | - | - | 2021-03-01 12:20 | 6 | 26 | RateC
11606 | 340745 | 2331 | 1.45771 | 0.94395 | 1165.367 | 66.3994 | 0.503782 | 0.36783 | 454.107 | - | - | 2021-03-01 12:21 | 6 | 26 | RateC
11607 | 340755 | 2341 | 1.45771 | 0.94796 | 1170.321 | 66.6817 | 0.504712 | 0.36985 | 456.603 | - | - | 2021-03-01 12:21 | 6 | 26 | RateC
11608 | 340765 | 2351 | 1.45771 | 0.95199 | 1175.298 | 66.9653 | 0.505642 | 0.37188 | 459.117 | - | - | 2021-03-01 12:21 | 6 | 26 | RateC
11609 | 340775 | 2361 | 1.45771 | 0.956 | 1180.25 | 67.2474 | 0.505952 | 0.37391 | 461.622 | - | - | 2021-03-01 12:21 | 6 | 26 | RateC
11610 | 340785 | 2371 | 1.45771 | 0.96009 | 1185.29 | 67.5346 | 0.506882 | 0.37598 | 464.176 | - | - | 2021-03-01 12:21 | 6 | 26 | RateC
11611 | 340795 | 2381 | 1.45771 | 0.96412 | 1190.268 | 67.8182 | 0.507813 | 0.37803 | 466.701 | - | - | 2021-03-01 12:21 | 6 | 26 | RateC
11612 | 340805 | 2391 | 1.45771 | 0.96822 | 1195.336 | 68.107 | 0.509053 | 0.38012 | 469.279 | - | - | 2021-03-01 12:22 | 6 | 26 | RateC
11613 | 340815 | 2401 | 1.45771 | 0.97232 | 1200.394 | 68.3952 | 0.509673 | 0.3822 | 471.856 | - | - | 2021-03-01 12:22 | 6 | 26 | RateC
11614 | 340825 | 2411 | 1.45771 | 0.97633 | 1205.344 | 68.6772 | 0.510603 | 0.38425 | 474.381 | - | - | 2021-03-01 12:22 | 6 | 26 | RateC
11615 | 340835 | 2421 | 1.45771 | 0.98035 | 1210.308 | 68.9601 | 0.512153 | 0.38631 | 476.921 | - | - | 2021-03-01 12:22 | 6 | 26 | RateC
11616 | 340845 | 2431 | 1.45771 | 0.98436 | 1215.264 | 69.2424 | 0.512153 | 0.38836 | 479.457 | - | - | 2021-03-01 12:22 | 6 | 26 | RateC
11617 | 340855 | 2441 | 1.45771 | 0.98839 | 1220.233 | 69.5255 | 0.513703 | 0.39042 | 482.005 | - | - | 2021-03-01 12:22 | 6 | 26 | RateC
11618 | 340865 | 2451 | 1.45771 | 0.99246 | 1225.26 | 69.8119 | 0.514943 | 0.39252 | 484.59 | - | - | 2021-03-01 12:23 | 6 | 26 | RateC
11619 | 340875 | 2461 | 1.45771 | 0.99656 | 1230.323 | 70.1004 | 0.515873 | 0.39463 | 487.199 | - | - | 2021-03-01 12:23 | 6 | 26 | RateC
11620 | 340885 | 2471 | 1.45771 | 1.00067 | 1235.393 | 70.3893 | 0.516183 | 0.39675 | 489.816 | - | - | 2021-03-01 12:23 | 6 | 26 | RateC
11621 | 340895 | 2481 | 1.45771 | 1.00477 | 1240.458 | 70.6779 | 0.516803 | 0.39887 | 492.431 | - | - | 2021-03-01 12:23 | 6 | 26 | RateC
11622 | 340905 | 2491 | 1.45771 | 1.00878 | 1245.409 | 70.96 | 0.518043 | 0.40094 | 494.991 | - | - | 2021-03-01 12:23 | 6 | 26 | RateC
11623 | 340915 | 2501 | 1.45771 | 1.01289 | 1250.476 | 71.2487 | 0.518973 | 0.40307 | 497.62 | - | - | 2021-03-01 12:23 | 6 | 26 | RateC
11624 | 340925 | 2511 | 1.45771 | 1.01692 | 1255.453 | 71.5323 | 0.519593 | 0.40517 | 500.204 | - | - | 2021-03-01 12:24 | 6 | 26 | RateC
11625 | 340935 | 2521 | 1.45771 | 1.02095 | 1260.438 | 71.8163 | 0.520523 | 0.40727 | 502.797 | - | - | 2021-03-01 12:24 | 6 | 26 | RateC
11626 | 340945 | 2531 | 1.45771 | 1.02497 | 1265.397 | 72.0988 | 0.521453 | 0.40936 | 505.38 | - | - | 2021-03-01 12:24 | 6 | 26 | RateC
11627 | 340955 | 2541 | 1.45771 | 1.02906 | 1270.443 | 72.3864 | 0.522383 | 0.41149 | 508.013 | - | - | 2021-03-01 12:24 | 6 | 26 | RateC
11628 | 340965 | 2551 | 1.45771 | 1.03307 | 1275.401 | 72.6688 | 0.523003 | 0.41359 | 510.605 | - | - | 2021-03-01 12:24 | 6 | 26 | RateC
11629 | 340975 | 2561 | 1.45771 | 1.03717 | 1280.456 | 72.9569 | 0.523934 | 0.41573 | 513.252 | - | - | 2021-03-01 12:24 | 6 | 26 | RateC
11630 | 340986 | 2571 | 1.45771 | 1.04126 | 1285.504 | 73.2445 | 0.525794 | 0.41788 | 515.901 | - | - | 2021-03-01 12:25 | 6 | 26 | RateC
11631 | 340996 | 2582 | 1.45771 | 1.04535 | 1290.557 | 73.5324 | 0.527034 | 0.42003 | 518.559 | - | - | 2021-03-01 12:25 | 6 | 26 | RateC
11632 | 341006 | 2592 | 1.45771 | 1.04945 | 1295.622 | 73.821 | 0.528274 | 0.4222 | 521.229 | - | - | 2021-03-01 12:25 | 6 | 26 | RateC
11633 | 341016 | 2602 | 1.45771 | 1.05348 | 1300.592 | 74.1042 | 0.529514 | 0.42432 | 523.857 | - | - | 2021-03-01 12:25 | 6 | 26 | RateC
11634 | 341026 | 2612 | 1.45771 | 1.05757 | 1305.639 | 74.3917 | 0.530134 | 0.42649 | 526.532 | - | - | 2021-03-01 12:25 | 6 | 26 | RateC
11635 | 341036 | 2622 | 1.45771 | 1.0616 | 1310.615 | 74.6753 | 0.530754 | 0.42863 | 529.17 | - | - | 2021-03-01 12:25 | 6 | 26 | RateC
11636 | 341046 | 2632 | 1.45771 | 1.06569 | 1315.672 | 74.9634 | 0.531374 | 0.4308 | 531.855 | - | - | 2021-03-01 12:26 | 6 | 26 | RateC
11637 | 341056 | 2642 | 1.45771 | 1.06971 | 1320.633 | 75.246 | 0.532614 | 0.43294 | 534.495 | - | - | 2021-03-01 12:26 | 6 | 26 | RateC
11638 | 341066 | 2652 | 1.45771 | 1.07372 | 1325.583 | 75.5281 | 0.534164 | 0.43508 | 537.136 | - | - | 2021-03-01 12:26 | 6 | 26 | RateC
11639 | 341076 | 2662 | 1.45771 | 1.07781 | 1330.632 | 75.8157 | 0.535094 | 0.43727 | 539.836 | - | - | 2021-03-01 12:26 | 6 | 26 | RateC
11640 | 341086 | 2672 | 1.45771 | 1.0819 | 1335.682 | 76.1035 | 0.536024 | 0.43946 | 542.543 | - | - | 2021-03-01 12:26 | 6 | 26 | RateC
11641 | 341096 | 2682 | 1.45771 | 1.08594 | 1340.663 | 76.3873 | 0.536644 | 0.44162 | 545.214 | - | - | 2021-03-01 12:26 | 6 | 26 | RateC
11642 | 341106 | 2692 | 1.45771 | 1.09004 | 1345.732 | 76.6761 | 0.537574 | 0.44383 | 547.937 | - | - | 2021-03-01 12:27 | 6 | 26 | RateC
11643 | 341116 | 2702 | 1.45771 | 1.09414 | 1350.795 | 76.9646 | 0.538504 | 0.44604 | 550.662 | - | - | 2021-03-01 12:27 | 6 | 26 | RateC
11644 | 341126 | 2712 | 1.45771 | 1.09823 | 1355.834 | 77.2517 | 0.540365 | 0.44824 | 553.379 | - | - | 2021-03-01 12:27 | 6 | 26 | RateC
11645 | 341136 | 2722 | 1.45771 | 1.10227 | 1360.823 | 77.5359 | 0.541605 | 0.45042 | 556.076 | - | - | 2021-03-01 12:27 | 6 | 26 | RateC
11646 | 341146 | 2732 | 1.45771 | 1.10628 | 1365.774 | 77.818 | 0.542845 | 0.4526 | 558.76 | - | - | 2021-03-01 12:27 | 6 | 26 | RateC
11647 | 341156 | 2742 | 1.45771 | 1.11036 | 1370.817 | 78.1054 | 0.544085 | 0.45482 | 561.5 | - | - | 2021-03-01 12:27 | 6 | 26 | RateC
11648 | 341166 | 2752 | 1.45771 | 1.1144 | 1375.807 | 78.3897 | 0.545635 | 0.45702 | 564.217 | - | - | 2021-03-01 12:28 | 6 | 26 | RateC
11649 | 341176 | 2762 | 1.45771 | 1.11841 | 1380.758 | 78.6718 | 0.546255 | 0.45921 | 566.921 | - | - | 2021-03-01 12:28 | 6 | 26 | RateC
11650 | 341186 | 2772 | 1.45771 | 1.12249 | 1385.792 | 78.9586 | 0.547185 | 0.46143 | 569.673 | - | - | 2021-03-01 12:28 | 6 | 26 | RateC
11651 | 341196 | 2782 | 1.45771 | 1.12655 | 1390.8 | 79.244 | 0.549045 | 0.46366 | 572.42 | - | - | 2021-03-01 12:28 | 6 | 26 | RateC
11652 | 341206 | 2792 | 1.45771 | 1.13065 | 1395.859 | 79.5322 | 0.550905 | 0.46591 | 575.203 | - | - | 2021-03-01 12:28 | 6 | 26 | RateC
11653 | 341216 | 2802 | 1.45771 | 1.13466 | 1400.813 | 79.8145 | 0.551835 | 0.46813 | 577.936 | - | - | 2021-03-01 12:28 | 6 | 26 | RateC
11654 | 341226 | 2812 | 1.45771 | 1.13868 | 1405.778 | 80.0974 | 0.553385 | 0.47035 | 580.679 | - | - | 2021-03-01 12:29 | 6 | 26 | RateC
11655 | 341236 | 2822 | 1.45771 | 1.14271 | 1410.757 | 80.3811 | 0.554315 | 0.47258 | 583.438 | - | - | 2021-03-01 12:29 | 6 | 26 | RateC
11656 | 341246 | 2832 | 1.45771 | 1.1468 | 1415.808 | 80.6688 | 0.555866 | 0.47485 | 586.24 | - | - | 2021-03-01 12:29 | 6 | 26 | RateC
11657 | 341256 | 2842 | 1.45771 | 1.15085 | 1420.804 | 80.9535 | 0.558036 | 0.47711 | 589.022 | - | - | 2021-03-01 12:29 | 6 | 26 | RateC
11658 | 341266 | 2852 | 1.45771 | 1.15494 | 1425.847 | 81.2409 | 0.559896 | 0.47939 | 591.841 | - | - | 2021-03-01 12:29 | 6 | 26 | RateC
11659 | 341276 | 2862 | 1.45771 | 1.15897 | 1430.824 | 81.5244 | 0.561756 | 0.48165 | 594.632 | - | - | 2021-03-01 12:29 | 6 | 26 | RateC
11660 | 341286 | 2872 | 1.45771 | 1.16305 | 1435.868 | 81.8118 | 0.562376 | 0.48395 | 597.466 | - | - | 2021-03-01 12:30 | 6 | 26 | RateC
11661 | 341296 | 2882 | 1.45771 | 1.16709 | 1440.847 | 82.0955 | 0.564546 | 0.48622 | 600.271 | - | - | 2021-03-01 12:30 | 6 | 26 | RateC
11662 | 341306 | 2892 | 1.45771 | 1.17116 | 1445.877 | 82.3821 | 0.566406 | 0.48852 | 603.115 | - | - | 2021-03-01 12:30 | 6 | 26 | RateC
11663 | 341316 | 2902 | 1.45771 | 1.17523 | 1450.905 | 82.6686 | 0.567956 | 0.49083 | 605.967 | - | - | 2021-03-01 12:30 | 6 | 26 | RateC
11664 | 341327 | 2912 | 1.45771 | 1.17934 | 1455.973 | 82.9573 | 0.570437 | 0.49317 | 608.851 | - | - | 2021-03-01 12:30 | 6 | 26 | RateC
11665 | 341336 | 2922 | 1.45771 | 1.18335 | 1460.927 | 83.2396 | 0.571367 | 0.49546 | 611.679 | - | - | 2021-03-01 12:30 | 6 | 26 | RateC
11666 | 341347 | 2932 | 1.45771 | 1.18743 | 1465.96 | 83.5264 | 0.572607 | 0.49779 | 614.559 | - | - | 2021-03-01 12:31 | 6 | 26 | RateC
11667 | 341356 | 2942 | 1.45771 | 1.19144 | 1470.918 | 83.8089 | 0.575397 | 0.5001 | 617.405 | - | - | 2021-03-01 12:31 | 6 | 26 | RateC
11668 | 341367 | 2952 | 1.45771 | 1.19553 | 1475.959 | 84.0961 | 0.577257 | 0.50245 | 620.312 | - | - | 2021-03-01 12:31 | 6 | 26 | RateC
11669 | 341377 | 2963 | 1.45771 | 1.19962 | 1481.018 | 84.3844 | 0.579117 | 0.50482 | 623.236 | - | - | 2021-03-01 12:31 | 6 | 26 | RateC
11670 | 341387 | 2973 | 1.45771 | 1.20368 | 1486.028 | 84.6698 | 0.581287 | 0.50717 | 626.142 | - | - | 2021-03-01 12:31 | 6 | 26 | RateC
11671 | 341397 | 2983 | 1.45771 | 1.20775 | 1491.044 | 84.9556 | 0.583767 | 0.50954 | 629.062 | - | - | 2021-03-01 12:31 | 6 | 26 | RateC
11672 | 341407 | 2993 | 1.45771 | 1.21176 | 1496.003 | 85.2382 | 0.585317 | 0.51189 | 631.961 | - | - | 2021-03-01 12:32 | 6 | 26 | RateC
11673 | 341417 | 3003 | 1.45771 | 1.21583 | 1501.03 | 85.5246 | 0.587178 | 0.51427 | 634.907 | - | - | 2021-03-01 12:32 | 6 | 26 | RateC
11674 | 341427 | 3013 | 1.45771 | 1.21993 | 1506.084 | 85.8125 | 0.589658 | 0.51668 | 637.88 | - | - | 2021-03-01 12:32 | 6 | 26 | RateC
11675 | 341437 | 3023 | 1.45771 | 1.22402 | 1511.136 | 86.1004 | 0.592448 | 0.5191 | 640.865 | - | - | 2021-03-01 12:32 | 6 | 26 | RateC
11676 | 341447 | 3033 | 1.45771 | 1.22804 | 1516.096 | 86.383 | 0.594928 | 0.52149 | 643.809 | - | - | 2021-03-01 12:32 | 6 | 26 | RateC
11677 | 341457 | 3043 | 1.45771 | 1.23211 | 1521.124 | 86.6694 | 0.597098 | 0.52391 | 646.806 | - | - | 2021-03-01 12:32 | 6 | 26 | RateC
11678 | 341467 | 3053 | 1.45771 | 1.2362 | 1526.169 | 86.9569 | 0.600818 | 0.52636 | 649.825 | - | - | 2021-03-01 12:33 | 6 | 26 | RateC
11679 | 341477 | 3063 | 1.45771 | 1.24021 | 1531.123 | 87.2392 | 0.602989 | 0.52877 | 652.806 | - | - | 2021-03-01 12:33 | 6 | 26 | RateC
11680 | 341487 | 3073 | 1.45771 | 1.24429 | 1536.157 | 87.526 | 0.605779 | 0.53124 | 655.849 | - | - | 2021-03-01 12:33 | 6 | 26 | RateC
11681 | 341497 | 3083 | 1.45771 | 1.24839 | 1541.22 | 87.8145 | 0.608879 | 0.53373 | 658.922 | - | - | 2021-03-01 12:33 | 6 | 26 | RateC
11682 | 341507 | 3093 | 1.45771 | 1.25248 | 1546.275 | 88.1025 | 0.611669 | 0.53622 | 662.006 | - | - | 2021-03-01 12:33 | 6 | 26 | RateC
11683 | 341517 | 3103 | 1.45771 | 1.25652 | 1551.253 | 88.3862 | 0.614769 | 0.5387 | 665.057 | - | - | 2021-03-01 12:33 | 6 | 26 | RateC
11684 | 341527 | 3113 | 1.45771 | 1.26061 | 1556.306 | 88.674 | 0.61849 | 0.54122 | 668.173 | - | - | 2021-03-01 12:34 | 6 | 26 | RateC
11685 | 341537 | 3123 | 1.45771 | 1.26471 | 1561.376 | 88.9629 | 0.62128 | 0.54376 | 671.314 | - | - | 2021-03-01 12:34 | 6 | 26 | RateC
11686 | 341548 | 3133 | 1.45771 | 1.2688 | 1566.419 | 89.2503 | 0.625 | 0.54631 | 674.454 | - | - | 2021-03-01 12:34 | 6 | 26 | RateC
11687 | 341558 | 3143 | 1.45771 | 1.27288 | 1571.458 | 89.5374 | 0.62872 | 0.54887 | 677.612 | - | - | 2021-03-01 12:34 | 6 | 26 | RateC
11688 | 341568 | 3154 | 1.45771 | 1.27696 | 1576.492 | 89.8242 | 0.63213 | 0.55144 | 680.785 | - | - | 2021-03-01 12:34 | 6 | 26 | RateC
11689 | 341578 | 3164 | 1.45771 | 1.28105 | 1581.546 | 90.1121 | 0.636161 | 0.55403 | 683.988 | - | - | 2021-03-01 12:34 | 6 | 26 | RateC
11690 | 341588 | 3174 | 1.45771 | 1.28516 | 1586.616 | 90.4011 | 0.640191 | 0.55665 | 687.224 | - | - | 2021-03-01 12:35 | 6 | 26 | RateC
11691 | 341598 | 3184 | 1.45771 | 1.28927 | 1591.687 | 90.69 | 0.644221 | 0.55929 | 690.476 | - | - | 2021-03-01 12:35 | 6 | 26 | RateC
11692 | 341608 | 3194 | 1.45771 | 1.29336 | 1596.745 | 90.9781 | 0.648251 | 0.56193 | 693.743 | - | - | 2021-03-01 12:35 | 6 | 26 | RateC
11693 | 341618 | 3204 | 1.45771 | 1.29738 | 1601.708 | 91.261 | 0.652282 | 0.56455 | 696.971 | - | - | 2021-03-01 12:35 | 6 | 26 | RateC
11694 | 341628 | 3214 | 1.45771 | 1.3014 | 1606.662 | 91.5432 | 0.656622 | 0.56717 | 700.215 | - | - | 2021-03-01 12:35 | 6 | 26 | RateC
11695 | 341638 | 3224 | 1.45771 | 1.3055 | 1611.73 | 91.832 | 0.661582 | 0.56988 | 703.56 | - | - | 2021-03-01 12:35 | 6 | 26 | RateC
11696 | 341648 | 3234 | 1.45771 | 1.3096 | 1616.786 | 92.1201 | 0.666543 | 0.5726 | 706.919 | - | - | 2021-03-01 12:36 | 6 | 26 | RateC
11697 | 341658 | 3244 | 1.45771 | 1.31369 | 1621.843 | 92.4082 | 0.671813 | 0.57535 | 710.304 | - | - | 2021-03-01 12:36 | 6 | 26 | RateC
11698 | 341668 | 3254 | 1.45771 | 1.31779 | 1626.903 | 92.6965 | 0.677393 | 0.57811 | 713.718 | - | - | 2021-03-01 12:36 | 6 | 26 | RateC
11699 | 341679 | 3265 | 1.45771 | 1.32189 | 1631.958 | 92.9845 | 0.683904 | 0.5809 | 717.162 | - | - | 2021-03-01 12:36 | 6 | 26 | RateC
11700 | 341689 | 3275 | 1.45771 | 1.32595 | 1636.97 | 93.2701 | 0.689484 | 0.58369 | 720.605 | - | - | 2021-03-01 12:36 | 6 | 26 | RateC
11701 | 341699 | 3284 | 1.45771 | 1.32997 | 1641.936 | 93.553 | 0.695995 | 0.58648 | 724.047 | - | - | 2021-03-01 12:36 | 6 | 26 | RateC
11702 | 341709 | 3295 | 1.45771 | 1.33408 | 1647.007 | 93.8419 | 0.703125 | 0.58935 | 727.596 | - | - | 2021-03-01 12:37 | 6 | 26 | RateC
11703 | 341719 | 3305 | 1.45771 | 1.33809 | 1651.96 | 94.1242 | 0.709635 | 0.59219 | 731.097 | - | - | 2021-03-01 12:37 | 6 | 26 | RateC
11704 | 341729 | 3315 | 1.45771 | 1.34216 | 1656.992 | 94.4108 | 0.717696 | 0.5951 | 734.686 | - | - | 2021-03-01 12:37 | 6 | 26 | RateC
11705 | 341739 | 3325 | 1.45771 | 1.34627 | 1662.063 | 94.6998 | 0.725136 | 0.59806 | 738.345 | - | - | 2021-03-01 12:37 | 6 | 26 | RateC
11706 | 341749 | 3335 | 1.45771 | 1.35037 | 1667.128 | 94.9884 | 0.733817 | 0.60105 | 742.04 | - | - | 2021-03-01 12:37 | 6 | 26 | RateC
11707 | 341759 | 3345 | 1.45771 | 1.35439 | 1672.087 | 95.2709 | 0.741567 | 0.60402 | 745.698 | - | - | 2021-03-01 12:37 | 6 | 26 | RateC
11708 | 341768 | 3354 | 1.45771 | 1.35819 | 1676.782 | 95.5385 | 0.751798 | 0.60685 | 749.2 | - | - | 2021-03-01 12:38 | 6 | 26 | RateC
11709 | 341778 | 3364 | 1.45771 | 1.36223 | 1681.766 | 95.8224 | 0.759549 | 0.6099 | 752.966 | - | - | 2021-03-01 12:38 | 6 | 26 | RateC
11710 | 341788 | 3374 | 1.45771 | 1.36633 | 1686.822 | 96.1105 | 0.769469 | 0.61304 | 756.834 | - | - | 2021-03-01 12:38 | 6 | 26 | RateC
11711 | 341797 | 3383 | 1.45771 | 1.36974 | 1691.034 | 96.3505 | 0.78032 | 0.61568 | 760.097 | - | - | 2021-03-01 12:38 | 6 | 26 | RateC
11712 | 341807 | 3393 | 1.45771 | 1.37375 | 1695.989 | 96.6328 | 0.789001 | 0.61883 | 763.984 | - | - | 2021-03-01 12:38 | 6 | 26 | RateC
11713 | 341813 | 3399 | 1.45771 | 1.37635 | 1699.198 | 96.8156 | 0.799851 | 0.62089 | 766.534 | - | - | 2021-03-01 12:38 | 6 | 26 | RateC
11714 | 341823 | 3409 | 1.45771 | 1.38044 | 1704.25 | 97.1035 | 0.812252 | 0.62419 | 770.602 | - | - | 2021-03-01 12:38 | 6 | 26 | RateC
11715 | 341831 | 3417 | 1.45771 | 1.38375 | 1708.339 | 97.3365 | 0.823413 | 0.62689 | 773.941 | - | - | 2021-03-01 12:39 | 6 | 26 | RateC
11716 | 341840 | 3425 | 1.45771 | 1.38706 | 1712.414 | 97.5686 | 0.834573 | 0.62962 | 777.314 | - | - | 2021-03-01 12:39 | 6 | 26 | RateC
11717 | 341848 | 3434 | 1.45771 | 1.39038 | 1716.519 | 97.8025 | 0.847594 | 0.63242 | 780.762 | - | - | 2021-03-01 12:39 | 6 | 26 | RateC
11718 | 341856 | 3442 | 1.45771 | 1.3936 | 1720.491 | 98.0289 | 0.859995 | 0.63516 | 784.15 | - | - | 2021-03-01 12:39 | 6 | 26 | RateC
11719 | 341862 | 3448 | 1.45771 | 1.39609 | 1723.567 | 98.2041 | 0.870536 | 0.63731 | 786.806 | - | - | 2021-03-01 12:39 | 6 | 26 | RateC
11720 | 341868 | 3454 | 1.45771 | 1.3986 | 1726.667 | 98.3808 | 0.881076 | 0.63951 | 789.517 | - | - | 2021-03-01 12:39 | 6 | 26 | RateC
11721 | 341874 | 3460 | 1.45771 | 1.40113 | 1729.794 | 98.5589 | 0.892857 | 0.64175 | 792.287 | - | - | 2021-03-01 12:39 | 6 | 26 | RateC
11722 | 341880 | 3466 | 1.45771 | 1.40352 | 1732.739 | 98.7267 | 0.904018 | 0.64389 | 794.929 | - | - | 2021-03-01 12:39 | 6 | 26 | RateC
11723 | 341886 | 3472 | 1.45771 | 1.40602 | 1735.83 | 98.9028 | 0.916419 | 0.64617 | 797.736 | - | - | 2021-03-01 12:40 | 6 | 26 | RateC
11724 | 341893 | 3478 | 1.45771 | 1.40852 | 1738.915 | 99.0786 | 0.928509 | 0.64847 | 800.578 | - | - | 2021-03-01 12:40 | 6 | 26 | RateC
11725 | 341899 | 3484 | 1.45771 | 1.41095 | 1741.919 | 99.2498 | 0.94153 | 0.65074 | 803.382 | - | - | 2021-03-01 12:40 | 6 | 26 | RateC
11726 | 341904 | 3490 | 1.45771 | 1.41335 | 1744.876 | 99.4182 | 0.953931 | 0.65301 | 806.179 | - | - | 2021-03-01 12:40 | 6 | 26 | RateC
11727 | 341911 | 3496 | 1.45771 | 1.4158 | 1747.899 | 99.5905 | 0.968812 | 0.65535 | 809.08 | - | - | 2021-03-01 12:40 | 6 | 26 | RateC
11728 | 341917 | 3503 | 1.45771 | 1.41827 | 1750.95 | 99.7643 | 0.983383 | 0.65776 | 812.052 | - | - | 2021-03-01 12:40 | 6 | 26 | RateC
11729 | 341921 | 3507 | 1.45771 | 1.41997 | 1753.055 | 99.8843 | 0.993614 | 0.65944 | 814.129 | - | - | 2021-03-01 12:40 | 6 | 26 | RateC
11730 | 341925 | 3511 | 1.45771 | 1.42162 | 1755.086 | 100 | 1.000434 | 0.66108 | 816.154 | - | - | 2021-03-01 12:40 | 6 | 26 | RateC
11731 | 341925 | 0 | 0 | 1.42162 | 1755.086 | 100 | 0.755518 | 0.66108 | 816.154 | - | - | 2021-03-01 12:40 | 6 | 27 | R
11732 | 341935 | 10 | 0 | 1.42162 | 1755.086 | 100 | 0.708395 | 0.66108 | 816.154 | - | - | 2021-03-01 12:40 | 6 | 27 | R
11733 | 341945 | 20 | 0 | 1.42162 | 1755.086 | 100 | 0.654762 | 0.66108 | 816.154 | - | - | 2021-03-01 12:41 | 6 | 27 | R
11734 | 341955 | 30 | 0 | 1.42162 | 1755.086 | 100 | 0.61973 | 0.66108 | 816.154 | - | - | 2021-03-01 12:41 | 6 | 27 | R
11735 | 341955 | 0 | -1.45771 | 0 | 0 | 0 | 0.388145 | 0 | 0 | - | - | 2021-03-01 12:41 | 7 | 28 | RateD
11736 | 341961 | 6 | -1.45771 | 0.0026 | 3.213 | 0.1864 | 0.364273 | 0.00101 | 1.244 | - | - | 2021-03-01 12:41 | 7 | 28 | RateD
11737 | 341963 | 8 | -1.45771 | 0.00341 | 4.208 | 0.2441 | 0.348152 | 0.0013 | 1.603 | - | - | 2021-03-01 12:41 | 7 | 28 | RateD
11738 | 341965 | 10 | -1.45771 | 0.00424 | 5.24 | 0.3039 | 0.334821 | 0.00159 | 1.961 | - | - | 2021-03-01 12:41 | 7 | 28 | RateD
11739 | 341970 | 15 | -1.45771 | 0.00591 | 7.302 | 0.4235 | 0.31622 | 0.00214 | 2.64 | - | - | 2021-03-01 12:41 | 7 | 28 | RateD
11740 | 341974 | 19 | -1.45771 | 0.00762 | 9.403 | 0.5454 | 0.303199 | 0.00267 | 3.294 | - | - | 2021-03-01 12:41 | 7 | 28 | RateD
11741 | 341980 | 25 | -1.45771 | 0.01003 | 12.385 | 0.7184 | 0.289249 | 0.00339 | 4.18 | - | - | 2021-03-01 12:41 | 7 | 28 | RateD
11742 | 341986 | 31 | -1.45771 | 0.01245 | 15.375 | 0.8918 | 0.277778 | 0.00408 | 5.031 | - | - | 2021-03-01 12:41 | 7 | 28 | RateD
11743 | 341994 | 39 | -1.45771 | 0.01575 | 19.444 | 1.1278 | 0.267237 | 0.00498 | 6.144 | - | - | 2021-03-01 12:41 | 7 | 28 | RateD
11744 | 342004 | 49 | -1.45771 | 0.01985 | 24.501 | 1.4212 | 0.259177 | 0.00605 | 7.475 | - | - | 2021-03-01 12:42 | 7 | 28 | RateD
11745 | 342014 | 59 | -1.45771 | 0.02394 | 29.56 | 1.7146 | 0.252356 | 0.0071 | 8.765 | - | - | 2021-03-01 12:42 | 7 | 28 | RateD
11746 | 342024 | 69 | -1.45771 | 0.02797 | 34.53 | 2.0029 | 0.246156 | 0.0081 | 10 | - | - | 2021-03-01 12:42 | 7 | 28 | RateD
11747 | 342034 | 79 | -1.45771 | 0.03207 | 39.588 | 2.2962 | 0.243366 | 0.0091 | 11.239 | - | - | 2021-03-01 12:42 | 7 | 28 | RateD
11748 | 342044 | 89 | -1.45771 | 0.0361 | 44.564 | 2.5849 | 0.240265 | 0.01008 | 12.44 | - | - | 2021-03-01 12:42 | 7 | 28 | RateD
11749 | 342054 | 99 | -1.45771 | 0.04029 | 49.738 | 2.885 | 0.238715 | 0.01108 | 13.679 | - | - | 2021-03-01 12:42 | 7 | 28 | RateD
11750 | 342064 | 109 | -1.45771 | 0.04431 | 54.705 | 3.1731 | 0.237475 | 0.01204 | 14.864 | - | - | 2021-03-01 12:42 | 7 | 28 | RateD
11751 | 342074 | 119 | -1.45771 | 0.04833 | 59.665 | 3.4608 | 0.236545 | 0.01299 | 16.039 | - | - | 2021-03-01 12:43 | 7 | 28 | RateD
11752 | 342084 | 129 | -1.45771 | 0.05244 | 64.738 | 3.755 | 0.235615 | 0.01396 | 17.238 | - | - | 2021-03-01 12:43 | 7 | 28 | RateD
11753 | 342095 | 140 | -1.45771 | 0.05653 | 69.793 | 4.0482 | 0.234995 | 0.01493 | 18.429 | - | - | 2021-03-01 12:43 | 7 | 28 | RateD
11754 | 342104 | 150 | -1.45771 | 0.06056 | 74.763 | 4.3366 | 0.234375 | 0.01587 | 19.595 | - | - | 2021-03-01 12:43 | 7 | 28 | RateD
11755 | 342115 | 160 | -1.45771 | 0.06464 | 79.801 | 4.6288 | 0.234065 | 0.01683 | 20.775 | - | - | 2021-03-01 12:43 | 7 | 28 | RateD
11756 | 342125 | 170 | -1.45771 | 0.06872 | 84.845 | 4.9213 | 0.233135 | 0.01778 | 21.953 | - | - | 2021-03-01 12:44 | 7 | 28 | RateD
11757 | 342135 | 180 | -1.45771 | 0.07282 | 89.899 | 5.2145 | 0.233445 | 0.01874 | 23.131 | - | - | 2021-03-01 12:44 | 7 | 28 | RateD
11758 | 342145 | 190 | -1.45771 | 0.07694 | 94.982 | 5.5093 | 0.232515 | 0.01969 | 24.314 | - | - | 2021-03-01 12:44 | 7 | 28 | RateD
11759 | 342155 | 200 | -1.45771 | 0.08106 | 100.071 | 5.8045 | 0.232515 | 0.02065 | 25.497 | - | - | 2021-03-01 12:44 | 7 | 28 | RateD
11760 | 342165 | 210 | -1.45771 | 0.08515 | 105.128 | 6.0978 | 0.232205 | 0.0216 | 26.672 | - | - | 2021-03-01 12:44 | 7 | 28 | RateD
11761 | 342175 | 220 | -1.45771 | 0.08924 | 110.175 | 6.3906 | 0.231585 | 0.02255 | 27.842 | - | - | 2021-03-01 12:44 | 7 | 28 | RateD
11762 | 342185 | 230 | -1.45771 | 0.09335 | 115.248 | 6.6848 | 0.230965 | 0.0235 | 29.017 | - | - | 2021-03-01 12:45 | 7 | 28 | RateD
11763 | 342196 | 241 | -1.45771 | 0.09743 | 120.284 | 6.9769 | 0.231275 | 0.02445 | 30.181 | - | - | 2021-03-01 12:45 | 7 | 28 | RateD
11764 | 342205 | 251 | -1.45771 | 0.10146 | 125.26 | 7.2655 | 0.231275 | 0.02538 | 31.332 | - | - | 2021-03-01 12:45 | 7 | 28 | RateD
11765 | 342216 | 261 | -1.45771 | 0.10553 | 130.287 | 7.5572 | 0.230655 | 0.02632 | 32.493 | - | - | 2021-03-01 12:45 | 7 | 28 | RateD
11766 | 342226 | 271 | -1.45771 | 0.10965 | 135.366 | 7.8518 | 0.229725 | 0.02727 | 33.661 | - | - | 2021-03-01 12:45 | 7 | 28 | RateD
11767 | 342236 | 281 | -1.45771 | 0.11374 | 140.418 | 8.1448 | 0.229415 | 0.02821 | 34.821 | - | - | 2021-03-01 12:45 | 7 | 28 | RateD
11768 | 342246 | 291 | -1.45771 | 0.11778 | 145.41 | 8.4343 | 0.229105 | 0.02913 | 35.968 | - | - | 2021-03-01 12:46 | 7 | 28 | RateD
11769 | 342256 | 301 | -1.45771 | 0.12188 | 150.468 | 8.7277 | 0.228795 | 0.03007 | 37.126 | - | - | 2021-03-01 12:46 | 7 | 28 | RateD
11770 | 342266 | 311 | -1.45771 | 0.12595 | 155.5 | 9.0196 | 0.229725 | 0.03101 | 38.278 | - | - | 2021-03-01 12:46 | 7 | 28 | RateD
11771 | 342276 | 321 | -1.45771 | 0.13003 | 160.527 | 9.3112 | 0.229725 | 0.03194 | 39.431 | - | - | 2021-03-01 12:46 | 7 | 28 | RateD
11772 | 342286 | 331 | -1.45771 | 0.13419 | 165.661 | 9.609 | 0.228485 | 0.03289 | 40.608 | - | - | 2021-03-01 12:46 | 7 | 28 | RateD
11773 | 342296 | 341 | -1.45771 | 0.13823 | 170.649 | 9.8983 | 0.228175 | 0.03382 | 41.749 | - | - | 2021-03-01 12:46 | 7 | 28 | RateD
11774 | 342306 | 351 | -1.45771 | 0.14226 | 175.626 | 10.187 | 0.227865 | 0.03474 | 42.886 | - | - | 2021-03-01 12:47 | 7 | 28 | RateD
11775 | 342316 | 361 | -1.45771 | 0.14633 | 180.656 | 10.4787 | 0.227865 | 0.03567 | 44.032 | - | - | 2021-03-01 12:47 | 7 | 28 | RateD
11776 | 342326 | 371 | -1.45771 | 0.15035 | 185.615 | 10.7664 | 0.226935 | 0.03658 | 45.161 | - | - | 2021-03-01 12:47 | 7 | 28 | RateD
11777 | 342336 | 381 | -1.45771 | 0.15439 | 190.604 | 11.0557 | 0.226935 | 0.0375 | 46.293 | - | - | 2021-03-01 12:47 | 7 | 28 | RateD
11778 | 342346 | 391 | -1.45771 | 0.15849 | 195.663 | 11.3492 | 0.226625 | 0.03843 | 47.44 | - | - | 2021-03-01 12:47 | 7 | 28 | RateD
11779 | 342356 | 401 | -1.45771 | 0.16257 | 200.7 | 11.6414 | 0.226314 | 0.03935 | 48.581 | - | - | 2021-03-01 12:47 | 7 | 28 | RateD
11780 | 342367 | 412 | -1.45771 | 0.16667 | 205.769 | 11.9354 | 0.226004 | 0.04028 | 49.727 | - | - | 2021-03-01 12:48 | 7 | 28 | RateD
11781 | 342376 | 421 | -1.45771 | 0.17068 | 210.721 | 12.2226 | 0.225694 | 0.04118 | 50.845 | - | - | 2021-03-01 12:48 | 7 | 28 | RateD
11782 | 342387 | 432 | -1.45771 | 0.17477 | 215.765 | 12.5152 | 0.225694 | 0.0421 | 51.981 | - | - | 2021-03-01 12:48 | 7 | 28 | RateD
11783 | 342397 | 442 | -1.45771 | 0.17884 | 220.79 | 12.8067 | 0.224764 | 0.04302 | 53.112 | - | - | 2021-03-01 12:48 | 7 | 28 | RateD
11784 | 342407 | 452 | -1.45771 | 0.18285 | 225.746 | 13.0941 | 0.224144 | 0.04392 | 54.224 | - | - | 2021-03-01 12:48 | 7 | 28 | RateD
11785 | 342416 | 461 | -1.45771 | 0.18688 | 230.72 | 13.3826 | 0.224144 | 0.04482 | 55.339 | - | - | 2021-03-01 12:48 | 7 | 28 | RateD
11786 | 342427 | 472 | -1.45771 | 0.19099 | 235.795 | 13.677 | 0.224454 | 0.04575 | 56.475 | - | - | 2021-03-01 12:49 | 7 | 28 | RateD
11787 | 342437 | 482 | -1.45771 | 0.19509 | 240.848 | 13.9701 | 0.223524 | 0.04666 | 57.607 | - | - | 2021-03-01 12:49 | 7 | 28 | RateD
11788 | 342447 | 492 | -1.45771 | 0.19916 | 245.878 | 14.2619 | 0.223524 | 0.04757 | 58.732 | - | - | 2021-03-01 12:49 | 7 | 28 | RateD
11789 | 342457 | 502 | -1.45771 | 0.20327 | 250.945 | 14.5557 | 0.222904 | 0.04849 | 59.862 | - | - | 2021-03-01 12:49 | 7 | 28 | RateD
11790 | 342467 | 512 | -1.45771 | 0.20737 | 256.016 | 14.8499 | 0.222904 | 0.0494 | 60.992 | - | - | 2021-03-01 12:49 | 7 | 28 | RateD
11791 | 342477 | 522 | -1.45771 | 0.21145 | 261.052 | 15.142 | 0.222284 | 0.05031 | 62.113 | - | - | 2021-03-01 12:49 | 7 | 28 | RateD
11792 | 342487 | 532 | -1.45771 | 0.21554 | 266.094 | 15.4345 | 0.221664 | 0.05122 | 63.233 | - | - | 2021-03-01 12:50 | 7 | 28 | RateD
11793 | 342497 | 542 | -1.45771 | 0.21962 | 271.138 | 15.727 | 0.221354 | 0.05212 | 64.351 | - | - | 2021-03-01 12:50 | 7 | 28 | RateD
11794 | 342507 | 552 | -1.45771 | 0.22369 | 276.162 | 16.0185 | 0.221044 | 0.05303 | 65.463 | - | - | 2021-03-01 12:50 | 7 | 28 | RateD
11795 | 342517 | 562 | -1.45771 | 0.2277 | 281.115 | 16.3057 | 0.220734 | 0.05391 | 66.557 | - | - | 2021-03-01 12:50 | 7 | 28 | RateD
11796 | 342527 | 572 | -1.45771 | 0.23171 | 286.065 | 16.5929 | 0.220114 | 0.0548 | 67.649 | - | - | 2021-03-01 12:50 | 7 | 28 | RateD
11797 | 342537 | 583 | -1.45771 | 0.23589 | 291.222 | 16.892 | 0.220424 | 0.05572 | 68.786 | - | - | 2021-03-01 12:50 | 7 | 28 | RateD
11798 | 342548 | 593 | -1.45771 | 0.23995 | 296.231 | 17.1825 | 0.219804 | 0.05661 | 69.888 | - | - | 2021-03-01 12:51 | 7 | 28 | RateD
11799 | 342558 | 603 | -1.45771 | 0.24407 | 301.327 | 17.4781 | 0.219804 | 0.05752 | 71.008 | - | - | 2021-03-01 12:51 | 7 | 28 | RateD
11800 | 342568 | 613 | -1.45771 | 0.24815 | 306.358 | 17.7699 | 0.220114 | 0.05841 | 72.113 | - | - | 2021-03-01 12:51 | 7 | 28 | RateD
11801 | 342578 | 623 | -1.45771 | 0.25225 | 311.414 | 18.0632 | 0.218874 | 0.05931 | 73.22 | - | - | 2021-03-01 12:51 | 7 | 28 | RateD
11802 | 342588 | 633 | -1.45771 | 0.25636 | 316.489 | 18.3576 | 0.218874 | 0.06021 | 74.333 | - | - | 2021-03-01 12:51 | 7 | 28 | RateD
11803 | 342598 | 643 | -1.45771 | 0.26044 | 321.531 | 18.65 | 0.218564 | 0.0611 | 75.435 | - | - | 2021-03-01 12:51 | 7 | 28 | RateD
11804 | 342608 | 653 | -1.45771 | 0.26455 | 326.601 | 18.9441 | 0.217944 | 0.062 | 76.541 | - | - | 2021-03-01 12:52 | 7 | 28 | RateD
11805 | 342618 | 663 | -1.45771 | 0.26857 | 331.565 | 19.232 | 0.217944 | 0.06287 | 77.622 | - | - | 2021-03-01 12:52 | 7 | 28 | RateD
11806 | 342628 | 673 | -1.45771 | 0.2726 | 336.544 | 19.5208 | 0.217944 | 0.06375 | 78.706 | - | - | 2021-03-01 12:52 | 7 | 28 | RateD
11807 | 342638 | 683 | -1.45771 | 0.27669 | 341.595 | 19.8138 | 0.216704 | 0.06464 | 79.802 | - | - | 2021-03-01 12:52 | 7 | 28 | RateD
11808 | 342648 | 693 | -1.45771 | 0.28072 | 346.563 | 20.102 | 0.216394 | 0.06551 | 80.878 | - | - | 2021-03-01 12:52 | 7 | 28 | RateD
11809 | 342658 | 703 | -1.45771 | 0.28479 | 351.593 | 20.3937 | 0.215774 | 0.06639 | 81.965 | - | - | 2021-03-01 12:52 | 7 | 28 | RateD
11810 | 342668 | 713 | -1.45771 | 0.28883 | 356.582 | 20.6831 | 0.215774 | 0.06726 | 83.042 | - | - | 2021-03-01 12:53 | 7 | 28 | RateD
11811 | 342678 | 723 | -1.45771 | 0.29294 | 361.654 | 20.9773 | 0.215464 | 0.06815 | 84.136 | - | - | 2021-03-01 12:53 | 7 | 28 | RateD
11812 | 342688 | 734 | -1.45771 | 0.29704 | 366.716 | 21.2709 | 0.215154 | 0.06903 | 85.225 | - | - | 2021-03-01 12:53 | 7 | 28 | RateD
11813 | 342699 | 744 | -1.45771 | 0.30114 | 371.776 | 21.5644 | 0.215154 | 0.06991 | 86.314 | - | - | 2021-03-01 12:53 | 7 | 28 | RateD
11814 | 342709 | 754 | -1.45771 | 0.30532 | 376.937 | 21.8638 | 0.214844 | 0.07081 | 87.423 | - | - | 2021-03-01 12:53 | 7 | 28 | RateD
11815 | 342719 | 764 | -1.45771 | 0.30938 | 381.945 | 22.1542 | 0.214844 | 0.07168 | 88.498 | - | - | 2021-03-01 12:53 | 7 | 28 | RateD
11816 | 342729 | 774 | -1.45771 | 0.31339 | 386.904 | 22.4419 | 0.214534 | 0.07255 | 89.562 | - | - | 2021-03-01 12:54 | 7 | 28 | RateD
11817 | 342739 | 784 | -1.45771 | 0.31748 | 391.945 | 22.7343 | 0.214224 | 0.07342 | 90.641 | - | - | 2021-03-01 12:54 | 7 | 28 | RateD
11818 | 342749 | 794 | -1.45771 | 0.32158 | 397.01 | 23.0281 | 0.212984 | 0.07429 | 91.721 | - | - | 2021-03-01 12:54 | 7 | 28 | RateD
11819 | 342759 | 804 | -1.45771 | 0.32572 | 402.119 | 23.3244 | 0.212674 | 0.07518 | 92.809 | - | - | 2021-03-01 12:54 | 7 | 28 | RateD
11820 | 342769 | 814 | -1.45771 | 0.32981 | 407.179 | 23.6179 | 0.212984 | 0.07605 | 93.885 | - | - | 2021-03-01 12:54 | 7 | 28 | RateD
11821 | 342779 | 824 | -1.45771 | 0.33383 | 412.131 | 23.9052 | 0.212364 | 0.0769 | 94.937 | - | - | 2021-03-01 12:54 | 7 | 28 | RateD
11822 | 342789 | 834 | -1.45771 | 0.3379 | 417.159 | 24.1968 | 0.211744 | 0.07776 | 96.003 | - | - | 2021-03-01 12:55 | 7 | 28 | RateD
11823 | 342799 | 844 | -1.45771 | 0.34192 | 422.127 | 24.485 | 0.211744 | 0.07862 | 97.056 | - | - | 2021-03-01 12:55 | 7 | 28 | RateD
11824 | 342809 | 854 | -1.45771 | 0.34601 | 427.179 | 24.778 | 0.211124 | 0.07948 | 98.124 | - | - | 2021-03-01 12:55 | 7 | 28 | RateD
11825 | 342820 | 865 | -1.45771 | 0.35011 | 432.231 | 25.071 | 0.211744 | 0.08035 | 99.193 | - | - | 2021-03-01 12:55 | 7 | 28 | RateD
11826 | 342830 | 875 | -1.45771 | 0.35419 | 437.273 | 25.3635 | 0.210813 | 0.08121 | 100.259 | - | - | 2021-03-01 12:55 | 7 | 28 | RateD
11827 | 342840 | 885 | -1.45771 | 0.35821 | 442.231 | 25.651 | 0.210503 | 0.08206 | 101.303 | - | - | 2021-03-01 12:55 | 7 | 28 | RateD
11828 | 342849 | 895 | -1.45771 | 0.36223 | 447.194 | 25.9389 | 0.209883 | 0.0829 | 102.346 | - | - | 2021-03-01 12:56 | 7 | 28 | RateD
11829 | 342860 | 905 | -1.45771 | 0.36629 | 452.216 | 26.2302 | 0.209573 | 0.08375 | 103.4 | - | - | 2021-03-01 12:56 | 7 | 28 | RateD
11830 | 342870 | 915 | -1.45771 | 0.37038 | 457.256 | 26.5226 | 0.209263 | 0.08461 | 104.455 | - | - | 2021-03-01 12:56 | 7 | 28 | RateD
11831 | 342880 | 925 | -1.45771 | 0.3744 | 462.224 | 26.8107 | 0.208643 | 0.08545 | 105.493 | - | - | 2021-03-01 12:56 | 7 | 28 | RateD
11832 | 342889 | 934 | -1.45771 | 0.37841 | 467.174 | 27.0979 | 0.208333 | 0.08629 | 106.527 | - | - | 2021-03-01 12:56 | 7 | 28 | RateD
11833 | 342899 | 944 | -1.45771 | 0.38242 | 472.125 | 27.385 | 0.207713 | 0.08712 | 107.557 | - | - | 2021-03-01 12:56 | 7 | 28 | RateD
11834 | 342909 | 954 | -1.45771 | 0.38644 | 477.081 | 27.6725 | 0.207403 | 0.08795 | 108.586 | - | - | 2021-03-01 12:57 | 7 | 28 | RateD
11835 | 342919 | 964 | -1.45771 | 0.39053 | 482.132 | 27.9655 | 0.207093 | 0.0888 | 109.634 | - | - | 2021-03-01 12:57 | 7 | 28 | RateD
11836 | 342930 | 975 | -1.45771 | 0.39464 | 487.205 | 28.2597 | 0.206473 | 0.08965 | 110.684 | - | - | 2021-03-01 12:57 | 7 | 28 | RateD
11837 | 342940 | 985 | -1.45771 | 0.39872 | 492.252 | 28.5525 | 0.206473 | 0.0905 | 111.725 | - | - | 2021-03-01 12:57 | 7 | 28 | RateD
11838 | 342950 | 995 | -1.45771 | 0.40275 | 497.216 | 28.8404 | 0.205543 | 0.09132 | 112.747 | - | - | 2021-03-01 12:57 | 7 | 28 | RateD
11839 | 342959 | 1005 | -1.45771 | 0.40677 | 502.181 | 29.1284 | 0.205543 | 0.09215 | 113.768 | - | - | 2021-03-01 12:57 | 7 | 28 | RateD
11840 | 342969 | 1014 | -1.45771 | 0.41078 | 507.13 | 29.4155 | 0.204613 | 0.09297 | 114.781 | - | - | 2021-03-01 12:58 | 7 | 28 | RateD
11841 | 342979 | 1025 | -1.45771 | 0.41487 | 512.187 | 29.7088 | 0.205543 | 0.09381 | 115.817 | - | - | 2021-03-01 12:58 | 7 | 28 | RateD
11842 | 342989 | 1034 | -1.45771 | 0.4189 | 517.161 | 29.9973 | 0.203993 | 0.09464 | 116.836 | - | - | 2021-03-01 12:58 | 7 | 28 | RateD
11843 | 342999 | 1044 | -1.45771 | 0.42292 | 522.122 | 30.2851 | 0.204303 | 0.09546 | 117.85 | - | - | 2021-03-01 12:58 | 7 | 28 | RateD
11844 | 343009 | 1055 | -1.45771 | 0.42702 | 527.181 | 30.5785 | 0.203063 | 0.09629 | 118.882 | - | - | 2021-03-01 12:58 | 7 | 28 | RateD
11845 | 343020 | 1065 | -1.45771 | 0.43111 | 532.231 | 30.8714 | 0.202443 | 0.09713 | 119.908 | - | - | 2021-03-01 12:58 | 7 | 28 | RateD
11846 | 343030 | 1075 | -1.45771 | 0.43513 | 537.198 | 31.1595 | 0.202443 | 0.09794 | 120.915 | - | - | 2021-03-01 12:59 | 7 | 28 | RateD
11847 | 343040 | 1085 | -1.45771 | 0.43922 | 542.241 | 31.452 | 0.202443 | 0.09877 | 121.935 | - | - | 2021-03-01 12:59 | 7 | 28 | RateD
11848 | 343050 | 1095 | -1.45771 | 0.44331 | 547.295 | 31.7452 | 0.202133 | 0.0996 | 122.957 | - | - | 2021-03-01 12:59 | 7 | 28 | RateD
11849 | 343060 | 1105 | -1.45771 | 0.44742 | 552.372 | 32.0397 | 0.201513 | 0.10043 | 123.983 | - | - | 2021-03-01 12:59 | 7 | 28 | RateD
11850 | 343070 | 1115 | -1.45771 | 0.45152 | 557.431 | 32.3331 | 0.200893 | 0.10125 | 125.001 | - | - | 2021-03-01 12:59 | 7 | 28 | RateD
11851 | 343080 | 1125 | -1.45771 | 0.45562 | 562.491 | 32.6266 | 0.200583 | 0.10207 | 126.016 | - | - | 2021-03-01 12:59 | 7 | 28 | RateD
11852 | 343090 | 1135 | -1.45771 | 0.45969 | 567.522 | 32.9184 | 0.200273 | 0.10289 | 127.023 | - | - | 2021-03-01 13:00 | 7 | 28 | RateD
11853 | 343100 | 1145 | -1.45771 | 0.46379 | 572.582 | 33.2119 | 0.199343 | 0.10371 | 128.034 | - | - | 2021-03-01 13:00 | 7 | 28 | RateD
11854 | 343110 | 1155 | -1.45771 | 0.46789 | 577.647 | 33.5057 | 0.199963 | 0.10453 | 129.046 | - | - | 2021-03-01 13:00 | 7 | 28 | RateD
11855 | 343120 | 1165 | -1.45771 | 0.47192 | 582.619 | 33.7941 | 0.198413 | 0.10533 | 130.035 | - | - | 2021-03-01 13:00 | 7 | 28 | RateD
11856 | 343130 | 1175 | -1.45771 | 0.476 | 587.654 | 34.0862 | 0.198723 | 0.10614 | 131.035 | - | - | 2021-03-01 13:00 | 7 | 28 | RateD
11857 | 343140 | 1185 | -1.45771 | 0.48004 | 592.643 | 34.3755 | 0.198413 | 0.10694 | 132.024 | - | - | 2021-03-01 13:00 | 7 | 28 | RateD
11858 | 343150 | 1195 | -1.45771 | 0.48406 | 597.61 | 34.6636 | 0.197793 | 0.10774 | 133.009 | - | - | 2021-03-01 13:01 | 7 | 28 | RateD
11859 | 343160 | 1205 | -1.45771 | 0.48808 | 602.563 | 34.9509 | 0.198103 | 0.10853 | 133.989 | - | - | 2021-03-01 13:01 | 7 | 28 | RateD
11860 | 343170 | 1215 | -1.45771 | 0.49211 | 607.546 | 35.24 | 0.196863 | 0.10933 | 134.972 | - | - | 2021-03-01 13:01 | 7 | 28 | RateD
11861 | 343180 | 1225 | -1.45771 | 0.49614 | 612.513 | 35.528 | 0.195933 | 0.11012 | 135.946 | - | - | 2021-03-01 13:01 | 7 | 28 | RateD
11862 | 343190 | 1235 | -1.45771 | 0.50015 | 617.467 | 35.8154 | 0.195933 | 0.1109 | 136.917 | - | - | 2021-03-01 13:01 | 7 | 28 | RateD
11863 | 343200 | 1245 | -1.45771 | 0.50423 | 622.51 | 36.1079 | 0.195002 | 0.1117 | 137.904 | - | - | 2021-03-01 13:01 | 7 | 28 | RateD
11864 | 343210 | 1255 | -1.45771 | 0.50833 | 627.574 | 36.4017 | 0.194692 | 0.1125 | 138.891 | - | - | 2021-03-01 13:02 | 7 | 28 | RateD
11865 | 343220 | 1266 | -1.45771 | 0.51245 | 632.66 | 36.6966 | 0.194692 | 0.1133 | 139.882 | - | - | 2021-03-01 13:02 | 7 | 28 | RateD
11866 | 343230 | 1275 | -1.45771 | 0.51649 | 637.645 | 36.9858 | 0.194072 | 0.11409 | 140.85 | - | - | 2021-03-01 13:02 | 7 | 28 | RateD
11867 | 343241 | 1286 | -1.45771 | 0.52057 | 642.684 | 37.2781 | 0.194382 | 0.11488 | 141.828 | - | - | 2021-03-01 13:02 | 7 | 28 | RateD
11868 | 343251 | 1296 | -1.45771 | 0.52468 | 647.752 | 37.5721 | 0.193142 | 0.11568 | 142.809 | - | - | 2021-03-01 13:02 | 7 | 28 | RateD
11869 | 343261 | 1306 | -1.45771 | 0.52877 | 652.802 | 37.865 | 0.192522 | 0.11646 | 143.784 | - | - | 2021-03-01 13:02 | 7 | 28 | RateD
11870 | 343271 | 1316 | -1.45771 | 0.53283 | 657.816 | 38.1558 | 0.191902 | 0.11725 | 144.748 | - | - | 2021-03-01 13:03 | 7 | 28 | RateD
11871 | 343281 | 1326 | -1.45771 | 0.53693 | 662.88 | 38.4496 | 0.191282 | 0.11803 | 145.718 | - | - | 2021-03-01 13:03 | 7 | 28 | RateD
11872 | 343291 | 1336 | -1.45771 | 0.54095 | 667.834 | 38.7369 | 0.191282 | 0.1188 | 146.665 | - | - | 2021-03-01 13:03 | 7 | 28 | RateD
11873 | 343301 | 1346 | -1.45771 | 0.54497 | 672.801 | 39.025 | 0.190662 | 0.11957 | 147.612 | - | - | 2021-03-01 13:03 | 7 | 28 | RateD
11874 | 343311 | 1356 | -1.45771 | 0.54908 | 677.874 | 39.3192 | 0.189422 | 0.12035 | 148.576 | - | - | 2021-03-01 13:03 | 7 | 28 | RateD
11875 | 343321 | 1366 | -1.45771 | 0.55313 | 682.88 | 39.6096 | 0.188802 | 0.12111 | 149.525 | - | - | 2021-03-01 13:03 | 7 | 28 | RateD
11876 | 343331 | 1376 | -1.45771 | 0.55721 | 687.909 | 39.9013 | 0.188802 | 0.12188 | 150.474 | - | - | 2021-03-01 13:04 | 7 | 28 | RateD
11877 | 343341 | 1386 | -1.45771 | 0.5613 | 692.966 | 40.1946 | 0.187562 | 0.12266 | 151.43 | - | - | 2021-03-01 13:04 | 7 | 28 | RateD
11878 | 343351 | 1396 | -1.45771 | 0.56539 | 698.012 | 40.4873 | 0.186942 | 0.12342 | 152.376 | - | - | 2021-03-01 13:04 | 7 | 28 | RateD
11879 | 343361 | 1406 | -1.45771 | 0.56948 | 703.056 | 40.7799 | 0.186942 | 0.12419 | 153.319 | - | - | 2021-03-01 13:04 | 7 | 28 | RateD
11880 | 343371 | 1416 | -1.45771 | 0.57355 | 708.091 | 41.072 | 0.185392 | 0.12495 | 154.257 | - | - | 2021-03-01 13:04 | 7 | 28 | RateD
11881 | 343381 | 1427 | -1.45771 | 0.57764 | 713.134 | 41.3645 | 0.185702 | 0.12571 | 155.193 | - | - | 2021-03-01 13:04 | 7 | 28 | RateD
11882 | 343391 | 1436 | -1.45771 | 0.58167 | 718.109 | 41.653 | 0.185082 | 0.12645 | 156.115 | - | - | 2021-03-01 13:05 | 7 | 28 | RateD
11883 | 343402 | 1447 | -1.45771 | 0.58577 | 723.173 | 41.9468 | 0.184462 | 0.12721 | 157.05 | - | - | 2021-03-01 13:05 | 7 | 28 | RateD
11884 | 343412 | 1457 | -1.45771 | 0.58985 | 728.205 | 42.2387 | 0.183532 | 0.12796 | 157.977 | - | - | 2021-03-01 13:05 | 7 | 28 | RateD
11885 | 343422 | 1467 | -1.45771 | 0.59386 | 733.158 | 42.526 | 0.182912 | 0.1287 | 158.886 | - | - | 2021-03-01 13:05 | 7 | 28 | RateD
11886 | 343432 | 1477 | -1.45771 | 0.59795 | 738.216 | 42.8193 | 0.181982 | 0.12945 | 159.809 | - | - | 2021-03-01 13:05 | 7 | 28 | RateD
11887 | 343442 | 1487 | -1.45771 | 0.60196 | 743.165 | 43.1064 | 0.181362 | 0.13018 | 160.71 | - | - | 2021-03-01 13:05 | 7 | 28 | RateD
11888 | 343452 | 1497 | -1.45771 | 0.60604 | 748.196 | 43.3982 | 0.181052 | 0.13091 | 161.623 | - | - | 2021-03-01 13:06 | 7 | 28 | RateD
11889 | 343462 | 1507 | -1.45771 | 0.61012 | 753.232 | 43.6903 | 0.180122 | 0.13165 | 162.532 | - | - | 2021-03-01 13:06 | 7 | 28 | RateD
11890 | 343472 | 1517 | -1.45771 | 0.61422 | 758.302 | 43.9844 | 0.180122 | 0.13239 | 163.445 | - | - | 2021-03-01 13:06 | 7 | 28 | RateD
11891 | 343482 | 1527 | -1.45771 | 0.61824 | 763.262 | 44.2721 | 0.178571 | 0.13311 | 164.335 | - | - | 2021-03-01 13:06 | 7 | 28 | RateD
11892 | 343492 | 1537 | -1.45771 | 0.62234 | 768.315 | 44.5652 | 0.178261 | 0.13384 | 165.238 | - | - | 2021-03-01 13:06 | 7 | 28 | RateD
11893 | 343502 | 1547 | -1.45771 | 0.62643 | 773.376 | 44.8587 | 0.178261 | 0.13457 | 166.141 | - | - | 2021-03-01 13:06 | 7 | 28 | RateD
11894 | 343512 | 1557 | -1.45771 | 0.63045 | 778.336 | 45.1465 | 0.177641 | 0.13529 | 167.025 | - | - | 2021-03-01 13:07 | 7 | 28 | RateD
11895 | 343522 | 1567 | -1.45771 | 0.63449 | 783.32 | 45.4355 | 0.177331 | 0.13601 | 167.911 | - | - | 2021-03-01 13:07 | 7 | 28 | RateD
11896 | 343532 | 1577 | -1.45771 | 0.63851 | 788.287 | 45.7236 | 0.176091 | 0.13672 | 168.789 | - | - | 2021-03-01 13:07 | 7 | 28 | RateD
11897 | 343542 | 1587 | -1.45771 | 0.64262 | 793.359 | 46.0178 | 0.175471 | 0.13744 | 169.68 | - | - | 2021-03-01 13:07 | 7 | 28 | RateD
11898 | 343552 | 1597 | -1.45771 | 0.64673 | 798.432 | 46.3121 | 0.174541 | 0.13816 | 170.569 | - | - | 2021-03-01 13:07 | 7 | 28 | RateD
11899 | 343562 | 1607 | -1.45771 | 0.65075 | 803.394 | 46.5999 | 0.174231 | 0.13886 | 171.434 | - | - | 2021-03-01 13:07 | 7 | 28 | RateD
11900 | 343572 | 1617 | -1.45771 | 0.65482 | 808.417 | 46.8912 | 0.173611 | 0.13957 | 172.307 | - | - | 2021-03-01 13:08 | 7 | 28 | RateD
11901 | 343582 | 1627 | -1.45771 | 0.65892 | 813.476 | 47.1847 | 0.172991 | 0.14028 | 173.186 | - | - | 2021-03-01 13:08 | 7 | 28 | RateD
11902 | 343592 | 1637 | -1.45771 | 0.66302 | 818.538 | 47.4783 | 0.172991 | 0.14099 | 174.064 | - | - | 2021-03-01 13:08 | 7 | 28 | RateD
11903 | 343602 | 1647 | -1.45771 | 0.66703 | 823.5 | 47.7661 | 0.172681 | 0.14169 | 174.921 | - | - | 2021-03-01 13:08 | 7 | 28 | RateD
11904 | 343612 | 1657 | -1.45771 | 0.67113 | 828.552 | 48.0591 | 0.171751 | 0.14239 | 175.789 | - | - | 2021-03-01 13:08 | 7 | 28 | RateD
11905 | 343622 | 1667 | -1.45771 | 0.67514 | 833.505 | 48.3464 | 0.170511 | 0.14307 | 176.636 | - | - | 2021-03-01 13:08 | 7 | 28 | RateD
11906 | 343632 | 1677 | -1.45771 | 0.67916 | 838.468 | 48.6343 | 0.169891 | 0.14376 | 177.48 | - | - | 2021-03-01 13:09 | 7 | 28 | RateD
11907 | 343642 | 1687 | -1.45771 | 0.68326 | 843.535 | 48.9282 | 0.169581 | 0.14445 | 178.339 | - | - | 2021-03-01 13:09 | 7 | 28 | RateD
11908 | 343652 | 1697 | -1.45771 | 0.68735 | 848.584 | 49.2211 | 0.168651 | 0.14514 | 179.191 | - | - | 2021-03-01 13:09 | 7 | 28 | RateD
11909 | 343662 | 1707 | -1.45771 | 0.69139 | 853.568 | 49.5102 | 0.167101 | 0.14582 | 180.028 | - | - | 2021-03-01 13:09 | 7 | 28 | RateD
11910 | 343672 | 1717 | -1.45771 | 0.69547 | 858.603 | 49.8022 | 0.166481 | 0.1465 | 180.869 | - | - | 2021-03-01 13:09 | 7 | 28 | RateD
11911 | 343683 | 1728 | -1.45771 | 0.69956 | 863.649 | 50.0949 | 0.166171 | 0.14718 | 181.708 | - | - | 2021-03-01 13:09 | 7 | 28 | RateD
11912 | 343693 | 1738 | -1.45771 | 0.70365 | 868.7 | 50.3879 | 0.165241 | 0.14786 | 182.544 | - | - | 2021-03-01 13:10 | 7 | 28 | RateD
11913 | 343703 | 1748 | -1.45771 | 0.70775 | 873.771 | 50.682 | 0.164931 | 0.14854 | 183.38 | - | - | 2021-03-01 13:10 | 7 | 28 | RateD
11914 | 343713 | 1758 | -1.45771 | 0.71183 | 878.802 | 50.9738 | 0.16369 | 0.14921 | 184.207 | - | - | 2021-03-01 13:10 | 7 | 28 | RateD
11915 | 343723 | 1768 | -1.45771 | 0.71593 | 883.866 | 51.2676 | 0.16307 | 0.14988 | 185.036 | - | - | 2021-03-01 13:10 | 7 | 28 | RateD
11916 | 343733 | 1778 | -1.45771 | 0.72011 | 889.022 | 51.5666 | 0.16183 | 0.15056 | 185.873 | - | - | 2021-03-01 13:10 | 7 | 28 | RateD
11917 | 343743 | 1788 | -1.45771 | 0.72414 | 894 | 51.8554 | 0.1609 | 0.15121 | 186.677 | - | - | 2021-03-01 13:10 | 7 | 28 | RateD
11918 | 343753 | 1798 | -1.45771 | 0.72817 | 898.972 | 52.1438 | 0.16059 | 0.15186 | 187.477 | - | - | 2021-03-01 13:11 | 7 | 28 | RateD
11919 | 343763 | 1808 | -1.45771 | 0.73225 | 904.018 | 52.4365 | 0.15997 | 0.15251 | 188.286 | - | - | 2021-03-01 13:11 | 7 | 28 | RateD
11920 | 343773 | 1818 | -1.45771 | 0.73629 | 908.999 | 52.7254 | 0.15935 | 0.15316 | 189.08 | - | - | 2021-03-01 13:11 | 7 | 28 | RateD
11921 | 343783 | 1828 | -1.45771 | 0.74038 | 914.054 | 53.0186 | 0.15935 | 0.15381 | 189.885 | - | - | 2021-03-01 13:11 | 7 | 28 | RateD
11922 | 343794 | 1839 | -1.45771 | 0.74448 | 919.112 | 53.312 | 0.15904 | 0.15446 | 190.69 | - | - | 2021-03-01 13:11 | 7 | 28 | RateD
11923 | 343804 | 1849 | -1.45771 | 0.74857 | 924.165 | 53.6051 | 0.15842 | 0.15511 | 191.489 | - | - | 2021-03-01 13:12 | 7 | 28 | RateD
11924 | 343814 | 1859 | -1.45771 | 0.75269 | 929.252 | 53.9001 | 0.15687 | 0.15575 | 192.289 | - | - | 2021-03-01 13:12 | 7 | 28 | RateD
11925 | 343824 | 1869 | -1.45771 | 0.75674 | 934.241 | 54.1895 | 0.15532 | 0.15638 | 193.067 | - | - | 2021-03-01 13:12 | 7 | 28 | RateD
11926 | 343834 | 1879 | -1.45771 | 0.7608 | 939.259 | 54.4806 | 0.15532 | 0.15702 | 193.847 | - | - | 2021-03-01 13:12 | 7 | 28 | RateD
11927 | 343844 | 1889 | -1.45771 | 0.76483 | 944.229 | 54.7689 | 0.15439 | 0.15764 | 194.615 | - | - | 2021-03-01 13:12 | 7 | 28 | RateD
11928 | 343854 | 1899 | -1.45771 | 0.76892 | 949.28 | 55.0618 | 0.15346 | 0.15827 | 195.393 | - | - | 2021-03-01 13:12 | 7 | 28 | RateD
11929 | 343864 | 1909 | -1.45771 | 0.77303 | 954.353 | 55.3561 | 0.15284 | 0.1589 | 196.171 | - | - | 2021-03-01 13:12 | 7 | 28 | RateD
11930 | 343874 | 1919 | -1.45771 | 0.77711 | 959.395 | 55.6485 | 0.15222 | 0.15952 | 196.942 | - | - | 2021-03-01 13:13 | 7 | 28 | RateD
11931 | 343884 | 1929 | -1.45771 | 0.78119 | 964.428 | 55.9405 | 0.15067 | 0.16014 | 197.706 | - | - | 2021-03-01 13:13 | 7 | 28 | RateD
11932 | 343894 | 1939 | -1.45771 | 0.78521 | 969.399 | 56.2288 | 0.14974 | 0.16075 | 198.454 | - | - | 2021-03-01 13:13 | 7 | 28 | RateD
11933 | 343904 | 1949 | -1.45771 | 0.78929 | 974.429 | 56.5206 | 0.14912 | 0.16136 | 199.205 | - | - | 2021-03-01 13:13 | 7 | 28 | RateD
11934 | 343914 | 1959 | -1.45771 | 0.79339 | 979.489 | 56.8141 | 0.1485 | 0.16197 | 199.958 | - | - | 2021-03-01 13:13 | 7 | 28 | RateD
11935 | 343924 | 1969 | -1.45771 | 0.79742 | 984.465 | 57.1027 | 0.147879 | 0.16256 | 200.696 | - | - | 2021-03-01 13:14 | 7 | 28 | RateD
11936 | 343934 | 1979 | -1.45771 | 0.80145 | 989.443 | 57.3914 | 0.147879 | 0.16316 | 201.431 | - | - | 2021-03-01 13:14 | 7 | 28 | RateD
11937 | 343944 | 1989 | -1.45771 | 0.80552 | 994.466 | 57.6828 | 0.146329 | 0.16376 | 202.17 | - | - | 2021-03-01 13:14 | 7 | 28 | RateD
11938 | 343954 | 1999 | -1.45771 | 0.80953 | 999.422 | 57.9703 | 0.145709 | 0.16434 | 202.894 | - | - | 2021-03-01 13:14 | 7 | 28 | RateD
11939 | 343964 | 2009 | -1.45771 | 0.8137 | 1004.563 | 58.2685 | 0.145089 | 0.16495 | 203.641 | - | - | 2021-03-01 13:14 | 7 | 28 | RateD
11940 | 343974 | 2019 | -1.45771 | 0.81774 | 1009.559 | 58.5582 | 0.144159 | 0.16553 | 204.362 | - | - | 2021-03-01 13:14 | 7 | 28 | RateD
11941 | 343984 | 2030 | -1.45771 | 0.82181 | 1014.579 | 58.8494 | 0.143539 | 0.16612 | 205.085 | - | - | 2021-03-01 13:15 | 7 | 28 | RateD
11942 | 343994 | 2039 | -1.45771 | 0.82583 | 1019.547 | 59.1376 | 0.143229 | 0.1667 | 205.797 | - | - | 2021-03-01 13:15 | 7 | 28 | RateD
11943 | 344004 | 2049 | -1.45771 | 0.8299 | 1024.567 | 59.4287 | 0.141369 | 0.16727 | 206.508 | - | - | 2021-03-01 13:15 | 7 | 28 | RateD
11944 | 344014 | 2059 | -1.45771 | 0.83393 | 1029.543 | 59.7174 | 0.140749 | 0.16784 | 207.21 | - | - | 2021-03-01 13:15 | 7 | 28 | RateD
11945 | 344025 | 2070 | -1.45771 | 0.83802 | 1034.597 | 60.0105 | 0.139819 | 0.16841 | 207.918 | - | - | 2021-03-01 13:15 | 7 | 28 | RateD
11946 | 344034 | 2079 | -1.45771 | 0.84204 | 1039.561 | 60.2984 | 0.138579 | 0.16897 | 208.608 | - | - | 2021-03-01 13:15 | 7 | 28 | RateD
11947 | 344045 | 2090 | -1.45771 | 0.84613 | 1044.607 | 60.5911 | 0.137029 | 0.16954 | 209.307 | - | - | 2021-03-01 13:16 | 7 | 28 | RateD
11948 | 344055 | 2100 | -1.45771 | 0.85024 | 1049.68 | 60.8854 | 0.136719 | 0.1701 | 210.004 | - | - | 2021-03-01 13:16 | 7 | 28 | RateD
11949 | 344065 | 2110 | -1.45771 | 0.8543 | 1054.693 | 61.1762 | 0.135789 | 0.17066 | 210.689 | - | - | 2021-03-01 13:16 | 7 | 28 | RateD
11950 | 344075 | 2120 | -1.45771 | 0.85839 | 1059.744 | 61.4692 | 0.135169 | 0.17121 | 211.376 | - | - | 2021-03-01 13:16 | 7 | 28 | RateD
11951 | 344085 | 2130 | -1.45771 | 0.86241 | 1064.701 | 61.7567 | 0.134239 | 0.17176 | 212.044 | - | - | 2021-03-01 13:16 | 7 | 28 | RateD
11952 | 344095 | 2140 | -1.45771 | 0.86642 | 1069.654 | 62.044 | 0.133929 | 0.17229 | 212.709 | - | - | 2021-03-01 13:16 | 7 | 28 | RateD
11953 | 344105 | 2150 | -1.45771 | 0.87045 | 1074.628 | 62.3325 | 0.133309 | 0.17283 | 213.372 | - | - | 2021-03-01 13:17 | 7 | 28 | RateD
11954 | 344115 | 2160 | -1.45771 | 0.87449 | 1079.618 | 62.6219 | 0.132999 | 0.17337 | 214.037 | - | - | 2021-03-01 13:17 | 7 | 28 | RateD
11955 | 344125 | 2170 | -1.45771 | 0.87855 | 1084.628 | 62.9125 | 0.132068 | 0.17391 | 214.702 | - | - | 2021-03-01 13:17 | 7 | 28 | RateD
11956 | 344135 | 2180 | -1.45771 | 0.88257 | 1089.593 | 63.2005 | 0.131138 | 0.17444 | 215.353 | - | - | 2021-03-01 13:17 | 7 | 28 | RateD
11957 | 344145 | 2190 | -1.45771 | 0.88666 | 1094.647 | 63.4937 | 0.128968 | 0.17497 | 216.013 | - | - | 2021-03-01 13:17 | 7 | 28 | RateD
11958 | 344155 | 2200 | -1.45771 | 0.89067 | 1099.598 | 63.7809 | 0.129278 | 0.17549 | 216.653 | - | - | 2021-03-01 13:17 | 7 | 28 | RateD
11959 | 344165 | 2210 | -1.45771 | 0.89484 | 1104.735 | 64.0788 | 0.128038 | 0.17602 | 217.313 | - | - | 2021-03-01 13:18 | 7 | 28 | RateD
11960 | 344175 | 2220 | -1.45771 | 0.89888 | 1109.724 | 64.3682 | 0.127418 | 0.17654 | 217.95 | - | - | 2021-03-01 13:18 | 7 | 28 | RateD
11961 | 344185 | 2230 | -1.45771 | 0.90294 | 1114.742 | 64.6593 | 0.126798 | 0.17706 | 218.587 | - | - | 2021-03-01 13:18 | 7 | 28 | RateD
11962 | 344195 | 2240 | -1.45771 | 0.90698 | 1119.723 | 64.9482 | 0.125868 | 0.17756 | 219.215 | - | - | 2021-03-01 13:18 | 7 | 28 | RateD
11963 | 344205 | 2250 | -1.45771 | 0.91108 | 1124.792 | 65.2422 | 0.124938 | 0.17808 | 219.849 | - | - | 2021-03-01 13:18 | 7 | 28 | RateD
11964 | 344215 | 2260 | -1.45771 | 0.91512 | 1129.78 | 65.5315 | 0.124008 | 0.17858 | 220.469 | - | - | 2021-03-01 13:18 | 7 | 28 | RateD
11965 | 344225 | 2270 | -1.45771 | 0.91913 | 1134.73 | 65.8186 | 0.123388 | 0.17908 | 221.083 | - | - | 2021-03-01 13:19 | 7 | 28 | RateD
11966 | 344235 | 2280 | -1.45771 | 0.92315 | 1139.697 | 66.1068 | 0.123388 | 0.17957 | 221.696 | - | - | 2021-03-01 13:19 | 7 | 28 | RateD
11967 | 344245 | 2290 | -1.45771 | 0.92724 | 1144.737 | 66.3991 | 0.123078 | 0.18008 | 222.317 | - | - | 2021-03-01 13:19 | 7 | 28 | RateD
11968 | 344255 | 2300 | -1.45771 | 0.93126 | 1149.708 | 66.6874 | 0.121838 | 0.18057 | 222.926 | - | - | 2021-03-01 13:19 | 7 | 28 | RateD
11969 | 344265 | 2310 | -1.45771 | 0.93536 | 1154.764 | 66.9807 | 0.120598 | 0.18107 | 223.538 | - | - | 2021-03-01 13:19 | 7 | 28 | RateD
11970 | 344275 | 2320 | -1.45771 | 0.93947 | 1159.834 | 67.2747 | 0.119358 | 0.18156 | 224.146 | - | - | 2021-03-01 13:19 | 7 | 28 | RateD
11971 | 344285 | 2330 | -1.45771 | 0.94356 | 1164.885 | 67.5677 | 0.118428 | 0.18204 | 224.747 | - | - | 2021-03-01 13:20 | 7 | 28 | RateD
11972 | 344295 | 2340 | -1.45771 | 0.94759 | 1169.866 | 67.8567 | 0.118428 | 0.18252 | 225.338 | - | - | 2021-03-01 13:20 | 7 | 28 | RateD
11973 | 344305 | 2350 | -1.45771 | 0.95166 | 1174.894 | 68.1483 | 0.117498 | 0.183 | 225.93 | - | - | 2021-03-01 13:20 | 7 | 28 | RateD
11974 | 344315 | 2360 | -1.45771 | 0.95568 | 1179.852 | 68.4358 | 0.116567 | 0.18347 | 226.51 | - | - | 2021-03-01 13:20 | 7 | 28 | RateD
11975 | 344325 | 2370 | -1.45771 | 0.95979 | 1184.932 | 68.7305 | 0.115637 | 0.18395 | 227.098 | - | - | 2021-03-01 13:20 | 7 | 28 | RateD
11976 | 344335 | 2380 | -1.45771 | 0.96382 | 1189.896 | 69.0185 | 0.115017 | 0.18441 | 227.67 | - | - | 2021-03-01 13:20 | 7 | 28 | RateD
11977 | 344345 | 2390 | -1.45771 | 0.96789 | 1194.927 | 69.3103 | 0.113467 | 0.18488 | 228.244 | - | - | 2021-03-01 13:21 | 7 | 28 | RateD
11978 | 344355 | 2400 | -1.45771 | 0.972 | 1199.996 | 69.6043 | 0.112847 | 0.18534 | 228.817 | - | - | 2021-03-01 13:21 | 7 | 28 | RateD
11979 | 344365 | 2411 | -1.45771 | 0.97608 | 1205.042 | 69.897 | 0.111917 | 0.1858 | 229.384 | - | - | 2021-03-01 13:21 | 7 | 28 | RateD
11980 | 344375 | 2420 | -1.45771 | 0.98011 | 1210.008 | 70.185 | 0.111607 | 0.18625 | 229.939 | - | - | 2021-03-01 13:21 | 7 | 28 | RateD
11981 | 344385 | 2431 | -1.45771 | 0.98418 | 1215.035 | 70.4766 | 0.110987 | 0.1867 | 230.499 | - | - | 2021-03-01 13:21 | 7 | 28 | RateD
11982 | 344395 | 2440 | -1.45771 | 0.9882 | 1219.998 | 70.7645 | 0.111297 | 0.18715 | 231.051 | - | - | 2021-03-01 13:21 | 7 | 28 | RateD
11983 | 344406 | 2451 | -1.45771 | 0.99237 | 1225.147 | 71.0632 | 0.110057 | 0.18761 | 231.621 | - | - | 2021-03-01 13:22 | 7 | 28 | RateD
11984 | 344416 | 2461 | -1.45771 | 0.99639 | 1230.117 | 71.3514 | 0.109437 | 0.18806 | 232.168 | - | - | 2021-03-01 13:22 | 7 | 28 | RateD
11985 | 344426 | 2471 | -1.45771 | 1.00047 | 1235.153 | 71.6435 | 0.108817 | 0.1885 | 232.719 | - | - | 2021-03-01 13:22 | 7 | 28 | RateD
11986 | 344436 | 2481 | -1.45771 | 1.00458 | 1240.219 | 71.9374 | 0.108197 | 0.18895 | 233.268 | - | - | 2021-03-01 13:22 | 7 | 28 | RateD
11987 | 344446 | 2491 | -1.45771 | 1.00875 | 1245.372 | 72.2363 | 0.107887 | 0.1894 | 233.822 | - | - | 2021-03-01 13:22 | 7 | 28 | RateD
11988 | 344456 | 2501 | -1.45771 | 1.01277 | 1250.336 | 72.5242 | 0.107887 | 0.18983 | 234.354 | - | - | 2021-03-01 13:22 | 7 | 28 | RateD
11989 | 344466 | 2511 | -1.45771 | 1.01685 | 1255.367 | 72.816 | 0.107267 | 0.19026 | 234.891 | - | - | 2021-03-01 13:23 | 7 | 28 | RateD
11990 | 344476 | 2521 | -1.45771 | 1.02093 | 1260.409 | 73.1085 | 0.106337 | 0.1907 | 235.43 | - | - | 2021-03-01 13:23 | 7 | 28 | RateD
11991 | 344486 | 2531 | -1.45771 | 1.02496 | 1265.378 | 73.3967 | 0.106027 | 0.19112 | 235.955 | - | - | 2021-03-01 13:23 | 7 | 28 | RateD
11992 | 344496 | 2541 | -1.45771 | 1.02907 | 1270.458 | 73.6914 | 0.105717 | 0.19156 | 236.491 | - | - | 2021-03-01 13:23 | 7 | 28 | RateD
11993 | 344506 | 2551 | -1.45771 | 1.03315 | 1275.492 | 73.9833 | 0.105407 | 0.19199 | 237.022 | - | - | 2021-03-01 13:23 | 7 | 28 | RateD
11994 | 344516 | 2561 | -1.45771 | 1.03718 | 1280.468 | 74.272 | 0.103547 | 0.19241 | 237.541 | - | - | 2021-03-01 13:23 | 7 | 28 | RateD
11995 | 344527 | 2572 | -1.45771 | 1.04135 | 1285.619 | 74.5707 | 0.102927 | 0.19284 | 238.073 | - | - | 2021-03-01 13:24 | 7 | 28 | RateD
11996 | 344537 | 2582 | -1.45771 | 1.04541 | 1290.625 | 74.8611 | 0.102307 | 0.19326 | 238.588 | - | - | 2021-03-01 13:24 | 7 | 28 | RateD
11997 | 344547 | 2592 | -1.45771 | 1.04949 | 1295.667 | 75.1536 | 0.101687 | 0.19367 | 239.104 | - | - | 2021-03-01 13:24 | 7 | 28 | RateD
11998 | 344557 | 2602 | -1.45771 | 1.0535 | 1300.623 | 75.441 | 0.101066 | 0.19408 | 239.607 | - | - | 2021-03-01 13:24 | 7 | 28 | RateD
11999 | 344567 | 2612 | -1.45771 | 1.0576 | 1305.682 | 75.7345 | 0.099826 | 0.19449 | 240.115 | - | - | 2021-03-01 13:24 | 7 | 28 | RateD
12000 | 344577 | 2622 | -1.45771 | 1.0617 | 1310.745 | 76.0282 | 0.099206 | 0.1949 | 240.619 | - | - | 2021-03-01 13:24 | 7 | 28 | RateD
12001 | 344587 | 2632 | -1.45771 | 1.0658 | 1315.802 | 76.3215 | 0.098896 | 0.19531 | 241.121 | - | - | 2021-03-01 13:25 | 7 | 28 | RateD
12002 | 344597 | 2642 | -1.45771 | 1.0699 | 1320.862 | 76.615 | 0.098586 | 0.19571 | 241.62 | - | - | 2021-03-01 13:25 | 7 | 28 | RateD
12003 | 344607 | 2652 | -1.45771 | 1.074 | 1325.931 | 76.909 | 0.097966 | 0.19612 | 242.118 | - | - | 2021-03-01 13:25 | 7 | 28 | RateD
12004 | 344617 | 2662 | -1.45771 | 1.07802 | 1330.89 | 77.1967 | 0.097346 | 0.19651 | 242.603 | - | - | 2021-03-01 13:25 | 7 | 28 | RateD
12005 | 344627 | 2672 | -1.45771 | 1.08212 | 1335.947 | 77.49 | 0.096726 | 0.1969 | 243.092 | - | - | 2021-03-01 13:25 | 7 | 28 | RateD
12006 | 344637 | 2682 | -1.45771 | 1.0862 | 1340.99 | 77.7825 | 0.095486 | 0.1973 | 243.579 | - | - | 2021-03-01 13:25 | 7 | 28 | RateD
12007 | 344648 | 2693 | -1.45771 | 1.09029 | 1346.042 | 78.0755 | 0.094556 | 0.19769 | 244.06 | - | - | 2021-03-01 13:26 | 7 | 28 | RateD
12008 | 344658 | 2703 | -1.45771 | 1.09438 | 1351.092 | 78.3684 | 0.094866 | 0.19808 | 244.538 | - | - | 2021-03-01 13:26 | 7 | 28 | RateD
12009 | 344668 | 2713 | -1.45771 | 1.09845 | 1356.114 | 78.6597 | 0.093626 | 0.19846 | 245.01 | - | - | 2021-03-01 13:26 | 7 | 28 | RateD
12010 | 344678 | 2723 | -1.45771 | 1.10253 | 1361.152 | 78.952 | 0.093006 | 0.19884 | 245.481 | - | - | 2021-03-01 13:26 | 7 | 28 | RateD
12011 | 344688 | 2733 | -1.45771 | 1.10656 | 1366.125 | 79.2404 | 0.093626 | 0.19922 | 245.945 | - | - | 2021-03-01 13:26 | 7 | 28 | RateD
12012 | 344698 | 2743 | -1.45771 | 1.11066 | 1371.189 | 79.5342 | 0.092386 | 0.1996 | 246.417 | - | - | 2021-03-01 13:26 | 7 | 28 | RateD
12013 | 344708 | 2753 | -1.45771 | 1.11477 | 1376.262 | 79.8284 | 0.092696 | 0.19998 | 246.887 | - | - | 2021-03-01 13:27 | 7 | 28 | RateD
12014 | 344718 | 2763 | -1.45771 | 1.11878 | 1381.215 | 80.1157 | 0.091456 | 0.20035 | 247.342 | - | - | 2021-03-01 13:27 | 7 | 28 | RateD
12015 | 344728 | 2773 | -1.45771 | 1.12281 | 1386.186 | 80.404 | 0.090836 | 0.20071 | 247.795 | - | - | 2021-03-01 13:27 | 7 | 28 | RateD
12016 | 344738 | 2783 | -1.45771 | 1.12685 | 1391.167 | 80.6929 | 0.090526 | 0.20108 | 248.244 | - | - | 2021-03-01 13:27 | 7 | 28 | RateD
12017 | 344748 | 2793 | -1.45771 | 1.13093 | 1396.213 | 80.9856 | 0.089596 | 0.20144 | 248.697 | - | - | 2021-03-01 13:27 | 7 | 28 | RateD
12018 | 344758 | 2803 | -1.45771 | 1.13506 | 1401.312 | 81.2814 | 0.089286 | 0.20181 | 249.154 | - | - | 2021-03-01 13:27 | 7 | 28 | RateD
12019 | 344768 | 2813 | -1.45771 | 1.13917 | 1406.384 | 81.5756 | 0.088976 | 0.20218 | 249.605 | - | - | 2021-03-01 13:28 | 7 | 28 | RateD
12020 | 344778 | 2823 | -1.45771 | 1.14319 | 1411.34 | 81.863 | 0.087426 | 0.20253 | 250.041 | - | - | 2021-03-01 13:28 | 7 | 28 | RateD
12021 | 344788 | 2833 | -1.45771 | 1.14726 | 1416.374 | 82.1551 | 0.087116 | 0.20289 | 250.481 | - | - | 2021-03-01 13:28 | 7 | 28 | RateD
12022 | 344798 | 2843 | -1.45771 | 1.15136 | 1421.438 | 82.4487 | 0.086806 | 0.20325 | 250.922 | - | - | 2021-03-01 13:28 | 7 | 28 | RateD
12023 | 344808 | 2853 | -1.45771 | 1.15545 | 1426.483 | 82.7414 | 0.086186 | 0.2036 | 251.359 | - | - | 2021-03-01 13:28 | 7 | 28 | RateD
12024 | 344819 | 2864 | -1.45771 | 1.15956 | 1431.551 | 83.0353 | 0.085875 | 0.20395 | 251.793 | - | - | 2021-03-01 13:28 | 7 | 28 | RateD
12025 | 344829 | 2874 | -1.45771 | 1.16362 | 1436.568 | 83.3264 | 0.084635 | 0.2043 | 252.219 | - | - | 2021-03-01 13:29 | 7 | 28 | RateD
12026 | 344839 | 2884 | -1.45771 | 1.16772 | 1441.633 | 83.6202 | 0.084325 | 0.20464 | 252.648 | - | - | 2021-03-01 13:29 | 7 | 28 | RateD
12027 | 344849 | 2894 | -1.45771 | 1.17183 | 1446.701 | 83.9141 | 0.083705 | 0.20499 | 253.074 | - | - | 2021-03-01 13:29 | 7 | 28 | RateD
12028 | 344859 | 2904 | -1.45771 | 1.17593 | 1451.76 | 84.2076 | 0.082775 | 0.20533 | 253.497 | - | - | 2021-03-01 13:29 | 7 | 28 | RateD
12029 | 344869 | 2914 | -1.45771 | 1.17999 | 1456.782 | 84.4989 | 0.082775 | 0.20567 | 253.912 | - | - | 2021-03-01 13:29 | 7 | 28 | RateD
12030 | 344879 | 2924 | -1.45771 | 1.18407 | 1461.816 | 84.7909 | 0.081845 | 0.206 | 254.327 | - | - | 2021-03-01 13:29 | 7 | 28 | RateD
12031 | 344889 | 2934 | -1.45771 | 1.18824 | 1466.962 | 85.0893 | 0.081535 | 0.20635 | 254.749 | - | - | 2021-03-01 13:30 | 7 | 28 | RateD
12032 | 344900 | 2945 | -1.45771 | 1.19233 | 1472.017 | 85.3826 | 0.080605 | 0.20668 | 255.159 | - | - | 2021-03-01 13:30 | 7 | 28 | RateD
12033 | 344910 | 2955 | -1.45771 | 1.1964 | 1477.039 | 85.6739 | 0.080295 | 0.20701 | 255.564 | - | - | 2021-03-01 13:30 | 7 | 28 | RateD
12034 | 344919 | 2965 | -1.45771 | 1.20042 | 1481.995 | 85.9613 | 0.079365 | 0.20733 | 255.96 | - | - | 2021-03-01 13:30 | 7 | 28 | RateD
12035 | 344929 | 2974 | -1.45771 | 1.20444 | 1486.969 | 86.2498 | 0.078745 | 0.20765 | 256.356 | - | - | 2021-03-01 13:30 | 7 | 28 | RateD
12036 | 344940 | 2985 | -1.45771 | 1.20852 | 1492.005 | 86.5419 | 0.078745 | 0.20797 | 256.754 | - | - | 2021-03-01 13:30 | 7 | 28 | RateD
12037 | 344950 | 2995 | -1.45771 | 1.21262 | 1497.061 | 86.8352 | 0.078125 | 0.20829 | 257.15 | - | - | 2021-03-01 13:31 | 7 | 28 | RateD
12038 | 344960 | 3005 | -1.45771 | 1.21672 | 1502.125 | 87.1289 | 0.077815 | 0.20861 | 257.545 | - | - | 2021-03-01 13:31 | 7 | 28 | RateD
12039 | 344970 | 3015 | -1.45771 | 1.22091 | 1507.293 | 87.4287 | 0.076885 | 0.20894 | 257.947 | - | - | 2021-03-01 13:31 | 7 | 28 | RateD
12040 | 344980 | 3025 | -1.45771 | 1.22501 | 1512.356 | 87.7224 | 0.077505 | 0.20925 | 258.339 | - | - | 2021-03-01 13:31 | 7 | 28 | RateD
12041 | 344990 | 3035 | -1.45771 | 1.2291 | 1517.409 | 88.0155 | 0.076265 | 0.20957 | 258.726 | - | - | 2021-03-01 13:31 | 7 | 28 | RateD
12042 | 345000 | 3045 | -1.45771 | 1.23319 | 1522.458 | 88.3083 | 0.075335 | 0.20988 | 259.108 | - | - | 2021-03-01 13:31 | 7 | 28 | RateD
12043 | 345011 | 3056 | -1.45771 | 1.23731 | 1527.548 | 88.6036 | 0.075645 | 0.21019 | 259.491 | - | - | 2021-03-01 13:32 | 7 | 28 | RateD
12044 | 345021 | 3066 | -1.45771 | 1.24136 | 1532.541 | 88.8932 | 0.074095 | 0.21049 | 259.864 | - | - | 2021-03-01 13:32 | 7 | 28 | RateD
12045 | 345031 | 3076 | -1.45771 | 1.24543 | 1537.573 | 89.1851 | 0.074095 | 0.21079 | 260.237 | - | - | 2021-03-01 13:32 | 7 | 28 | RateD
12046 | 345041 | 3086 | -1.45771 | 1.24945 | 1542.534 | 89.4728 | 0.073475 | 0.21109 | 260.602 | - | - | 2021-03-01 13:32 | 7 | 28 | RateD
12047 | 345051 | 3096 | -1.45771 | 1.25364 | 1547.702 | 89.7726 | 0.072545 | 0.21139 | 260.98 | - | - | 2021-03-01 13:32 | 7 | 28 | RateD
12048 | 345061 | 3106 | -1.45771 | 1.25766 | 1552.667 | 90.0606 | 0.071925 | 0.21169 | 261.34 | - | - | 2021-03-01 13:32 | 7 | 28 | RateD
12049 | 345071 | 3116 | -1.45771 | 1.26176 | 1557.726 | 90.354 | 0.071615 | 0.21198 | 261.705 | - | - | 2021-03-01 13:33 | 7 | 28 | RateD
12050 | 345081 | 3126 | -1.45771 | 1.26585 | 1562.783 | 90.6473 | 0.071615 | 0.21227 | 262.066 | - | - | 2021-03-01 13:33 | 7 | 28 | RateD
12051 | 345091 | 3136 | -1.45771 | 1.27004 | 1567.947 | 90.9468 | 0.070995 | 0.21257 | 262.432 | - | - | 2021-03-01 13:33 | 7 | 28 | RateD
12052 | 345101 | 3146 | -1.45771 | 1.27408 | 1572.944 | 91.2367 | 0.070064 | 0.21286 | 262.784 | - | - | 2021-03-01 13:33 | 7 | 28 | RateD
12053 | 345112 | 3157 | -1.45771 | 1.27818 | 1578.001 | 91.53 | 0.069444 | 0.21314 | 263.137 | - | - | 2021-03-01 13:33 | 7 | 28 | RateD
12054 | 345121 | 3167 | -1.45771 | 1.2822 | 1582.963 | 91.8178 | 0.069134 | 0.21342 | 263.48 | - | - | 2021-03-01 13:33 | 7 | 28 | RateD
12055 | 345132 | 3177 | -1.45771 | 1.2863 | 1588.027 | 92.1115 | 0.068824 | 0.2137 | 263.829 | - | - | 2021-03-01 13:34 | 7 | 28 | RateD
12056 | 345142 | 3187 | -1.45771 | 1.29032 | 1592.986 | 92.3992 | 0.068204 | 0.21398 | 264.167 | - | - | 2021-03-01 13:34 | 7 | 28 | RateD
12057 | 345151 | 3196 | -1.45771 | 1.29434 | 1597.954 | 92.6874 | 0.066964 | 0.21425 | 264.503 | - | - | 2021-03-01 13:34 | 7 | 28 | RateD
12058 | 345162 | 3207 | -1.45771 | 1.29843 | 1602.994 | 92.9797 | 0.066034 | 0.21452 | 264.839 | - | - | 2021-03-01 13:34 | 7 | 28 | RateD
12059 | 345172 | 3217 | -1.45771 | 1.30252 | 1608.053 | 93.2732 | 0.066034 | 0.21479 | 265.172 | - | - | 2021-03-01 13:34 | 7 | 28 | RateD
12060 | 345182 | 3227 | -1.45771 | 1.30654 | 1613.015 | 93.561 | 0.065414 | 0.21505 | 265.498 | - | - | 2021-03-01 13:34 | 7 | 28 | RateD
12061 | 345192 | 3237 | -1.45771 | 1.31062 | 1618.051 | 93.8531 | 0.064794 | 0.21532 | 265.825 | - | - | 2021-03-01 13:35 | 7 | 28 | RateD
12062 | 345202 | 3247 | -1.45771 | 1.31463 | 1623.005 | 94.1404 | 0.064174 | 0.21558 | 266.144 | - | - | 2021-03-01 13:35 | 7 | 28 | RateD
12063 | 345212 | 3257 | -1.45771 | 1.31873 | 1628.064 | 94.4339 | 0.063554 | 0.21584 | 266.467 | - | - | 2021-03-01 13:35 | 7 | 28 | RateD
12064 | 345222 | 3267 | -1.45771 | 1.32287 | 1633.171 | 94.7301 | 0.063244 | 0.2161 | 266.791 | - | - | 2021-03-01 13:35 | 7 | 28 | RateD
12065 | 345232 | 3277 | -1.45771 | 1.32693 | 1638.185 | 95.0209 | 0.062934 | 0.21636 | 267.108 | - | - | 2021-03-01 13:35 | 7 | 28 | RateD
12066 | 345242 | 3287 | -1.45771 | 1.33104 | 1643.258 | 95.3152 | 0.062004 | 0.21661 | 267.425 | - | - | 2021-03-01 13:35 | 7 | 28 | RateD
12067 | 345252 | 3297 | -1.45771 | 1.33511 | 1648.278 | 95.6064 | 0.061694 | 0.21687 | 267.736 | - | - | 2021-03-01 13:36 | 7 | 28 | RateD
12068 | 345262 | 3307 | -1.45771 | 1.33913 | 1653.246 | 95.8945 | 0.060454 | 0.21711 | 268.039 | - | - | 2021-03-01 13:36 | 7 | 28 | RateD
12069 | 345272 | 3317 | -1.45771 | 1.34323 | 1658.31 | 96.1883 | 0.059834 | 0.21736 | 268.343 | - | - | 2021-03-01 13:36 | 7 | 28 | RateD
12070 | 345282 | 3327 | -1.45771 | 1.34727 | 1663.297 | 96.4775 | 0.059214 | 0.2176 | 268.64 | - | - | 2021-03-01 13:36 | 7 | 28 | RateD
12071 | 345292 | 3337 | -1.45771 | 1.35136 | 1668.349 | 96.7706 | 0.058904 | 0.21784 | 268.937 | - | - | 2021-03-01 13:36 | 7 | 28 | RateD
12072 | 345302 | 3347 | -1.45771 | 1.35546 | 1673.408 | 97.064 | 0.057354 | 0.21808 | 269.23 | - | - | 2021-03-01 13:36 | 7 | 28 | RateD
12073 | 345313 | 3358 | -1.45771 | 1.35956 | 1678.465 | 97.3573 | 0.057044 | 0.21831 | 269.519 | - | - | 2021-03-01 13:37 | 7 | 28 | RateD
12074 | 345323 | 3368 | -1.45771 | 1.36362 | 1683.48 | 97.6482 | 0.056734 | 0.21854 | 269.805 | - | - | 2021-03-01 13:37 | 7 | 28 | RateD
12075 | 345333 | 3378 | -1.45771 | 1.36769 | 1688.511 | 97.94 | 0.055804 | 0.21877 | 270.088 | - | - | 2021-03-01 13:37 | 7 | 28 | RateD
12076 | 345343 | 3388 | -1.45771 | 1.37179 | 1693.568 | 98.2333 | 0.054563 | 0.219 | 270.368 | - | - | 2021-03-01 13:37 | 7 | 28 | RateD
12077 | 345353 | 3398 | -1.45771 | 1.37588 | 1698.616 | 98.5261 | 0.053943 | 0.21922 | 270.644 | - | - | 2021-03-01 13:37 | 7 | 28 | RateD
12078 | 345363 | 3408 | -1.45771 | 1.37991 | 1703.593 | 98.8148 | 0.053943 | 0.21944 | 270.913 | - | - | 2021-03-01 13:37 | 7 | 28 | RateD
12079 | 345373 | 3418 | -1.45771 | 1.38398 | 1708.615 | 99.1061 | 0.053323 | 0.21966 | 271.182 | - | - | 2021-03-01 13:38 | 7 | 28 | RateD
12080 | 345383 | 3428 | -1.45771 | 1.38801 | 1713.589 | 99.3947 | 0.052083 | 0.21987 | 271.444 | - | - | 2021-03-01 13:38 | 7 | 28 | RateD
12081 | 345393 | 3438 | -1.45771 | 1.39212 | 1718.662 | 99.6889 | 0.051773 | 0.22008 | 271.707 | - | - | 2021-03-01 13:38 | 7 | 28 | RateD
12082 | 345403 | 3448 | -1.45771 | 1.39616 | 1723.649 | 99.9781 | 0.050223 | 0.22029 | 271.96 | - | - | 2021-03-01 13:38 | 7 | 28 | RateD
12083 | 345404 | 3449 | -1.45771 | 1.39646 | 1724.026 | 100 | 0.049913 | 0.2203 | 271.979 | - | - | 2021-03-01 13:38 | 7 | 28 | RateD
12084 | 345404 | 0 | 0 | 1.39646 | 1724.026 | 100 | 0.105097 | 0.2203 | 271.979 | - | - | 2021-03-01 13:38 | 7 | 29 | R
12085 | 345414 | 10 | 0 | 1.39646 | 1724.026 | 100 | 0.110987 | 0.2203 | 271.979 | - | - | 2021-03-01 13:38 | 7 | 29 | R
12086 | 345424 | 20 | 0 | 1.39646 | 1724.026 | 100 | 0.123078 | 0.2203 | 271.979 | - | - | 2021-03-01 13:38 | 7 | 29 | R
12087 | 345434 | 30 | 0 | 1.39646 | 1724.026 | 100 | 0.127108 | 0.2203 | 271.979 | - | - | 2021-03-01 13:39 | 7 | 29 | R
12088 | 345434 | 0 | 1.45771 | 0 | 0 | 0 | 0.181362 | 0 | 0 | - | - | 2021-03-01 13:39 | 7 | 30 | RateC
12089 | 345444 | 10 | 1.45771 | 0.00404 | 4.987 | 0.2933 | 0.186942 | 0.00074 | 0.908 | - | - | 2021-03-01 13:39 | 7 | 30 | RateC
12090 | 345449 | 15 | 1.45771 | 0.00603 | 7.439 | 0.4375 | 0.199033 | 0.00112 | 1.383 | - | - | 2021-03-01 13:39 | 7 | 30 | RateC
12091 | 345456 | 23 | 1.45771 | 0.00926 | 11.43 | 0.6722 | 0.211744 | 0.00178 | 2.198 | - | - | 2021-03-01 13:39 | 7 | 30 | RateC
12092 | 345466 | 33 | 1.45771 | 0.01329 | 16.412 | 0.9653 | 0.220424 | 0.00265 | 3.275 | - | - | 2021-03-01 13:39 | 7 | 30 | RateC
12093 | 345477 | 43 | 1.45771 | 0.01738 | 21.458 | 1.262 | 0.230345 | 0.00358 | 4.418 | - | - | 2021-03-01 13:39 | 7 | 30 | RateC
12094 | 345487 | 53 | 1.45771 | 0.02146 | 26.498 | 1.5584 | 0.237785 | 0.00454 | 5.601 | - | - | 2021-03-01 13:40 | 7 | 30 | RateC
12095 | 345497 | 63 | 1.45771 | 0.02557 | 31.57 | 1.8567 | 0.243986 | 0.00553 | 6.824 | - | - | 2021-03-01 13:40 | 7 | 30 | RateC
12096 | 345507 | 73 | 1.45771 | 0.02959 | 36.528 | 2.1483 | 0.249876 | 0.00652 | 8.049 | - | - | 2021-03-01 13:40 | 7 | 30 | RateC
12097 | 345517 | 83 | 1.45771 | 0.03368 | 41.575 | 2.4451 | 0.255766 | 0.00755 | 9.326 | - | - | 2021-03-01 13:40 | 7 | 30 | RateC
12098 | 345527 | 93 | 1.45771 | 0.03778 | 46.647 | 2.7435 | 0.261037 | 0.00862 | 10.637 | - | - | 2021-03-01 13:40 | 7 | 30 | RateC
12099 | 345537 | 103 | 1.45771 | 0.04181 | 51.612 | 3.0355 | 0.265067 | 0.00967 | 11.944 | - | - | 2021-03-01 13:40 | 7 | 30 | RateC
12100 | 345547 | 113 | 1.45771 | 0.0459 | 56.67 | 3.3329 | 0.269097 | 0.01077 | 13.296 | - | - | 2021-03-01 13:41 | 7 | 30 | RateC
12101 | 345557 | 123 | 1.45771 | 0.04992 | 61.635 | 3.625 | 0.273438 | 0.01186 | 14.642 | - | - | 2021-03-01 13:41 | 7 | 30 | RateC
12102 | 345567 | 133 | 1.45771 | 0.05402 | 66.696 | 3.9226 | 0.276848 | 0.01299 | 16.034 | - | - | 2021-03-01 13:41 | 7 | 30 | RateC
12103 | 345577 | 143 | 1.45771 | 0.05811 | 71.744 | 4.2195 | 0.280258 | 0.01413 | 17.44 | - | - | 2021-03-01 13:41 | 7 | 30 | RateC
12104 | 345587 | 153 | 1.45771 | 0.06213 | 76.705 | 4.5113 | 0.282738 | 0.01526 | 18.837 | - | - | 2021-03-01 13:41 | 7 | 30 | RateC
12105 | 345597 | 163 | 1.45771 | 0.06618 | 81.705 | 4.8053 | 0.286148 | 0.01641 | 20.258 | - | - | 2021-03-01 13:41 | 7 | 30 | RateC
12106 | 345607 | 173 | 1.45771 | 0.07022 | 86.692 | 5.0986 | 0.289249 | 0.01757 | 21.692 | - | - | 2021-03-01 13:42 | 7 | 30 | RateC
12107 | 345617 | 183 | 1.45771 | 0.07426 | 91.676 | 5.3918 | 0.291109 | 0.01874 | 23.139 | - | - | 2021-03-01 13:42 | 7 | 30 | RateC
12108 | 345627 | 193 | 1.45771 | 0.07835 | 96.731 | 5.689 | 0.293589 | 0.01994 | 24.616 | - | - | 2021-03-01 13:42 | 7 | 30 | RateC
12109 | 345637 | 204 | 1.45771 | 0.08246 | 101.808 | 5.9876 | 0.296069 | 0.02115 | 26.115 | - | - | 2021-03-01 13:42 | 7 | 30 | RateC
12110 | 345647 | 214 | 1.45771 | 0.08648 | 106.763 | 6.2791 | 0.298239 | 0.02234 | 27.586 | - | - | 2021-03-01 13:42 | 7 | 30 | RateC
12111 | 345657 | 224 | 1.45771 | 0.09057 | 111.813 | 6.5761 | 0.299789 | 0.02357 | 29.096 | - | - | 2021-03-01 13:42 | 7 | 30 | RateC
12112 | 345667 | 234 | 1.45771 | 0.09466 | 116.863 | 6.8731 | 0.302269 | 0.0248 | 30.617 | - | - | 2021-03-01 13:43 | 7 | 30 | RateC
12113 | 345678 | 244 | 1.45771 | 0.09877 | 121.937 | 7.1714 | 0.30537 | 0.02605 | 32.159 | - | - | 2021-03-01 13:43 | 7 | 30 | RateC
12114 | 345688 | 254 | 1.45771 | 0.10287 | 127.001 | 7.4693 | 0.30661 | 0.0273 | 33.709 | - | - | 2021-03-01 13:43 | 7 | 30 | RateC
12115 | 345698 | 264 | 1.45771 | 0.10696 | 132.055 | 7.7665 | 0.30816 | 0.02856 | 35.263 | - | - | 2021-03-01 13:43 | 7 | 30 | RateC
12116 | 345708 | 274 | 1.45771 | 0.11104 | 137.086 | 8.0624 | 0.31064 | 0.02982 | 36.818 | - | - | 2021-03-01 13:43 | 7 | 30 | RateC
12117 | 345718 | 284 | 1.45771 | 0.11514 | 142.148 | 8.3601 | 0.31219 | 0.0311 | 38.393 | - | - | 2021-03-01 13:43 | 7 | 30 | RateC
12118 | 345728 | 294 | 1.45771 | 0.11922 | 147.189 | 8.6566 | 0.31405 | 0.03238 | 39.971 | - | - | 2021-03-01 13:44 | 7 | 30 | RateC
12119 | 345738 | 305 | 1.45771 | 0.12333 | 152.254 | 8.9545 | 0.3156 | 0.03367 | 41.566 | - | - | 2021-03-01 13:44 | 7 | 30 | RateC
12120 | 345748 | 315 | 1.45771 | 0.1274 | 157.282 | 9.2502 | 0.31653 | 0.03496 | 43.156 | - | - | 2021-03-01 13:44 | 7 | 30 | RateC
12121 | 345758 | 325 | 1.45771 | 0.13148 | 162.319 | 9.5465 | 0.31808 | 0.03625 | 44.755 | - | - | 2021-03-01 13:44 | 7 | 30 | RateC
12122 | 345768 | 335 | 1.45771 | 0.13556 | 167.354 | 9.8426 | 0.31963 | 0.03755 | 46.359 | - | - | 2021-03-01 13:44 | 7 | 30 | RateC
12123 | 345778 | 345 | 1.45771 | 0.13964 | 172.398 | 10.1392 | 0.320871 | 0.03886 | 47.974 | - | - | 2021-03-01 13:44 | 7 | 30 | RateC
12124 | 345789 | 355 | 1.45771 | 0.14374 | 177.457 | 10.4367 | 0.322111 | 0.04018 | 49.601 | - | - | 2021-03-01 13:45 | 7 | 30 | RateC
12125 | 345799 | 365 | 1.45771 | 0.14784 | 182.515 | 10.7342 | 0.323661 | 0.0415 | 51.233 | - | - | 2021-03-01 13:45 | 7 | 30 | RateC
12126 | 345809 | 375 | 1.45771 | 0.15185 | 187.465 | 11.0254 | 0.325831 | 0.0428 | 52.841 | - | - | 2021-03-01 13:45 | 7 | 30 | RateC
12127 | 345819 | 385 | 1.45771 | 0.15587 | 192.429 | 11.3173 | 0.326451 | 0.04411 | 54.457 | - | - | 2021-03-01 13:45 | 7 | 30 | RateC
12128 | 345829 | 395 | 1.45771 | 0.15995 | 197.464 | 11.6134 | 0.326761 | 0.04544 | 56.102 | - | - | 2021-03-01 13:45 | 7 | 30 | RateC
12129 | 345839 | 405 | 1.45771 | 0.16403 | 202.508 | 11.9101 | 0.328311 | 0.04678 | 57.756 | - | - | 2021-03-01 13:45 | 7 | 30 | RateC
12130 | 345849 | 415 | 1.45771 | 0.16814 | 207.582 | 12.2085 | 0.328931 | 0.04813 | 59.423 | - | - | 2021-03-01 13:46 | 7 | 30 | RateC
12131 | 345859 | 425 | 1.45771 | 0.17216 | 212.544 | 12.5003 | 0.330791 | 0.04946 | 61.061 | - | - | 2021-03-01 13:46 | 7 | 30 | RateC
12132 | 345869 | 435 | 1.45771 | 0.17625 | 217.592 | 12.7972 | 0.331721 | 0.05081 | 62.733 | - | - | 2021-03-01 13:46 | 7 | 30 | RateC
12133 | 345879 | 445 | 1.45771 | 0.18027 | 222.56 | 13.0894 | 0.332651 | 0.05215 | 64.384 | - | - | 2021-03-01 13:46 | 7 | 30 | RateC
12134 | 345889 | 455 | 1.45771 | 0.18436 | 227.606 | 13.3862 | 0.333891 | 0.05351 | 66.066 | - | - | 2021-03-01 13:46 | 7 | 30 | RateC
12135 | 345899 | 465 | 1.45771 | 0.18838 | 232.567 | 13.6779 | 0.334821 | 0.05486 | 67.725 | - | - | 2021-03-01 13:46 | 7 | 30 | RateC
12136 | 345909 | 475 | 1.45771 | 0.19249 | 237.637 | 13.9761 | 0.336062 | 0.05624 | 69.428 | - | - | 2021-03-01 13:47 | 7 | 30 | RateC
12137 | 345919 | 486 | 1.45771 | 0.19664 | 242.764 | 14.2777 | 0.337302 | 0.05764 | 71.155 | - | - | 2021-03-01 13:47 | 7 | 30 | RateC
12138 | 345929 | 496 | 1.45771 | 0.20075 | 247.838 | 14.5761 | 0.337922 | 0.05902 | 72.868 | - | - | 2021-03-01 13:47 | 7 | 30 | RateC
12139 | 345939 | 506 | 1.45771 | 0.20476 | 252.792 | 14.8675 | 0.339472 | 0.06038 | 74.545 | - | - | 2021-03-01 13:47 | 7 | 30 | RateC
12140 | 345949 | 516 | 1.45771 | 0.20885 | 257.841 | 15.1644 | 0.340402 | 0.06177 | 76.263 | - | - | 2021-03-01 13:47 | 7 | 30 | RateC
12141 | 345960 | 526 | 1.45771 | 0.213 | 262.957 | 15.4653 | 0.341952 | 0.06319 | 78.008 | - | - | 2021-03-01 13:47 | 7 | 30 | RateC
12142 | 345970 | 536 | 1.45771 | 0.2171 | 268.022 | 15.7632 | 0.342262 | 0.06459 | 79.741 | - | - | 2021-03-01 13:48 | 7 | 30 | RateC
12143 | 345980 | 546 | 1.45771 | 0.2212 | 273.083 | 16.0608 | 0.343192 | 0.066 | 81.476 | - | - | 2021-03-01 13:48 | 7 | 30 | RateC
12144 | 345990 | 556 | 1.45771 | 0.22529 | 278.133 | 16.3578 | 0.344122 | 0.0674 | 83.212 | - | - | 2021-03-01 13:48 | 7 | 30 | RateC
12145 | 346000 | 566 | 1.45771 | 0.22938 | 283.183 | 16.6548 | 0.345362 | 0.06881 | 84.952 | - | - | 2021-03-01 13:48 | 7 | 30 | RateC
12146 | 346010 | 576 | 1.45771 | 0.2334 | 288.147 | 16.9468 | 0.346292 | 0.0702 | 86.669 | - | - | 2021-03-01 13:48 | 7 | 30 | RateC
12147 | 346020 | 586 | 1.45771 | 0.23744 | 293.139 | 17.2404 | 0.347222 | 0.0716 | 88.4 | - | - | 2021-03-01 13:48 | 7 | 30 | RateC
12148 | 346030 | 596 | 1.45771 | 0.24151 | 298.16 | 17.5357 | 0.348152 | 0.07302 | 90.146 | - | - | 2021-03-01 13:49 | 7 | 30 | RateC
12149 | 346040 | 606 | 1.45771 | 0.24555 | 303.144 | 17.8288 | 0.348772 | 0.07443 | 91.883 | - | - | 2021-03-01 13:49 | 7 | 30 | RateC
12150 | 346050 | 617 | 1.45771 | 0.24966 | 308.219 | 18.1273 | 0.349702 | 0.07586 | 93.655 | - | - | 2021-03-01 13:49 | 7 | 30 | RateC
12151 | 346060 | 627 | 1.45771 | 0.25376 | 313.285 | 18.4252 | 0.350322 | 0.0773 | 95.428 | - | - | 2021-03-01 13:49 | 7 | 30 | RateC
12152 | 346070 | 637 | 1.45771 | 0.25783 | 318.304 | 18.7204 | 0.350942 | 0.07872 | 97.19 | - | - | 2021-03-01 13:49 | 7 | 30 | RateC
12153 | 346080 | 647 | 1.45771 | 0.26187 | 323.301 | 19.0143 | 0.351563 | 0.08015 | 98.945 | - | - | 2021-03-01 13:49 | 7 | 30 | RateC
12154 | 346090 | 657 | 1.45771 | 0.26593 | 328.304 | 19.3085 | 0.352493 | 0.08157 | 100.707 | - | - | 2021-03-01 13:50 | 7 | 30 | RateC
12155 | 346100 | 667 | 1.45771 | 0.26997 | 333.299 | 19.6023 | 0.353733 | 0.083 | 102.471 | - | - | 2021-03-01 13:50 | 7 | 30 | RateC
12156 | 346110 | 677 | 1.45771 | 0.27404 | 338.324 | 19.8979 | 0.354973 | 0.08444 | 104.252 | - | - | 2021-03-01 13:50 | 7 | 30 | RateC
12157 | 346121 | 687 | 1.45771 | 0.27814 | 343.379 | 20.1951 | 0.356213 | 0.0859 | 106.048 | - | - | 2021-03-01 13:50 | 7 | 30 | RateC
12158 | 346131 | 697 | 1.45771 | 0.28224 | 348.45 | 20.4934 | 0.357143 | 0.08736 | 107.857 | - | - | 2021-03-01 13:50 | 7 | 30 | RateC
12159 | 346141 | 707 | 1.45771 | 0.28635 | 353.52 | 20.7915 | 0.357143 | 0.08883 | 109.667 | - | - | 2021-03-01 13:50 | 7 | 30 | RateC
12160 | 346151 | 717 | 1.45771 | 0.29042 | 358.544 | 21.0871 | 0.358073 | 0.09029 | 111.465 | - | - | 2021-03-01 13:51 | 7 | 30 | RateC
12161 | 346161 | 727 | 1.45771 | 0.29452 | 363.606 | 21.3848 | 0.359003 | 0.09176 | 113.28 | - | - | 2021-03-01 13:51 | 7 | 30 | RateC
12162 | 346171 | 737 | 1.45771 | 0.29853 | 368.556 | 21.6759 | 0.359313 | 0.0932 | 115.058 | - | - | 2021-03-01 13:51 | 7 | 30 | RateC
12163 | 346181 | 747 | 1.45771 | 0.30257 | 373.539 | 21.9689 | 0.360553 | 0.09465 | 116.851 | - | - | 2021-03-01 13:51 | 7 | 30 | RateC
12164 | 346191 | 757 | 1.45771 | 0.30663 | 378.558 | 22.2641 | 0.361173 | 0.09612 | 118.662 | - | - | 2021-03-01 13:51 | 7 | 30 | RateC
12165 | 346201 | 767 | 1.45771 | 0.31067 | 383.539 | 22.5571 | 0.362103 | 0.09758 | 120.464 | - | - | 2021-03-01 13:51 | 7 | 30 | RateC
12166 | 346211 | 777 | 1.45771 | 0.31475 | 388.585 | 22.8538 | 0.362723 | 0.09906 | 122.293 | - | - | 2021-03-01 13:52 | 7 | 30 | RateC
12167 | 346221 | 787 | 1.45771 | 0.31885 | 393.644 | 23.1513 | 0.363963 | 0.10055 | 124.131 | - | - | 2021-03-01 13:52 | 7 | 30 | RateC
12168 | 346231 | 798 | 1.45771 | 0.32303 | 398.806 | 23.4549 | 0.365203 | 0.10207 | 126.013 | - | - | 2021-03-01 13:52 | 7 | 30 | RateC
12169 | 346241 | 808 | 1.45771 | 0.32707 | 403.793 | 23.7482 | 0.365823 | 0.10355 | 127.836 | - | - | 2021-03-01 13:52 | 7 | 30 | RateC
12170 | 346251 | 818 | 1.45771 | 0.33115 | 408.823 | 24.0441 | 0.366443 | 0.10504 | 129.679 | - | - | 2021-03-01 13:52 | 7 | 30 | RateC
12171 | 346262 | 828 | 1.45771 | 0.33525 | 413.888 | 24.342 | 0.367684 | 0.10655 | 131.538 | - | - | 2021-03-01 13:52 | 7 | 30 | RateC
12172 | 346272 | 838 | 1.45771 | 0.33943 | 419.05 | 24.6455 | 0.368304 | 0.10809 | 133.438 | - | - | 2021-03-01 13:53 | 7 | 30 | RateC
12173 | 346282 | 848 | 1.45771 | 0.34345 | 424.016 | 24.9376 | 0.369544 | 0.10957 | 135.271 | - | - | 2021-03-01 13:53 | 7 | 30 | RateC
12174 | 346292 | 858 | 1.45771 | 0.34754 | 429.062 | 25.2344 | 0.370474 | 0.11108 | 137.139 | - | - | 2021-03-01 13:53 | 7 | 30 | RateC
12175 | 346302 | 868 | 1.45771 | 0.35155 | 434.012 | 25.5255 | 0.371094 | 0.11257 | 138.975 | - | - | 2021-03-01 13:53 | 7 | 30 | RateC
12176 | 346312 | 878 | 1.45771 | 0.35556 | 438.966 | 25.8169 | 0.372334 | 0.11406 | 140.818 | - | - | 2021-03-01 13:53 | 7 | 30 | RateC
12177 | 346322 | 888 | 1.45771 | 0.35965 | 444.008 | 26.1134 | 0.374194 | 0.11559 | 142.698 | - | - | 2021-03-01 13:53 | 7 | 30 | RateC
12178 | 346332 | 898 | 1.45771 | 0.36372 | 449.04 | 26.4094 | 0.374504 | 0.11711 | 144.582 | - | - | 2021-03-01 13:54 | 7 | 30 | RateC
12179 | 346342 | 908 | 1.45771 | 0.36783 | 454.109 | 26.7075 | 0.375434 | 0.11865 | 146.481 | - | - | 2021-03-01 13:54 | 7 | 30 | RateC
12180 | 346352 | 918 | 1.45771 | 0.37185 | 459.078 | 26.9997 | 0.376054 | 0.12016 | 148.349 | - | - | 2021-03-01 13:54 | 7 | 30 | RateC
12181 | 346362 | 928 | 1.45771 | 0.37594 | 464.125 | 27.2965 | 0.377604 | 0.1217 | 150.25 | - | - | 2021-03-01 13:54 | 7 | 30 | RateC
12182 | 346372 | 939 | 1.45771 | 0.38004 | 469.18 | 27.5938 | 0.378534 | 0.12325 | 152.16 | - | - | 2021-03-01 13:54 | 7 | 30 | RateC
12183 | 346382 | 949 | 1.45771 | 0.38411 | 474.211 | 27.8897 | 0.379154 | 0.12479 | 154.066 | - | - | 2021-03-01 13:54 | 7 | 30 | RateC
12184 | 346392 | 959 | 1.45771 | 0.38813 | 479.17 | 28.1814 | 0.380394 | 0.12632 | 155.951 | - | - | 2021-03-01 13:55 | 7 | 30 | RateC
12185 | 346402 | 969 | 1.45771 | 0.39222 | 484.223 | 28.4786 | 0.381324 | 0.12788 | 157.876 | - | - | 2021-03-01 13:55 | 7 | 30 | RateC
12186 | 346412 | 979 | 1.45771 | 0.3963 | 489.263 | 28.775 | 0.382564 | 0.12944 | 159.799 | - | - | 2021-03-01 13:55 | 7 | 30 | RateC
12187 | 346422 | 989 | 1.45771 | 0.40039 | 494.309 | 29.0718 | 0.383185 | 0.131 | 161.732 | - | - | 2021-03-01 13:55 | 7 | 30 | RateC
12188 | 346432 | 999 | 1.45771 | 0.40442 | 499.279 | 29.3641 | 0.384115 | 0.13255 | 163.639 | - | - | 2021-03-01 13:55 | 7 | 30 | RateC
12189 | 346442 | 1009 | 1.45771 | 0.40851 | 504.333 | 29.6613 | 0.383805 | 0.13412 | 165.58 | - | - | 2021-03-01 13:55 | 7 | 30 | RateC
12190 | 346453 | 1019 | 1.45771 | 0.41261 | 509.395 | 29.959 | 0.385045 | 0.1357 | 167.527 | - | - | 2021-03-01 13:56 | 7 | 30 | RateC
12191 | 346463 | 1029 | 1.45771 | 0.41669 | 514.436 | 30.2555 | 0.386595 | 0.13727 | 169.471 | - | - | 2021-03-01 13:56 | 7 | 30 | RateC
12192 | 346473 | 1039 | 1.45771 | 0.4208 | 519.506 | 30.5537 | 0.387525 | 0.13886 | 171.435 | - | - | 2021-03-01 13:56 | 7 | 30 | RateC
12193 | 346483 | 1049 | 1.45771 | 0.42488 | 524.538 | 30.8496 | 0.388765 | 0.14045 | 173.39 | - | - | 2021-03-01 13:56 | 7 | 30 | RateC
12194 | 346493 | 1059 | 1.45771 | 0.42889 | 529.497 | 31.1413 | 0.390315 | 0.14201 | 175.321 | - | - | 2021-03-01 13:56 | 7 | 30 | RateC
12195 | 346503 | 1069 | 1.45771 | 0.43299 | 534.558 | 31.4389 | 0.390935 | 0.14361 | 177.298 | - | - | 2021-03-01 13:56 | 7 | 30 | RateC
12196 | 346513 | 1079 | 1.45771 | 0.43701 | 539.521 | 31.7308 | 0.392175 | 0.14519 | 179.242 | - | - | 2021-03-01 13:57 | 7 | 30 | RateC
12197 | 346523 | 1089 | 1.45771 | 0.44105 | 544.504 | 32.0239 | 0.392795 | 0.14677 | 181.198 | - | - | 2021-03-01 13:57 | 7 | 30 | RateC
12198 | 346533 | 1099 | 1.45771 | 0.44507 | 549.465 | 32.3156 | 0.393415 | 0.14835 | 183.147 | - | - | 2021-03-01 13:57 | 7 | 30 | RateC
12199 | 346543 | 1109 | 1.45771 | 0.44916 | 554.513 | 32.6126 | 0.394345 | 0.14996 | 185.135 | - | - | 2021-03-01 13:57 | 7 | 30 | RateC
12200 | 346553 | 1119 | 1.45771 | 0.45317 | 559.474 | 32.9043 | 0.395585 | 0.15155 | 187.095 | - | - | 2021-03-01 13:57 | 7 | 30 | RateC
12201 | 346563 | 1129 | 1.45771 | 0.45728 | 564.543 | 33.2024 | 0.397135 | 0.15317 | 189.103 | - | - | 2021-03-01 13:57 | 7 | 30 | RateC
12202 | 346573 | 1139 | 1.45771 | 0.46136 | 569.586 | 33.499 | 0.398065 | 0.1548 | 191.107 | - | - | 2021-03-01 13:58 | 7 | 30 | RateC
12203 | 346583 | 1149 | 1.45771 | 0.46538 | 574.541 | 33.7904 | 0.398686 | 0.1564 | 193.082 | - | - | 2021-03-01 13:58 | 7 | 30 | RateC
12204 | 346593 | 1159 | 1.45771 | 0.46946 | 579.583 | 34.0869 | 0.400236 | 0.15803 | 195.094 | - | - | 2021-03-01 13:58 | 7 | 30 | RateC
12205 | 346603 | 1169 | 1.45771 | 0.47353 | 584.609 | 34.3825 | 0.401166 | 0.15966 | 197.108 | - | - | 2021-03-01 13:58 | 7 | 30 | RateC
12206 | 346613 | 1179 | 1.45771 | 0.47761 | 589.637 | 34.6783 | 0.401786 | 0.16129 | 199.126 | - | - | 2021-03-01 13:58 | 7 | 30 | RateC
12207 | 346623 | 1189 | 1.45771 | 0.48162 | 594.587 | 34.9694 | 0.402096 | 0.1629 | 201.115 | - | - | 2021-03-01 13:58 | 7 | 30 | RateC
12208 | 346633 | 1199 | 1.45771 | 0.4857 | 599.635 | 35.2663 | 0.403646 | 0.16455 | 203.15 | - | - | 2021-03-01 13:59 | 7 | 30 | RateC
12209 | 346643 | 1210 | 1.45771 | 0.48979 | 604.685 | 35.5633 | 0.405196 | 0.16621 | 205.195 | - | - | 2021-03-01 13:59 | 7 | 30 | RateC
12210 | 346653 | 1220 | 1.45771 | 0.49381 | 609.642 | 35.8548 | 0.406436 | 0.16784 | 207.206 | - | - | 2021-03-01 13:59 | 7 | 30 | RateC
12211 | 346663 | 1230 | 1.45771 | 0.49791 | 614.706 | 36.1526 | 0.407366 | 0.16951 | 209.267 | - | - | 2021-03-01 13:59 | 7 | 30 | RateC
12212 | 346673 | 1240 | 1.45771 | 0.50194 | 619.679 | 36.4452 | 0.407986 | 0.17115 | 211.294 | - | - | 2021-03-01 13:59 | 7 | 30 | RateC
12213 | 346683 | 1250 | 1.45771 | 0.50603 | 624.731 | 36.7422 | 0.408296 | 0.17282 | 213.356 | - | - | 2021-03-01 14:00 | 7 | 30 | RateC
12214 | 346693 | 1260 | 1.45771 | 0.51006 | 629.703 | 37.0347 | 0.409846 | 0.17446 | 215.388 | - | - | 2021-03-01 14:00 | 7 | 30 | RateC
12215 | 346703 | 1270 | 1.45771 | 0.51408 | 634.669 | 37.3267 | 0.410776 | 0.17611 | 217.425 | - | - | 2021-03-01 14:00 | 7 | 30 | RateC
12216 | 346713 | 1280 | 1.45771 | 0.51817 | 639.721 | 37.6239 | 0.412326 | 0.1778 | 219.504 | - | - | 2021-03-01 14:00 | 7 | 30 | RateC
12217 | 346723 | 1290 | 1.45771 | 0.52229 | 644.801 | 37.9227 | 0.413566 | 0.1795 | 221.601 | - | - | 2021-03-01 14:00 | 7 | 30 | RateC
12218 | 346733 | 1300 | 1.45771 | 0.52632 | 649.781 | 38.2155 | 0.414187 | 0.18117 | 223.663 | - | - | 2021-03-01 14:00 | 7 | 30 | RateC
12219 | 346744 | 1310 | 1.45771 | 0.5304 | 654.815 | 38.5116 | 0.414807 | 0.18286 | 225.749 | - | - | 2021-03-01 14:01 | 7 | 30 | RateC
12220 | 346753 | 1320 | 1.45771 | 0.53443 | 659.786 | 38.804 | 0.416667 | 0.18453 | 227.819 | - | - | 2021-03-01 14:01 | 7 | 30 | RateC
12221 | 346764 | 1330 | 1.45771 | 0.53861 | 664.95 | 39.1077 | 0.417597 | 0.18628 | 229.973 | - | - | 2021-03-01 14:01 | 7 | 30 | RateC
12222 | 346774 | 1340 | 1.45771 | 0.54263 | 669.918 | 39.3998 | 0.418527 | 0.18796 | 232.051 | - | - | 2021-03-01 14:01 | 7 | 30 | RateC
12223 | 346784 | 1350 | 1.45771 | 0.54672 | 674.966 | 39.6968 | 0.419147 | 0.18967 | 234.166 | - | - | 2021-03-01 14:01 | 7 | 30 | RateC
12224 | 346794 | 1360 | 1.45771 | 0.55081 | 680.008 | 39.9933 | 0.420387 | 0.19139 | 236.284 | - | - | 2021-03-01 14:01 | 7 | 30 | RateC
12225 | 346804 | 1370 | 1.45771 | 0.5549 | 685.06 | 40.2904 | 0.422247 | 0.19311 | 238.412 | - | - | 2021-03-01 14:02 | 7 | 30 | RateC
12226 | 346814 | 1380 | 1.45771 | 0.55892 | 690.022 | 40.5822 | 0.423177 | 0.19481 | 240.51 | - | - | 2021-03-01 14:02 | 7 | 30 | RateC
12227 | 346824 | 1390 | 1.45771 | 0.56293 | 694.98 | 40.8738 | 0.424417 | 0.19651 | 242.61 | - | - | 2021-03-01 14:02 | 7 | 30 | RateC
12228 | 346834 | 1400 | 1.45771 | 0.56703 | 700.04 | 41.1714 | 0.425037 | 0.19826 | 244.76 | - | - | 2021-03-01 14:02 | 7 | 30 | RateC
12229 | 346844 | 1410 | 1.45771 | 0.57113 | 705.096 | 41.4688 | 0.426897 | 0.2 | 246.914 | - | - | 2021-03-01 14:02 | 7 | 30 | RateC
12230 | 346854 | 1420 | 1.45771 | 0.57516 | 710.073 | 41.7615 | 0.427827 | 0.20172 | 249.039 | - | - | 2021-03-01 14:02 | 7 | 30 | RateC
12231 | 346864 | 1430 | 1.45771 | 0.57924 | 715.11 | 42.0577 | 0.428137 | 0.20347 | 251.195 | - | - | 2021-03-01 14:02 | 7 | 30 | RateC
12232 | 346874 | 1441 | 1.45771 | 0.58334 | 720.173 | 42.3555 | 0.429377 | 0.20523 | 253.365 | - | - | 2021-03-01 14:03 | 7 | 30 | RateC
12233 | 346885 | 1451 | 1.45771 | 0.58749 | 725.299 | 42.657 | 0.429998 | 0.20701 | 255.567 | - | - | 2021-03-01 14:03 | 7 | 30 | RateC
12234 | 346894 | 1461 | 1.45771 | 0.59152 | 730.267 | 42.9491 | 0.430928 | 0.20874 | 257.706 | - | - | 2021-03-01 14:03 | 7 | 30 | RateC
12235 | 346905 | 1471 | 1.45771 | 0.5956 | 735.306 | 43.2455 | 0.432478 | 0.2105 | 259.881 | - | - | 2021-03-01 14:03 | 7 | 30 | RateC
12236 | 346915 | 1481 | 1.45771 | 0.5997 | 740.367 | 43.5432 | 0.434338 | 0.21228 | 262.073 | - | - | 2021-03-01 14:03 | 7 | 30 | RateC
12237 | 346925 | 1491 | 1.45771 | 0.60379 | 745.417 | 43.8402 | 0.434338 | 0.21406 | 264.267 | - | - | 2021-03-01 14:04 | 7 | 30 | RateC
12238 | 346935 | 1501 | 1.45771 | 0.60788 | 750.473 | 44.1375 | 0.435268 | 0.21584 | 266.465 | - | - | 2021-03-01 14:04 | 7 | 30 | RateC
12239 | 346945 | 1511 | 1.45771 | 0.61196 | 755.508 | 44.4336 | 0.436198 | 0.21761 | 268.659 | - | - | 2021-03-01 14:04 | 7 | 30 | RateC
12240 | 346955 | 1521 | 1.45771 | 0.61605 | 760.551 | 44.7302 | 0.437748 | 0.2194 | 270.862 | - | - | 2021-03-01 14:04 | 7 | 30 | RateC
12241 | 346965 | 1531 | 1.45771 | 0.62013 | 765.59 | 45.0266 | 0.438678 | 0.22119 | 273.07 | - | - | 2021-03-01 14:04 | 7 | 30 | RateC
12242 | 346975 | 1541 | 1.45771 | 0.62415 | 770.551 | 45.3184 | 0.439298 | 0.22295 | 275.249 | - | - | 2021-03-01 14:04 | 7 | 30 | RateC
12243 | 346985 | 1551 | 1.45771 | 0.62823 | 775.591 | 45.6148 | 0.440538 | 0.22475 | 277.467 | - | - | 2021-03-01 14:05 | 7 | 30 | RateC
12244 | 346995 | 1561 | 1.45771 | 0.63224 | 780.544 | 45.9061 | 0.441158 | 0.22652 | 279.65 | - | - | 2021-03-01 14:05 | 7 | 30 | RateC
12245 | 347005 | 1571 | 1.45771 | 0.63626 | 785.507 | 46.198 | 0.442398 | 0.22829 | 281.843 | - | - | 2021-03-01 14:05 | 7 | 30 | RateC
12246 | 347015 | 1581 | 1.45771 | 0.64034 | 790.542 | 46.4941 | 0.443328 | 0.2301 | 284.072 | - | - | 2021-03-01 14:05 | 7 | 30 | RateC
12247 | 347025 | 1591 | 1.45771 | 0.64441 | 795.565 | 46.7895 | 0.444568 | 0.2319 | 286.302 | - | - | 2021-03-01 14:05 | 7 | 30 | RateC
12248 | 347035 | 1602 | 1.45771 | 0.6485 | 800.614 | 47.0865 | 0.445188 | 0.23372 | 288.548 | - | - | 2021-03-01 14:05 | 7 | 30 | RateC
12249 | 347045 | 1612 | 1.45771 | 0.6526 | 805.68 | 47.3844 | 0.446119 | 0.23555 | 290.808 | - | - | 2021-03-01 14:06 | 7 | 30 | RateC
12250 | 347055 | 1622 | 1.45771 | 0.65661 | 810.634 | 47.6758 | 0.447979 | 0.23735 | 293.022 | - | - | 2021-03-01 14:06 | 7 | 30 | RateC
12251 | 347065 | 1632 | 1.45771 | 0.66071 | 815.688 | 47.973 | 0.448909 | 0.23918 | 295.289 | - | - | 2021-03-01 14:06 | 7 | 30 | RateC
12252 | 347075 | 1642 | 1.45771 | 0.6648 | 820.738 | 48.27 | 0.449839 | 0.24102 | 297.558 | - | - | 2021-03-01 14:06 | 7 | 30 | RateC
12253 | 347086 | 1652 | 1.45771 | 0.66889 | 825.796 | 48.5675 | 0.450769 | 0.24287 | 299.835 | - | - | 2021-03-01 14:06 | 7 | 30 | RateC
12254 | 347096 | 1662 | 1.45771 | 0.673 | 830.865 | 48.8656 | 0.452009 | 0.24472 | 302.123 | - | - | 2021-03-01 14:06 | 7 | 30 | RateC
12255 | 347106 | 1672 | 1.45771 | 0.67709 | 835.918 | 49.1628 | 0.453249 | 0.24657 | 304.41 | - | - | 2021-03-01 14:07 | 7 | 30 | RateC
12256 | 347116 | 1682 | 1.45771 | 0.6812 | 840.984 | 49.4607 | 0.453869 | 0.24843 | 306.707 | - | - | 2021-03-01 14:07 | 7 | 30 | RateC
12257 | 347126 | 1692 | 1.45771 | 0.68523 | 845.959 | 49.7533 | 0.454489 | 0.25026 | 308.966 | - | - | 2021-03-01 14:07 | 7 | 30 | RateC
12258 | 347136 | 1702 | 1.45771 | 0.68933 | 851.03 | 50.0516 | 0.455729 | 0.25213 | 311.273 | - | - | 2021-03-01 14:07 | 7 | 30 | RateC
12259 | 347146 | 1713 | 1.45771 | 0.69345 | 856.114 | 50.3506 | 0.457589 | 0.25401 | 313.595 | - | - | 2021-03-01 14:07 | 7 | 30 | RateC
12260 | 347156 | 1723 | 1.45771 | 0.69755 | 861.173 | 50.6481 | 0.458209 | 0.25589 | 315.912 | - | - | 2021-03-01 14:07 | 7 | 30 | RateC
12261 | 347166 | 1733 | 1.45771 | 0.70157 | 866.131 | 50.9397 | 0.459449 | 0.25773 | 318.187 | - | - | 2021-03-01 14:08 | 7 | 30 | RateC
12262 | 347176 | 1743 | 1.45771 | 0.70561 | 871.121 | 51.2332 | 0.459759 | 0.25959 | 320.48 | - | - | 2021-03-01 14:08 | 7 | 30 | RateC
12263 | 347186 | 1753 | 1.45771 | 0.7097 | 876.171 | 51.5302 | 0.460689 | 0.26147 | 322.805 | - | - | 2021-03-01 14:08 | 7 | 30 | RateC
12264 | 347196 | 1763 | 1.45771 | 0.7138 | 881.24 | 51.8283 | 0.46224 | 0.26337 | 325.145 | - | - | 2021-03-01 14:08 | 7 | 30 | RateC
12265 | 347207 | 1773 | 1.45771 | 0.71789 | 886.278 | 52.1246 | 0.46317 | 0.26526 | 327.477 | - | - | 2021-03-01 14:08 | 7 | 30 | RateC
12266 | 347216 | 1783 | 1.45771 | 0.72191 | 891.247 | 52.4168 | 0.4641 | 0.26712 | 329.782 | - | - | 2021-03-01 14:08 | 7 | 30 | RateC
12267 | 347226 | 1793 | 1.45771 | 0.72593 | 896.211 | 52.7088 | 0.46565 | 0.26899 | 332.09 | - | - | 2021-03-01 14:09 | 7 | 30 | RateC
12268 | 347237 | 1803 | 1.45771 | 0.73003 | 901.266 | 53.0061 | 0.46596 | 0.2709 | 334.445 | - | - | 2021-03-01 14:09 | 7 | 30 | RateC
12269 | 347247 | 1813 | 1.45771 | 0.73411 | 906.305 | 53.3024 | 0.46689 | 0.2728 | 336.796 | - | - | 2021-03-01 14:09 | 7 | 30 | RateC
12270 | 347257 | 1823 | 1.45771 | 0.73812 | 911.257 | 53.5937 | 0.46751 | 0.27468 | 339.109 | - | - | 2021-03-01 14:09 | 7 | 30 | RateC
12271 | 347267 | 1833 | 1.45771 | 0.74223 | 916.327 | 53.8919 | 0.46844 | 0.2766 | 341.482 | - | - | 2021-03-01 14:09 | 7 | 30 | RateC
12272 | 347277 | 1843 | 1.45771 | 0.74631 | 921.376 | 54.1888 | 0.46937 | 0.27852 | 343.849 | - | - | 2021-03-01 14:09 | 7 | 30 | RateC
12273 | 347287 | 1853 | 1.45771 | 0.75034 | 926.342 | 54.4809 | 0.46999 | 0.28041 | 346.182 | - | - | 2021-03-01 14:10 | 7 | 30 | RateC
12274 | 347297 | 1863 | 1.45771 | 0.75445 | 931.419 | 54.7795 | 0.47123 | 0.28234 | 348.57 | - | - | 2021-03-01 14:10 | 7 | 30 | RateC
12275 | 347307 | 1873 | 1.45771 | 0.75848 | 936.397 | 55.0723 | 0.47185 | 0.28424 | 350.917 | - | - | 2021-03-01 14:10 | 7 | 30 | RateC
12276 | 347317 | 1883 | 1.45771 | 0.76249 | 941.346 | 55.3633 | 0.47371 | 0.28614 | 353.256 | - | - | 2021-03-01 14:10 | 7 | 30 | RateC
12277 | 347327 | 1893 | 1.45771 | 0.7666 | 946.415 | 55.6615 | 0.47433 | 0.28808 | 355.66 | - | - | 2021-03-01 14:10 | 7 | 30 | RateC
12278 | 347337 | 1904 | 1.45771 | 0.77079 | 951.587 | 55.9656 | 0.47526 | 0.29007 | 358.116 | - | - | 2021-03-01 14:10 | 7 | 30 | RateC
12279 | 347347 | 1913 | 1.45771 | 0.77481 | 956.551 | 56.2576 | 0.47619 | 0.29199 | 360.477 | - | - | 2021-03-01 14:11 | 7 | 30 | RateC
12280 | 347357 | 1923 | 1.45771 | 0.77882 | 961.512 | 56.5493 | 0.476811 | 0.2939 | 362.839 | - | - | 2021-03-01 14:11 | 7 | 30 | RateC
12281 | 347367 | 1933 | 1.45771 | 0.7829 | 966.546 | 56.8454 | 0.478051 | 0.29585 | 365.244 | - | - | 2021-03-01 14:11 | 7 | 30 | RateC
12282 | 347377 | 1944 | 1.45771 | 0.78701 | 971.614 | 57.1435 | 0.478671 | 0.29781 | 367.668 | - | - | 2021-03-01 14:11 | 7 | 30 | RateC
12283 | 347387 | 1953 | 1.45771 | 0.79102 | 976.566 | 57.4347 | 0.479291 | 0.29973 | 370.042 | - | - | 2021-03-01 14:11 | 7 | 30 | RateC
12284 | 347397 | 1963 | 1.45771 | 0.79504 | 981.534 | 57.7269 | 0.479911 | 0.30166 | 372.424 | - | - | 2021-03-01 14:11 | 7 | 30 | RateC
12285 | 347407 | 1974 | 1.45771 | 0.79913 | 986.578 | 58.0236 | 0.480841 | 0.30363 | 374.848 | - | - | 2021-03-01 14:12 | 7 | 30 | RateC
12286 | 347417 | 1984 | 1.45771 | 0.80323 | 991.647 | 58.3217 | 0.482391 | 0.3056 | 377.288 | - | - | 2021-03-01 14:12 | 7 | 30 | RateC
12287 | 347427 | 1994 | 1.45771 | 0.80726 | 996.619 | 58.6141 | 0.483631 | 0.30755 | 379.69 | - | - | 2021-03-01 14:12 | 7 | 30 | RateC
12288 | 347437 | 2004 | 1.45771 | 0.81137 | 1001.69 | 58.9123 | 0.484561 | 0.30954 | 382.145 | - | - | 2021-03-01 14:12 | 7 | 30 | RateC
12289 | 347447 | 2014 | 1.45771 | 0.81546 | 1006.735 | 59.2091 | 0.484871 | 0.31152 | 384.591 | - | - | 2021-03-01 14:12 | 7 | 30 | RateC
12290 | 347458 | 2024 | 1.45771 | 0.81955 | 1011.784 | 59.506 | 0.485801 | 0.3135 | 387.042 | - | - | 2021-03-01 14:12 | 7 | 30 | RateC
12291 | 347468 | 2034 | 1.45771 | 0.82356 | 1016.744 | 59.7977 | 0.486111 | 0.31546 | 389.452 | - | - | 2021-03-01 14:13 | 7 | 30 | RateC
12292 | 347478 | 2044 | 1.45771 | 0.82767 | 1021.813 | 60.0958 | 0.486731 | 0.31745 | 391.918 | - | - | 2021-03-01 14:13 | 7 | 30 | RateC
12293 | 347488 | 2054 | 1.45771 | 0.83177 | 1026.878 | 60.3937 | 0.488281 | 0.31945 | 394.387 | - | - | 2021-03-01 14:13 | 7 | 30 | RateC
12294 | 347498 | 2064 | 1.45771 | 0.83588 | 1031.947 | 60.6918 | 0.489211 | 0.32146 | 396.865 | - | - | 2021-03-01 14:13 | 7 | 30 | RateC
12295 | 347508 | 2074 | 1.45771 | 0.8399 | 1036.912 | 60.9838 | 0.489521 | 0.32343 | 399.295 | - | - | 2021-03-01 14:13 | 7 | 30 | RateC
12296 | 347518 | 2084 | 1.45771 | 0.84399 | 1041.959 | 61.2807 | 0.491071 | 0.32543 | 401.769 | - | - | 2021-03-01 14:13 | 7 | 30 | RateC
12297 | 347528 | 2094 | 1.45771 | 0.84806 | 1046.989 | 61.5765 | 0.492001 | 0.32744 | 404.242 | - | - | 2021-03-01 14:14 | 7 | 30 | RateC
12298 | 347538 | 2104 | 1.45771 | 0.85216 | 1052.049 | 61.8741 | 0.493242 | 0.32945 | 406.733 | - | - | 2021-03-01 14:14 | 7 | 30 | RateC
12299 | 347548 | 2114 | 1.45771 | 0.85618 | 1057.013 | 62.166 | 0.493862 | 0.33144 | 409.184 | - | - | 2021-03-01 14:14 | 7 | 30 | RateC
12300 | 347558 | 2125 | 1.45771 | 0.86027 | 1062.056 | 62.4626 | 0.494792 | 0.33346 | 411.676 | - | - | 2021-03-01 14:14 | 7 | 30 | RateC
12301 | 347568 | 2135 | 1.45771 | 0.86435 | 1067.093 | 62.7589 | 0.495102 | 0.33548 | 414.17 | - | - | 2021-03-01 14:14 | 7 | 30 | RateC
12302 | 347579 | 2145 | 1.45771 | 0.86852 | 1072.247 | 63.062 | 0.495412 | 0.33755 | 416.723 | - | - | 2021-03-01 14:14 | 7 | 30 | RateC
12303 | 347588 | 2155 | 1.45771 | 0.87253 | 1077.203 | 63.3535 | 0.496962 | 0.33954 | 419.183 | - | - | 2021-03-01 14:15 | 7 | 30 | RateC
12304 | 347599 | 2165 | 1.45771 | 0.87663 | 1082.263 | 63.6511 | 0.497582 | 0.34158 | 421.699 | - | - | 2021-03-01 14:15 | 7 | 30 | RateC
12305 | 347609 | 2175 | 1.45771 | 0.88072 | 1087.308 | 63.9478 | 0.498822 | 0.34361 | 424.213 | - | - | 2021-03-01 14:15 | 7 | 30 | RateC
12306 | 347619 | 2185 | 1.45771 | 0.88481 | 1092.363 | 64.2451 | 0.499442 | 0.34566 | 426.737 | - | - | 2021-03-01 14:15 | 7 | 30 | RateC
12307 | 347629 | 2195 | 1.45771 | 0.88883 | 1097.324 | 64.5368 | 0.500372 | 0.34767 | 429.217 | - | - | 2021-03-01 14:15 | 7 | 30 | RateC
12308 | 347639 | 2205 | 1.45771 | 0.89291 | 1102.363 | 64.8332 | 0.500992 | 0.34971 | 431.742 | - | - | 2021-03-01 14:15 | 7 | 30 | RateC
12309 | 347649 | 2215 | 1.45771 | 0.89702 | 1107.435 | 65.1315 | 0.501612 | 0.35177 | 434.287 | - | - | 2021-03-01 14:16 | 7 | 30 | RateC
12310 | 347659 | 2226 | 1.45771 | 0.9012 | 1112.597 | 65.4351 | 0.503162 | 0.35387 | 436.879 | - | - | 2021-03-01 14:16 | 7 | 30 | RateC
12311 | 347669 | 2236 | 1.45771 | 0.9053 | 1117.653 | 65.7325 | 0.503162 | 0.35593 | 439.424 | - | - | 2021-03-01 14:16 | 7 | 30 | RateC
12312 | 347679 | 2246 | 1.45771 | 0.90939 | 1122.71 | 66.0299 | 0.504712 | 0.358 | 441.972 | - | - | 2021-03-01 14:16 | 7 | 30 | RateC
12313 | 347690 | 2256 | 1.45771 | 0.9135 | 1127.78 | 66.328 | 0.505332 | 0.36007 | 444.532 | - | - | 2021-03-01 14:16 | 7 | 30 | RateC
12314 | 347700 | 2266 | 1.45771 | 0.91758 | 1132.816 | 66.6242 | 0.505952 | 0.36213 | 447.08 | - | - | 2021-03-01 14:16 | 7 | 30 | RateC
12315 | 347710 | 2276 | 1.45771 | 0.92159 | 1137.771 | 66.9157 | 0.506882 | 0.36417 | 449.59 | - | - | 2021-03-01 14:17 | 7 | 30 | RateC
12316 | 347720 | 2286 | 1.45771 | 0.9257 | 1142.844 | 67.214 | 0.508743 | 0.36626 | 452.168 | - | - | 2021-03-01 14:17 | 7 | 30 | RateC
12317 | 347730 | 2296 | 1.45771 | 0.92979 | 1147.893 | 67.5109 | 0.509363 | 0.36834 | 454.737 | - | - | 2021-03-01 14:17 | 7 | 30 | RateC
12318 | 347740 | 2306 | 1.45771 | 0.93382 | 1152.86 | 67.8031 | 0.509983 | 0.37039 | 457.269 | - | - | 2021-03-01 14:17 | 7 | 30 | RateC
12319 | 347750 | 2316 | 1.45771 | 0.9379 | 1157.907 | 68.0999 | 0.511223 | 0.37247 | 459.846 | - | - | 2021-03-01 14:17 | 7 | 30 | RateC
12320 | 347760 | 2326 | 1.45771 | 0.94198 | 1162.937 | 68.3957 | 0.512153 | 0.37456 | 462.419 | - | - | 2021-03-01 14:17 | 7 | 30 | RateC
12321 | 347770 | 2336 | 1.45771 | 0.94606 | 1167.98 | 68.6924 | 0.512773 | 0.37665 | 465.004 | - | - | 2021-03-01 14:18 | 7 | 30 | RateC
12322 | 347780 | 2346 | 1.45771 | 0.95008 | 1172.935 | 68.9837 | 0.514013 | 0.37871 | 467.548 | - | - | 2021-03-01 14:18 | 7 | 30 | RateC
12323 | 347790 | 2356 | 1.45771 | 0.95417 | 1177.99 | 69.2811 | 0.514943 | 0.38082 | 470.149 | - | - | 2021-03-01 14:18 | 7 | 30 | RateC
12324 | 347800 | 2367 | 1.45771 | 0.95826 | 1183.04 | 69.578 | 0.516183 | 0.38293 | 472.753 | - | - | 2021-03-01 14:18 | 7 | 30 | RateC
12325 | 347810 | 2377 | 1.45771 | 0.96236 | 1188.101 | 69.8757 | 0.516183 | 0.38505 | 475.365 | - | - | 2021-03-01 14:18 | 7 | 30 | RateC
12326 | 347820 | 2387 | 1.45771 | 0.96649 | 1193.199 | 70.1755 | 0.516803 | 0.38718 | 477.998 | - | - | 2021-03-01 14:18 | 7 | 30 | RateC
12327 | 347830 | 2397 | 1.45771 | 0.9705 | 1198.15 | 70.4667 | 0.518663 | 0.38925 | 480.561 | - | - | 2021-03-01 14:19 | 7 | 30 | RateC
12328 | 347840 | 2407 | 1.45771 | 0.97457 | 1203.176 | 70.7623 | 0.519903 | 0.39137 | 483.17 | - | - | 2021-03-01 14:19 | 7 | 30 | RateC
12329 | 347851 | 2417 | 1.45771 | 0.97867 | 1208.231 | 71.0596 | 0.520213 | 0.3935 | 485.799 | - | - | 2021-03-01 14:19 | 7 | 30 | RateC
12330 | 347861 | 2427 | 1.45771 | 0.9827 | 1213.205 | 71.3521 | 0.519903 | 0.39559 | 488.387 | - | - | 2021-03-01 14:19 | 7 | 30 | RateC
12331 | 347870 | 2437 | 1.45771 | 0.98671 | 1218.154 | 71.6432 | 0.521453 | 0.39768 | 490.965 | - | - | 2021-03-01 14:19 | 7 | 30 | RateC
12332 | 347881 | 2447 | 1.45771 | 0.9908 | 1223.205 | 71.9403 | 0.522383 | 0.39982 | 493.602 | - | - | 2021-03-01 14:19 | 7 | 30 | RateC
12333 | 347890 | 2457 | 1.45771 | 0.99481 | 1228.156 | 72.2314 | 0.523934 | 0.40191 | 496.191 | - | - | 2021-03-01 14:20 | 7 | 30 | RateC
12334 | 347900 | 2467 | 1.45771 | 0.99885 | 1233.146 | 72.5249 | 0.524554 | 0.40403 | 498.808 | - | - | 2021-03-01 14:20 | 7 | 30 | RateC
12335 | 347910 | 2477 | 1.45771 | 1.00286 | 1238.103 | 72.8165 | 0.526104 | 0.40614 | 501.413 | - | - | 2021-03-01 14:20 | 7 | 30 | RateC
12336 | 347920 | 2487 | 1.45771 | 1.00696 | 1243.166 | 73.1143 | 0.526724 | 0.4083 | 504.079 | - | - | 2021-03-01 14:20 | 7 | 30 | RateC
12337 | 347930 | 2497 | 1.45771 | 1.01099 | 1248.139 | 73.4067 | 0.528274 | 0.41043 | 506.703 | - | - | 2021-03-01 14:20 | 7 | 30 | RateC
12338 | 347941 | 2507 | 1.45771 | 1.0151 | 1253.208 | 73.7048 | 0.529514 | 0.4126 | 509.384 | - | - | 2021-03-01 14:20 | 7 | 30 | RateC
12339 | 347951 | 2517 | 1.45771 | 1.0192 | 1258.267 | 74.0024 | 0.530134 | 0.41477 | 512.065 | - | - | 2021-03-01 14:21 | 7 | 30 | RateC
12340 | 347961 | 2527 | 1.45771 | 1.0233 | 1263.333 | 74.3004 | 0.530754 | 0.41695 | 514.753 | - | - | 2021-03-01 14:21 | 7 | 30 | RateC
12341 | 347971 | 2537 | 1.45771 | 1.02731 | 1268.29 | 74.5919 | 0.532304 | 0.41908 | 517.385 | - | - | 2021-03-01 14:21 | 7 | 30 | RateC
12342 | 347981 | 2547 | 1.45771 | 1.03134 | 1273.26 | 74.8841 | 0.534164 | 0.42123 | 520.034 | - | - | 2021-03-01 14:21 | 7 | 30 | RateC
12343 | 347991 | 2557 | 1.45771 | 1.03537 | 1278.238 | 75.1769 | 0.535094 | 0.42338 | 522.696 | - | - | 2021-03-01 14:21 | 7 | 30 | RateC
12344 | 348001 | 2567 | 1.45771 | 1.03948 | 1283.31 | 75.4752 | 0.536024 | 0.42558 | 525.411 | - | - | 2021-03-01 14:21 | 7 | 30 | RateC
12345 | 348011 | 2577 | 1.45771 | 1.04359 | 1288.378 | 75.7733 | 0.536024 | 0.42778 | 528.128 | - | - | 2021-03-01 14:22 | 7 | 30 | RateC
12346 | 348021 | 2587 | 1.45771 | 1.0477 | 1293.454 | 76.0718 | 0.537264 | 0.42999 | 530.852 | - | - | 2021-03-01 14:22 | 7 | 30 | RateC
12347 | 348031 | 2597 | 1.45771 | 1.05172 | 1298.418 | 76.3638 | 0.537574 | 0.43215 | 533.52 | - | - | 2021-03-01 14:22 | 7 | 30 | RateC
12348 | 348041 | 2607 | 1.45771 | 1.05582 | 1303.48 | 76.6615 | 0.538814 | 0.43436 | 536.245 | - | - | 2021-03-01 14:22 | 7 | 30 | RateC
12349 | 348051 | 2618 | 1.45771 | 1.05992 | 1308.543 | 76.9592 | 0.540675 | 0.43657 | 538.98 | - | - | 2021-03-01 14:22 | 7 | 30 | RateC
12350 | 348061 | 2628 | 1.45771 | 1.064 | 1313.584 | 77.2557 | 0.542225 | 0.43879 | 541.71 | - | - | 2021-03-01 14:22 | 7 | 30 | RateC
12351 | 348071 | 2638 | 1.45771 | 1.06802 | 1318.548 | 77.5477 | 0.543155 | 0.44097 | 544.405 | - | - | 2021-03-01 14:23 | 7 | 30 | RateC
12352 | 348081 | 2648 | 1.45771 | 1.07211 | 1323.589 | 77.8442 | 0.544395 | 0.44319 | 547.148 | - | - | 2021-03-01 14:23 | 7 | 30 | RateC
12353 | 348091 | 2658 | 1.45771 | 1.0762 | 1328.641 | 78.1413 | 0.545635 | 0.44542 | 549.903 | - | - | 2021-03-01 14:23 | 7 | 30 | RateC
12354 | 348102 | 2668 | 1.45771 | 1.08028 | 1333.675 | 78.4373 | 0.546875 | 0.44765 | 552.653 | - | - | 2021-03-01 14:23 | 7 | 30 | RateC
12355 | 348111 | 2678 | 1.45771 | 1.08432 | 1338.662 | 78.7307 | 0.548425 | 0.44986 | 555.385 | - | - | 2021-03-01 14:23 | 7 | 30 | RateC
12356 | 348122 | 2688 | 1.45771 | 1.08841 | 1343.711 | 79.0276 | 0.550285 | 0.45211 | 558.159 | - | - | 2021-03-01 14:23 | 7 | 30 | RateC
12357 | 348132 | 2698 | 1.45771 | 1.09251 | 1348.775 | 79.3254 | 0.551525 | 0.45437 | 560.949 | - | - | 2021-03-01 14:24 | 7 | 30 | RateC
12358 | 348142 | 2708 | 1.45771 | 1.0966 | 1353.828 | 79.6226 | 0.552765 | 0.45663 | 563.738 | - | - | 2021-03-01 14:24 | 7 | 30 | RateC
12359 | 348152 | 2718 | 1.45771 | 1.10062 | 1358.785 | 79.9142 | 0.554315 | 0.45885 | 566.483 | - | - | 2021-03-01 14:24 | 7 | 30 | RateC
12360 | 348162 | 2728 | 1.45771 | 1.10471 | 1363.846 | 80.2118 | 0.555246 | 0.46112 | 569.288 | - | - | 2021-03-01 14:24 | 7 | 30 | RateC
12361 | 348172 | 2738 | 1.45771 | 1.10881 | 1368.895 | 80.5088 | 0.557416 | 0.4634 | 572.098 | - | - | 2021-03-01 14:24 | 7 | 30 | RateC
12362 | 348182 | 2748 | 1.45771 | 1.11282 | 1373.848 | 80.8 | 0.559276 | 0.46564 | 574.863 | - | - | 2021-03-01 14:24 | 7 | 30 | RateC
12363 | 348192 | 2758 | 1.45771 | 1.11691 | 1378.906 | 81.0975 | 0.560826 | 0.46793 | 577.696 | - | - | 2021-03-01 14:25 | 7 | 30 | RateC
12364 | 348202 | 2768 | 1.45771 | 1.12102 | 1383.972 | 81.3954 | 0.562376 | 0.47024 | 580.54 | - | - | 2021-03-01 14:25 | 7 | 30 | RateC
12365 | 348212 | 2779 | 1.45771 | 1.12513 | 1389.054 | 81.6943 | 0.564236 | 0.47255 | 583.4 | - | - | 2021-03-01 14:25 | 7 | 30 | RateC
12366 | 348222 | 2789 | 1.45771 | 1.12916 | 1394.023 | 81.9866 | 0.565166 | 0.47483 | 586.206 | - | - | 2021-03-01 14:25 | 7 | 30 | RateC
12367 | 348232 | 2798 | 1.45771 | 1.13317 | 1398.975 | 82.2778 | 0.567336 | 0.4771 | 589.012 | - | - | 2021-03-01 14:25 | 7 | 30 | RateC
12368 | 348242 | 2809 | 1.45771 | 1.13727 | 1404.035 | 82.5754 | 0.569196 | 0.47943 | 591.889 | - | - | 2021-03-01 14:25 | 7 | 30 | RateC
12369 | 348252 | 2819 | 1.45771 | 1.14136 | 1409.082 | 82.8722 | 0.571057 | 0.48176 | 594.767 | - | - | 2021-03-01 14:26 | 7 | 30 | RateC
12370 | 348262 | 2829 | 1.45771 | 1.14538 | 1414.051 | 83.1645 | 0.572607 | 0.48406 | 597.61 | - | - | 2021-03-01 14:26 | 7 | 30 | RateC
12371 | 348272 | 2839 | 1.45771 | 1.14946 | 1419.084 | 83.4605 | 0.575087 | 0.4864 | 600.497 | - | - | 2021-03-01 14:26 | 7 | 30 | RateC
12372 | 348282 | 2849 | 1.45771 | 1.15356 | 1424.143 | 83.7581 | 0.577257 | 0.48877 | 603.414 | - | - | 2021-03-01 14:26 | 7 | 30 | RateC
12373 | 348293 | 2859 | 1.45771 | 1.15766 | 1429.208 | 84.0559 | 0.578497 | 0.49114 | 606.34 | - | - | 2021-03-01 14:26 | 7 | 30 | RateC
12374 | 348303 | 2869 | 1.45771 | 1.16169 | 1434.184 | 84.3486 | 0.580977 | 0.49347 | 609.226 | - | - | 2021-03-01 14:26 | 7 | 30 | RateC
12375 | 348313 | 2879 | 1.45771 | 1.16578 | 1439.24 | 84.6459 | 0.583147 | 0.49586 | 612.168 | - | - | 2021-03-01 14:27 | 7 | 30 | RateC
12376 | 348323 | 2889 | 1.45771 | 1.16987 | 1444.286 | 84.9427 | 0.585317 | 0.49824 | 615.115 | - | - | 2021-03-01 14:27 | 7 | 30 | RateC
12377 | 348333 | 2899 | 1.45771 | 1.1739 | 1449.256 | 85.235 | 0.586558 | 0.5006 | 618.029 | - | - | 2021-03-01 14:27 | 7 | 30 | RateC
12378 | 348343 | 2909 | 1.45771 | 1.17791 | 1454.21 | 85.5264 | 0.589348 | 0.50296 | 620.94 | - | - | 2021-03-01 14:27 | 7 | 30 | RateC
12379 | 348353 | 2919 | 1.45771 | 1.18199 | 1459.248 | 85.8227 | 0.592448 | 0.50537 | 623.916 | - | - | 2021-03-01 14:27 | 7 | 30 | RateC
12380 | 348363 | 2929 | 1.45771 | 1.186 | 1464.202 | 86.114 | 0.594928 | 0.50775 | 626.858 | - | - | 2021-03-01 14:27 | 7 | 30 | RateC
12381 | 348373 | 2939 | 1.45771 | 1.19003 | 1469.168 | 86.4061 | 0.596168 | 0.51015 | 629.816 | - | - | 2021-03-01 14:28 | 7 | 30 | RateC
12382 | 348383 | 2949 | 1.45771 | 1.19412 | 1474.228 | 86.7037 | 0.599578 | 0.5126 | 632.842 | - | - | 2021-03-01 14:28 | 7 | 30 | RateC
12383 | 348393 | 2959 | 1.45771 | 1.19814 | 1479.183 | 86.9951 | 0.602679 | 0.51502 | 635.822 | - | - | 2021-03-01 14:28 | 7 | 30 | RateC
12384 | 348402 | 2969 | 1.45771 | 1.20215 | 1484.132 | 87.2861 | 0.605469 | 0.51744 | 638.811 | - | - | 2021-03-01 14:28 | 7 | 30 | RateC
12385 | 348413 | 2979 | 1.45771 | 1.20625 | 1489.194 | 87.5839 | 0.607949 | 0.51993 | 641.883 | - | - | 2021-03-01 14:28 | 7 | 30 | RateC
12386 | 348423 | 2989 | 1.45771 | 1.21034 | 1494.244 | 87.8809 | 0.611049 | 0.52242 | 644.965 | - | - | 2021-03-01 14:28 | 7 | 30 | RateC
12387 | 348433 | 2999 | 1.45771 | 1.2144 | 1499.254 | 88.1755 | 0.614149 | 0.52491 | 648.036 | - | - | 2021-03-01 14:29 | 7 | 30 | RateC
12388 | 348443 | 3009 | 1.45771 | 1.21841 | 1504.205 | 88.4667 | 0.61787 | 0.52738 | 651.086 | - | - | 2021-03-01 14:29 | 7 | 30 | RateC
12389 | 348453 | 3019 | 1.45771 | 1.22242 | 1509.158 | 88.758 | 0.62128 | 0.52987 | 654.155 | - | - | 2021-03-01 14:29 | 7 | 30 | RateC
12390 | 348463 | 3029 | 1.45771 | 1.22652 | 1514.216 | 89.0555 | 0.62469 | 0.53242 | 657.304 | - | - | 2021-03-01 14:29 | 7 | 30 | RateC
12391 | 348473 | 3039 | 1.45771 | 1.23059 | 1519.242 | 89.3511 | 0.62872 | 0.53497 | 660.454 | - | - | 2021-03-01 14:29 | 7 | 30 | RateC
12392 | 348483 | 3049 | 1.45771 | 1.23467 | 1524.29 | 89.6479 | 0.63182 | 0.53754 | 663.634 | - | - | 2021-03-01 14:29 | 7 | 30 | RateC
12393 | 348493 | 3059 | 1.45771 | 1.23871 | 1529.27 | 89.9408 | 0.635851 | 0.5401 | 666.791 | - | - | 2021-03-01 14:30 | 7 | 30 | RateC
12394 | 348503 | 3069 | 1.45771 | 1.24282 | 1534.342 | 90.2392 | 0.640191 | 0.54272 | 670.028 | - | - | 2021-03-01 14:30 | 7 | 30 | RateC
12395 | 348513 | 3079 | 1.45771 | 1.24688 | 1539.363 | 90.5345 | 0.644221 | 0.54534 | 673.255 | - | - | 2021-03-01 14:30 | 7 | 30 | RateC
12396 | 348523 | 3089 | 1.45771 | 1.25099 | 1544.426 | 90.8322 | 0.647941 | 0.54799 | 676.527 | - | - | 2021-03-01 14:30 | 7 | 30 | RateC
12397 | 348533 | 3100 | 1.45771 | 1.2551 | 1549.501 | 91.1307 | 0.653212 | 0.55066 | 679.832 | - | - | 2021-03-01 14:30 | 7 | 30 | RateC
12398 | 348543 | 3110 | 1.45771 | 1.2592 | 1554.567 | 91.4287 | 0.657242 | 0.55335 | 683.153 | - | - | 2021-03-01 14:30 | 7 | 30 | RateC
12399 | 348553 | 3120 | 1.45771 | 1.26329 | 1559.617 | 91.7256 | 0.662202 | 0.55605 | 686.487 | - | - | 2021-03-01 14:31 | 7 | 30 | RateC
12400 | 348563 | 3130 | 1.45771 | 1.2673 | 1564.566 | 92.0167 | 0.667163 | 0.55872 | 689.778 | - | - | 2021-03-01 14:31 | 7 | 30 | RateC
12401 | 348573 | 3140 | 1.45771 | 1.27133 | 1569.545 | 92.3095 | 0.673363 | 0.56142 | 693.117 | - | - | 2021-03-01 14:31 | 7 | 30 | RateC
12402 | 348583 | 3150 | 1.45771 | 1.27538 | 1574.54 | 92.6033 | 0.679253 | 0.56416 | 696.492 | - | - | 2021-03-01 14:31 | 7 | 30 | RateC
12403 | 348593 | 3160 | 1.45771 | 1.27947 | 1579.595 | 92.9006 | 0.684834 | 0.56695 | 699.94 | - | - | 2021-03-01 14:31 | 7 | 30 | RateC
12404 | 348604 | 3170 | 1.45771 | 1.28356 | 1584.64 | 93.1973 | 0.691344 | 0.56976 | 703.41 | - | - | 2021-03-01 14:32 | 7 | 30 | RateC
12405 | 348614 | 3180 | 1.45771 | 1.28761 | 1589.645 | 93.4917 | 0.698165 | 0.57258 | 706.886 | - | - | 2021-03-01 14:32 | 7 | 30 | RateC
12406 | 348624 | 3190 | 1.45771 | 1.2917 | 1594.692 | 93.7885 | 0.704985 | 0.57544 | 710.426 | - | - | 2021-03-01 14:32 | 7 | 30 | RateC
12407 | 348634 | 3200 | 1.45771 | 1.29575 | 1599.69 | 94.0825 | 0.712116 | 0.57831 | 713.964 | - | - | 2021-03-01 14:32 | 7 | 30 | RateC
12408 | 348644 | 3210 | 1.45771 | 1.29976 | 1604.641 | 94.3737 | 0.719556 | 0.58118 | 717.505 | - | - | 2021-03-01 14:32 | 7 | 30 | RateC
12409 | 348654 | 3220 | 1.45771 | 1.30381 | 1609.641 | 94.6677 | 0.727617 | 0.58411 | 721.12 | - | - | 2021-03-01 14:32 | 7 | 30 | RateC
12410 | 348664 | 3230 | 1.45771 | 1.3079 | 1614.686 | 94.9644 | 0.734747 | 0.5871 | 724.81 | - | - | 2021-03-01 14:33 | 7 | 30 | RateC
12411 | 348674 | 3240 | 1.45771 | 1.312 | 1619.755 | 95.2625 | 0.743428 | 0.59013 | 728.56 | - | - | 2021-03-01 14:33 | 7 | 30 | RateC
12412 | 348684 | 3250 | 1.45771 | 1.31601 | 1624.708 | 95.5538 | 0.753038 | 0.59314 | 732.27 | - | - | 2021-03-01 14:33 | 7 | 30 | RateC
12413 | 348694 | 3260 | 1.45771 | 1.32004 | 1629.674 | 95.8459 | 0.762959 | 0.59619 | 736.036 | - | - | 2021-03-01 14:33 | 7 | 30 | RateC
12414 | 348703 | 3269 | 1.45771 | 1.32365 | 1634.14 | 96.1085 | 0.77381 | 0.59897 | 739.467 | - | - | 2021-03-01 14:33 | 7 | 30 | RateC
12415 | 348712 | 3279 | 1.45771 | 1.32767 | 1639.1 | 96.4003 | 0.78187 | 0.60209 | 743.325 | - | - | 2021-03-01 14:33 | 7 | 30 | RateC
12416 | 348721 | 3287 | 1.45771 | 1.33107 | 1643.297 | 96.6471 | 0.793961 | 0.60477 | 746.634 | - | - | 2021-03-01 14:33 | 7 | 30 | RateC
12417 | 348729 | 3296 | 1.45771 | 1.33443 | 1647.45 | 96.8914 | 0.805432 | 0.60746 | 749.951 | - | - | 2021-03-01 14:34 | 7 | 30 | RateC
12418 | 348739 | 3306 | 1.45771 | 1.3385 | 1652.474 | 97.1869 | 0.817522 | 0.61076 | 754.024 | - | - | 2021-03-01 14:34 | 7 | 30 | RateC
12419 | 348747 | 3314 | 1.45771 | 1.34179 | 1656.53 | 97.4254 | 0.828993 | 0.61346 | 757.358 | - | - | 2021-03-01 14:34 | 7 | 30 | RateC
12420 | 348756 | 3322 | 1.45771 | 1.3452 | 1660.737 | 97.6728 | 0.840774 | 0.6163 | 760.867 | - | - | 2021-03-01 14:34 | 7 | 30 | RateC
12421 | 348764 | 3330 | 1.45771 | 1.34839 | 1664.68 | 97.9047 | 0.853175 | 0.619 | 764.203 | - | - | 2021-03-01 14:34 | 7 | 30 | RateC
12422 | 348770 | 3336 | 1.45771 | 1.3508 | 1667.65 | 98.0794 | 0.863405 | 0.62107 | 766.749 | - | - | 2021-03-01 14:34 | 7 | 30 | RateC
12423 | 348776 | 3342 | 1.45771 | 1.35331 | 1670.748 | 98.2616 | 0.873946 | 0.62324 | 769.435 | - | - | 2021-03-01 14:34 | 7 | 30 | RateC
12424 | 348782 | 3348 | 1.45771 | 1.35571 | 1673.719 | 98.4364 | 0.885417 | 0.62536 | 772.045 | - | - | 2021-03-01 14:34 | 7 | 30 | RateC
12425 | 348788 | 3354 | 1.45771 | 1.3582 | 1676.788 | 98.6168 | 0.896577 | 0.62757 | 774.775 | - | - | 2021-03-01 14:35 | 7 | 30 | RateC
12426 | 348794 | 3360 | 1.45771 | 1.36074 | 1679.921 | 98.8011 | 0.908978 | 0.62985 | 777.597 | - | - | 2021-03-01 14:35 | 7 | 30 | RateC
12427 | 348800 | 3367 | 1.45771 | 1.36326 | 1683.032 | 98.9841 | 0.921689 | 0.63216 | 780.441 | - | - | 2021-03-01 14:35 | 7 | 30 | RateC
12428 | 348806 | 3373 | 1.45771 | 1.36572 | 1686.079 | 99.1633 | 0.93378 | 0.63444 | 783.263 | - | - | 2021-03-01 14:35 | 7 | 30 | RateC
12429 | 348812 | 3379 | 1.45771 | 1.36815 | 1689.071 | 99.3392 | 0.947731 | 0.63672 | 786.072 | - | - | 2021-03-01 14:35 | 7 | 30 | RateC
12430 | 348819 | 3385 | 1.45771 | 1.37066 | 1692.168 | 99.5214 | 0.961062 | 0.63911 | 789.023 | - | - | 2021-03-01 14:35 | 7 | 30 | RateC
12431 | 348825 | 3391 | 1.45771 | 1.37314 | 1695.235 | 99.7018 | 0.975942 | 0.64151 | 791.987 | - | - | 2021-03-01 14:35 | 7 | 30 | RateC
12432 | 348831 | 3397 | 1.45771 | 1.37562 | 1698.291 | 99.8815 | 0.990823 | 0.64394 | 794.988 | - | - | 2021-03-01 14:35 | 7 | 30 | RateC
12433 | 348835 | 3401 | 1.45771 | 1.37725 | 1700.306 | 100 | 1.000124 | 0.64556 | 796.991 | - | - | 2021-03-01 14:35 | 7 | 30 | RateC
12434 | 348835 | 0 | 0 | 1.37725 | 1700.306 | 100 | 0.749318 | 0.64556 | 796.991 | - | - | 2021-03-01 14:35 | 7 | 31 | R
12435 | 348845 | 10 | 0 | 1.37725 | 1700.306 | 100 | 0.702815 | 0.64556 | 796.991 | - | - | 2021-03-01 14:36 | 7 | 31 | R
12436 | 348855 | 20 | 0 | 1.37725 | 1700.306 | 100 | 0.646701 | 0.64556 | 796.991 | - | - | 2021-03-01 14:36 | 7 | 31 | R
12437 | 348865 | 30 | 0 | 1.37725 | 1700.306 | 100 | 0.612909 | 0.64556 | 796.991 | - | - | 2021-03-01 14:36 | 7 | 31 | R
12438 | 348865 | 30 | 0 | 1.37725 | 1700.306 | 100 | 0.607019 | 0.64556 | 796.991 | - | - | 2021-03-01 14:36 | 7 | 31 | R
12439 | 348865 | 0 | -1.45771 | 0 | 0 | 0 | 0.365513 | 0 | 0 | - | - | 2021-03-01 14:36 | 8 | 32 | RateD
12440 | 348873 | 8 | -1.45771 | 0.0033 | 4.077 | 0.2456 | 0.348152 | 0.00121 | 1.488 | - | - | 2021-03-01 14:36 | 8 | 32 | RateD
12441 | 348875 | 10 | -1.45771 | 0.00411 | 5.076 | 0.3057 | 0.334201 | 0.00149 | 1.834 | - | - | 2021-03-01 14:36 | 8 | 32 | RateD
12442 | 348877 | 12 | -1.45771 | 0.00491 | 6.058 | 0.3649 | 0.322731 | 0.00175 | 2.161 | - | - | 2021-03-01 14:36 | 8 | 32 | RateD
12443 | 348881 | 16 | -1.45771 | 0.00659 | 8.137 | 0.4901 | 0.30754 | 0.00229 | 2.823 | - | - | 2021-03-01 14:36 | 8 | 32 | RateD
12444 | 348885 | 20 | -1.45771 | 0.00819 | 10.113 | 0.6092 | 0.296689 | 0.00277 | 3.423 | - | - | 2021-03-01 14:36 | 8 | 32 | RateD
12445 | 348892 | 26 | -1.45771 | 0.01071 | 13.218 | 0.7962 | 0.282738 | 0.00351 | 4.327 | - | - | 2021-03-01 14:36 | 8 | 32 | RateD
12446 | 348900 | 35 | -1.45771 | 0.01402 | 17.305 | 1.0424 | 0.270337 | 0.00442 | 5.46 | - | - | 2021-03-01 14:36 | 8 | 32 | RateD
12447 | 348910 | 44 | -1.45771 | 0.01803 | 22.26 | 1.3409 | 0.261347 | 0.00549 | 6.776 | - | - | 2021-03-01 14:37 | 8 | 32 | RateD
12448 | 348920 | 55 | -1.45771 | 0.02215 | 27.341 | 1.6469 | 0.252976 | 0.00654 | 8.077 | - | - | 2021-03-01 14:37 | 8 | 32 | RateD
12449 | 348930 | 65 | -1.45771 | 0.02623 | 32.389 | 1.951 | 0.248326 | 0.00756 | 9.339 | - | - | 2021-03-01 14:37 | 8 | 32 | RateD
12450 | 348940 | 75 | -1.45771 | 0.03032 | 37.436 | 2.255 | 0.244916 | 0.00857 | 10.579 | - | - | 2021-03-01 14:37 | 8 | 32 | RateD
12451 | 348950 | 85 | -1.45771 | 0.03433 | 42.386 | 2.5532 | 0.240885 | 0.00954 | 11.778 | - | - | 2021-03-01 14:37 | 8 | 32 | RateD
12452 | 348960 | 95 | -1.45771 | 0.03841 | 47.424 | 2.8567 | 0.239335 | 0.01052 | 12.987 | - | - | 2021-03-01 14:37 | 8 | 32 | RateD
12453 | 348970 | 105 | -1.45771 | 0.0425 | 52.473 | 3.1608 | 0.238405 | 0.0115 | 14.193 | - | - | 2021-03-01 14:38 | 8 | 32 | RateD
12454 | 348980 | 115 | -1.45771 | 0.04661 | 57.537 | 3.4658 | 0.237475 | 0.01247 | 15.399 | - | - | 2021-03-01 14:38 | 8 | 32 | RateD
12455 | 348990 | 125 | -1.45771 | 0.05071 | 62.61 | 3.7714 | 0.236235 | 0.01345 | 16.6 | - | - | 2021-03-01 14:38 | 8 | 32 | RateD
12456 | 349001 | 135 | -1.45771 | 0.05479 | 67.645 | 4.0747 | 0.235925 | 0.01441 | 17.788 | - | - | 2021-03-01 14:38 | 8 | 32 | RateD
12457 | 349010 | 145 | -1.45771 | 0.0588 | 72.596 | 4.3729 | 0.234685 | 0.01535 | 18.951 | - | - | 2021-03-01 14:38 | 8 | 32 | RateD
12458 | 349021 | 155 | -1.45771 | 0.06291 | 77.662 | 4.6781 | 0.234685 | 0.01631 | 20.139 | - | - | 2021-03-01 14:38 | 8 | 32 | RateD
12459 | 349031 | 165 | -1.45771 | 0.067 | 82.716 | 4.9825 | 0.234375 | 0.01727 | 21.325 | - | - | 2021-03-01 14:39 | 8 | 32 | RateD
12460 | 349041 | 176 | -1.45771 | 0.07108 | 87.756 | 5.2861 | 0.233445 | 0.01823 | 22.505 | - | - | 2021-03-01 14:39 | 8 | 32 | RateD
12461 | 349051 | 186 | -1.45771 | 0.07516 | 92.786 | 5.5891 | 0.233135 | 0.01918 | 23.679 | - | - | 2021-03-01 14:39 | 8 | 32 | RateD
12462 | 349061 | 196 | -1.45771 | 0.07918 | 97.755 | 5.8884 | 0.232825 | 0.02012 | 24.836 | - | - | 2021-03-01 14:39 | 8 | 32 | RateD
12463 | 349071 | 206 | -1.45771 | 0.08329 | 102.827 | 6.1939 | 0.232515 | 0.02107 | 26.016 | - | - | 2021-03-01 14:39 | 8 | 32 | RateD
12464 | 349081 | 216 | -1.45771 | 0.08739 | 107.885 | 6.4986 | 0.231585 | 0.02202 | 27.191 | - | - | 2021-03-01 14:39 | 8 | 32 | RateD
12465 | 349091 | 226 | -1.45771 | 0.09147 | 112.923 | 6.8021 | 0.231895 | 0.02297 | 28.358 | - | - | 2021-03-01 14:40 | 8 | 32 | RateD
12466 | 349101 | 236 | -1.45771 | 0.09549 | 117.889 | 7.1012 | 0.230965 | 0.0239 | 29.506 | - | - | 2021-03-01 14:40 | 8 | 32 | RateD
12467 | 349111 | 246 | -1.45771 | 0.09958 | 122.942 | 7.4056 | 0.231275 | 0.02485 | 30.673 | - | - | 2021-03-01 14:40 | 8 | 32 | RateD
12468 | 349121 | 256 | -1.45771 | 0.10368 | 128.004 | 7.7105 | 0.230035 | 0.02579 | 31.842 | - | - | 2021-03-01 14:40 | 8 | 32 | RateD
12469 | 349131 | 266 | -1.45771 | 0.10778 | 133.066 | 8.0154 | 0.229725 | 0.02673 | 33.006 | - | - | 2021-03-01 14:40 | 8 | 32 | RateD
12470 | 349141 | 276 | -1.45771 | 0.11183 | 138.059 | 8.3162 | 0.230345 | 0.02766 | 34.154 | - | - | 2021-03-01 14:40 | 8 | 32 | RateD
12471 | 349152 | 286 | -1.45771 | 0.11594 | 143.132 | 8.6217 | 0.229415 | 0.02861 | 35.319 | - | - | 2021-03-01 14:41 | 8 | 32 | RateD
12472 | 349162 | 296 | -1.45771 | 0.12003 | 148.179 | 8.9258 | 0.229725 | 0.02955 | 36.478 | - | - | 2021-03-01 14:41 | 8 | 32 | RateD
12473 | 349172 | 306 | -1.45771 | 0.12409 | 153.191 | 9.2277 | 0.228795 | 0.03048 | 37.627 | - | - | 2021-03-01 14:41 | 8 | 32 | RateD
12474 | 349182 | 316 | -1.45771 | 0.12811 | 158.154 | 9.5267 | 0.229725 | 0.0314 | 38.765 | - | - | 2021-03-01 14:41 | 8 | 32 | RateD
12475 | 349192 | 326 | -1.45771 | 0.13218 | 163.183 | 9.8296 | 0.228485 | 0.03233 | 39.918 | - | - | 2021-03-01 14:41 | 8 | 32 | RateD
12476 | 349202 | 336 | -1.45771 | 0.13619 | 168.137 | 10.128 | 0.229105 | 0.03325 | 41.05 | - | - | 2021-03-01 14:41 | 8 | 32 | RateD
12477 | 349212 | 346 | -1.45771 | 0.14027 | 173.168 | 10.431 | 0.227245 | 0.03418 | 42.196 | - | - | 2021-03-01 14:42 | 8 | 32 | RateD
12478 | 349222 | 356 | -1.45771 | 0.14437 | 178.232 | 10.7361 | 0.226935 | 0.03511 | 43.346 | - | - | 2021-03-01 14:42 | 8 | 32 | RateD
12479 | 349232 | 367 | -1.45771 | 0.14847 | 183.295 | 11.041 | 0.226625 | 0.03604 | 44.494 | - | - | 2021-03-01 14:42 | 8 | 32 | RateD
12480 | 349242 | 377 | -1.45771 | 0.15257 | 188.364 | 11.3464 | 0.226004 | 0.03697 | 45.643 | - | - | 2021-03-01 14:42 | 8 | 32 | RateD
12481 | 349252 | 387 | -1.45771 | 0.15668 | 193.431 | 11.6516 | 0.226314 | 0.0379 | 46.79 | - | - | 2021-03-01 14:42 | 8 | 32 | RateD
12482 | 349262 | 397 | -1.45771 | 0.1607 | 198.395 | 11.9506 | 0.225074 | 0.03881 | 47.911 | - | - | 2021-03-01 14:42 | 8 | 32 | RateD
12483 | 349272 | 407 | -1.45771 | 0.16479 | 203.45 | 12.2551 | 0.224764 | 0.03973 | 49.048 | - | - | 2021-03-01 14:43 | 8 | 32 | RateD
12484 | 349282 | 417 | -1.45771 | 0.16882 | 208.415 | 12.5541 | 0.224454 | 0.04063 | 50.163 | - | - | 2021-03-01 14:43 | 8 | 32 | RateD
12485 | 349292 | 427 | -1.45771 | 0.17292 | 213.485 | 12.8596 | 0.224144 | 0.04155 | 51.301 | - | - | 2021-03-01 14:43 | 8 | 32 | RateD
12486 | 349302 | 437 | -1.45771 | 0.17703 | 218.556 | 13.165 | 0.223834 | 0.04247 | 52.437 | - | - | 2021-03-01 14:43 | 8 | 32 | RateD
12487 | 349313 | 447 | -1.45771 | 0.18113 | 223.62 | 13.47 | 0.224144 | 0.04339 | 53.571 | - | - | 2021-03-01 14:43 | 8 | 32 | RateD
12488 | 349323 | 457 | -1.45771 | 0.18522 | 228.671 | 13.7743 | 0.223214 | 0.04431 | 54.702 | - | - | 2021-03-01 14:43 | 8 | 32 | RateD
12489 | 349333 | 468 | -1.45771 | 0.18932 | 233.731 | 14.0791 | 0.223214 | 0.04522 | 55.831 | - | - | 2021-03-01 14:44 | 8 | 32 | RateD
12490 | 349343 | 478 | -1.45771 | 0.19342 | 238.796 | 14.3842 | 0.222904 | 0.04614 | 56.961 | - | - | 2021-03-01 14:44 | 8 | 32 | RateD
12491 | 349353 | 488 | -1.45771 | 0.19749 | 243.814 | 14.6865 | 0.221974 | 0.04704 | 58.079 | - | - | 2021-03-01 14:44 | 8 | 32 | RateD
12492 | 349363 | 498 | -1.45771 | 0.20157 | 248.85 | 14.9898 | 0.222284 | 0.04795 | 59.197 | - | - | 2021-03-01 14:44 | 8 | 32 | RateD
12493 | 349373 | 508 | -1.45771 | 0.20567 | 253.908 | 15.2945 | 0.221044 | 0.04886 | 60.319 | - | - | 2021-03-01 14:44 | 8 | 32 | RateD
12494 | 349383 | 518 | -1.45771 | 0.20976 | 258.961 | 15.5989 | 0.221044 | 0.04976 | 61.435 | - | - | 2021-03-01 14:44 | 8 | 32 | RateD
12495 | 349393 | 528 | -1.45771 | 0.21384 | 263.995 | 15.9021 | 0.220424 | 0.05066 | 62.545 | - | - | 2021-03-01 14:45 | 8 | 32 | RateD
12496 | 349403 | 538 | -1.45771 | 0.21794 | 269.063 | 16.2074 | 0.220114 | 0.05157 | 63.662 | - | - | 2021-03-01 14:45 | 8 | 32 | RateD
12497 | 349414 | 548 | -1.45771 | 0.22203 | 274.112 | 16.5115 | 0.219804 | 0.05247 | 64.773 | - | - | 2021-03-01 14:45 | 8 | 32 | RateD
12498 | 349424 | 558 | -1.45771 | 0.22611 | 279.149 | 16.8149 | 0.220114 | 0.05336 | 65.881 | - | - | 2021-03-01 14:45 | 8 | 32 | RateD
12499 | 349434 | 568 | -1.45771 | 0.2302 | 284.201 | 17.1192 | 0.219184 | 0.05426 | 66.99 | - | - | 2021-03-01 14:45 | 8 | 32 | RateD
12500 | 349444 | 578 | -1.45771 | 0.23421 | 289.153 | 17.4175 | 0.220114 | 0.05514 | 68.078 | - | - | 2021-03-01 14:45 | 8 | 32 | RateD
12501 | 349454 | 588 | -1.45771 | 0.2383 | 294.202 | 17.7216 | 0.218564 | 0.05604 | 69.184 | - | - | 2021-03-01 14:46 | 8 | 32 | RateD
12502 | 349464 | 599 | -1.45771 | 0.24241 | 299.266 | 18.0267 | 0.218564 | 0.05694 | 70.292 | - | - | 2021-03-01 14:46 | 8 | 32 | RateD
12503 | 349474 | 609 | -1.45771 | 0.24648 | 304.3 | 18.3299 | 0.218254 | 0.05783 | 71.391 | - | - | 2021-03-01 14:46 | 8 | 32 | RateD
12504 | 349484 | 619 | -1.45771 | 0.2505 | 309.254 | 18.6283 | 0.217634 | 0.0587 | 72.471 | - | - | 2021-03-01 14:46 | 8 | 32 | RateD
12505 | 349494 | 628 | -1.45771 | 0.25451 | 314.208 | 18.9267 | 0.217014 | 0.05958 | 73.55 | - | - | 2021-03-01 14:46 | 8 | 32 | RateD
12506 | 349504 | 638 | -1.45771 | 0.25852 | 319.165 | 19.2253 | 0.216704 | 0.06045 | 74.626 | - | - | 2021-03-01 14:46 | 8 | 32 | RateD
12507 | 349514 | 649 | -1.45771 | 0.26263 | 324.235 | 19.5308 | 0.216394 | 0.06134 | 75.723 | - | - | 2021-03-01 14:47 | 8 | 32 | RateD
12508 | 349524 | 659 | -1.45771 | 0.26673 | 329.3 | 19.8359 | 0.215774 | 0.06222 | 76.818 | - | - | 2021-03-01 14:47 | 8 | 32 | RateD
12509 | 349534 | 669 | -1.45771 | 0.27081 | 334.337 | 20.1392 | 0.215774 | 0.0631 | 77.906 | - | - | 2021-03-01 14:47 | 8 | 32 | RateD
12510 | 349544 | 679 | -1.45771 | 0.27491 | 339.392 | 20.4437 | 0.215464 | 0.06399 | 78.996 | - | - | 2021-03-01 14:47 | 8 | 32 | RateD
12511 | 349554 | 689 | -1.45771 | 0.27892 | 344.344 | 20.742 | 0.215154 | 0.06485 | 80.062 | - | - | 2021-03-01 14:47 | 8 | 32 | RateD
12512 | 349564 | 699 | -1.45771 | 0.28301 | 349.401 | 21.0466 | 0.215154 | 0.06573 | 81.15 | - | - | 2021-03-01 14:48 | 8 | 32 | RateD
12513 | 349574 | 709 | -1.45771 | 0.28711 | 354.458 | 21.3513 | 0.214534 | 0.06661 | 82.237 | - | - | 2021-03-01 14:48 | 8 | 32 | RateD
12514 | 349584 | 719 | -1.45771 | 0.29121 | 359.522 | 21.6563 | 0.214534 | 0.06749 | 83.324 | - | - | 2021-03-01 14:48 | 8 | 32 | RateD
12515 | 349595 | 729 | -1.45771 | 0.29531 | 364.576 | 21.9608 | 0.214534 | 0.06837 | 84.408 | - | - | 2021-03-01 14:48 | 8 | 32 | RateD
12516 | 349605 | 739 | -1.45771 | 0.29941 | 369.636 | 22.2655 | 0.213914 | 0.06925 | 85.492 | - | - | 2021-03-01 14:48 | 8 | 32 | RateD
12517 | 349615 | 749 | -1.45771 | 0.30349 | 374.685 | 22.5697 | 0.213604 | 0.07012 | 86.571 | - | - | 2021-03-01 14:48 | 8 | 32 | RateD
12518 | 349625 | 759 | -1.45771 | 0.30752 | 379.651 | 22.8688 | 0.212984 | 0.07098 | 87.63 | - | - | 2021-03-01 14:49 | 8 | 32 | RateD
12519 | 349635 | 769 | -1.45771 | 0.31159 | 384.675 | 23.1714 | 0.212054 | 0.07184 | 88.697 | - | - | 2021-03-01 14:49 | 8 | 32 | RateD
12520 | 349645 | 780 | -1.45771 | 0.31569 | 389.739 | 23.4765 | 0.212674 | 0.07271 | 89.771 | - | - | 2021-03-01 14:49 | 8 | 32 | RateD
12521 | 349655 | 790 | -1.45771 | 0.31978 | 394.791 | 23.7808 | 0.211744 | 0.07358 | 90.845 | - | - | 2021-03-01 14:49 | 8 | 32 | RateD
12522 | 349665 | 800 | -1.45771 | 0.32379 | 399.742 | 24.079 | 0.212054 | 0.07443 | 91.895 | - | - | 2021-03-01 14:49 | 8 | 32 | RateD
12523 | 349675 | 810 | -1.45771 | 0.32782 | 404.712 | 24.3784 | 0.211124 | 0.07529 | 92.947 | - | - | 2021-03-01 14:49 | 8 | 32 | RateD
12524 | 349685 | 820 | -1.45771 | 0.33191 | 409.771 | 24.6831 | 0.211124 | 0.07615 | 94.016 | - | - | 2021-03-01 14:50 | 8 | 32 | RateD
12525 | 349695 | 830 | -1.45771 | 0.33599 | 414.806 | 24.9864 | 0.210503 | 0.07701 | 95.077 | - | - | 2021-03-01 14:50 | 8 | 32 | RateD
12526 | 349705 | 840 | -1.45771 | 0.34001 | 419.76 | 25.2848 | 0.210503 | 0.07786 | 96.12 | - | - | 2021-03-01 14:50 | 8 | 32 | RateD
12527 | 349715 | 850 | -1.45771 | 0.34411 | 424.83 | 25.5902 | 0.209573 | 0.07872 | 97.186 | - | - | 2021-03-01 14:50 | 8 | 32 | RateD
12528 | 349725 | 860 | -1.45771 | 0.34821 | 429.887 | 25.8948 | 0.209573 | 0.07958 | 98.247 | - | - | 2021-03-01 14:50 | 8 | 32 | RateD
12529 | 349735 | 870 | -1.45771 | 0.35228 | 434.909 | 26.1974 | 0.208953 | 0.08043 | 99.297 | - | - | 2021-03-01 14:50 | 8 | 32 | RateD
12530 | 349745 | 880 | -1.45771 | 0.35643 | 440.033 | 26.506 | 0.209263 | 0.0813 | 100.368 | - | - | 2021-03-01 14:51 | 8 | 32 | RateD
12531 | 349755 | 890 | -1.45771 | 0.36044 | 444.987 | 26.8044 | 0.209263 | 0.08214 | 101.403 | - | - | 2021-03-01 14:51 | 8 | 32 | RateD
12532 | 349765 | 900 | -1.45771 | 0.36454 | 450.046 | 27.1092 | 0.207403 | 0.08299 | 102.458 | - | - | 2021-03-01 14:51 | 8 | 32 | RateD
12533 | 349776 | 910 | -1.45771 | 0.36864 | 455.111 | 27.4143 | 0.207403 | 0.08384 | 103.51 | - | - | 2021-03-01 14:51 | 8 | 32 | RateD
12534 | 349786 | 920 | -1.45771 | 0.37265 | 460.066 | 27.7127 | 0.207713 | 0.08468 | 104.538 | - | - | 2021-03-01 14:51 | 8 | 32 | RateD
12535 | 349795 | 930 | -1.45771 | 0.37667 | 465.025 | 28.0114 | 0.206783 | 0.08551 | 105.565 | - | - | 2021-03-01 14:51 | 8 | 32 | RateD
12536 | 349806 | 940 | -1.45771 | 0.38076 | 470.068 | 28.3152 | 0.206783 | 0.08635 | 106.608 | - | - | 2021-03-01 14:52 | 8 | 32 | RateD
12537 | 349815 | 950 | -1.45771 | 0.38478 | 475.041 | 28.6148 | 0.205543 | 0.08718 | 107.633 | - | - | 2021-03-01 14:52 | 8 | 32 | RateD
12538 | 349826 | 960 | -1.45771 | 0.38887 | 480.088 | 28.9187 | 0.205543 | 0.08802 | 108.67 | - | - | 2021-03-01 14:52 | 8 | 32 | RateD
12539 | 349836 | 970 | -1.45771 | 0.39291 | 485.069 | 29.2188 | 0.204613 | 0.08885 | 109.693 | - | - | 2021-03-01 14:52 | 8 | 32 | RateD
12540 | 349846 | 980 | -1.45771 | 0.39698 | 490.097 | 29.5217 | 0.205233 | 0.08969 | 110.725 | - | - | 2021-03-01 14:52 | 8 | 32 | RateD
12541 | 349856 | 990 | -1.45771 | 0.40099 | 495.053 | 29.8202 | 0.204923 | 0.09051 | 111.74 | - | - | 2021-03-01 14:52 | 8 | 32 | RateD
12542 | 349866 | 1000 | -1.45771 | 0.40505 | 500.066 | 30.1222 | 0.204923 | 0.09134 | 112.766 | - | - | 2021-03-01 14:53 | 8 | 32 | RateD
12543 | 349876 | 1010 | -1.45771 | 0.40911 | 505.074 | 30.4238 | 0.203063 | 0.09217 | 113.788 | - | - | 2021-03-01 14:53 | 8 | 32 | RateD
12544 | 349886 | 1020 | -1.45771 | 0.4132 | 510.124 | 30.728 | 0.203373 | 0.093 | 114.815 | - | - | 2021-03-01 14:53 | 8 | 32 | RateD
12545 | 349896 | 1031 | -1.45771 | 0.4173 | 515.18 | 31.0326 | 0.203063 | 0.09383 | 115.843 | - | - | 2021-03-01 14:53 | 8 | 32 | RateD
12546 | 349906 | 1041 | -1.45771 | 0.42136 | 520.195 | 31.3347 | 0.202443 | 0.09466 | 116.859 | - | - | 2021-03-01 14:53 | 8 | 32 | RateD
12547 | 349916 | 1051 | -1.45771 | 0.4254 | 525.186 | 31.6353 | 0.202443 | 0.09547 | 117.869 | - | - | 2021-03-01 14:53 | 8 | 32 | RateD
12548 | 349926 | 1061 | -1.45771 | 0.42948 | 530.223 | 31.9387 | 0.201513 | 0.0963 | 118.885 | - | - | 2021-03-01 14:54 | 8 | 32 | RateD
12549 | 349936 | 1071 | -1.45771 | 0.43357 | 535.277 | 32.2432 | 0.201823 | 0.09712 | 119.904 | - | - | 2021-03-01 14:54 | 8 | 32 | RateD
12550 | 349946 | 1081 | -1.45771 | 0.43768 | 540.341 | 32.5482 | 0.200583 | 0.09795 | 120.923 | - | - | 2021-03-01 14:54 | 8 | 32 | RateD
12551 | 349956 | 1091 | -1.45771 | 0.44171 | 545.323 | 32.8483 | 0.200273 | 0.09876 | 121.92 | - | - | 2021-03-01 14:54 | 8 | 32 | RateD
12552 | 349966 | 1101 | -1.45771 | 0.44576 | 550.315 | 33.149 | 0.199963 | 0.09956 | 122.917 | - | - | 2021-03-01 14:54 | 8 | 32 | RateD
12553 | 349976 | 1111 | -1.45771 | 0.44986 | 555.377 | 33.4539 | 0.199963 | 0.10038 | 123.928 | - | - | 2021-03-01 14:54 | 8 | 32 | RateD
12554 | 349986 | 1121 | -1.45771 | 0.45395 | 560.431 | 33.7583 | 0.198413 | 0.1012 | 124.933 | - | - | 2021-03-01 14:55 | 8 | 32 | RateD
12555 | 349996 | 1131 | -1.45771 | 0.45797 | 565.395 | 34.0574 | 0.198103 | 0.10199 | 125.919 | - | - | 2021-03-01 14:55 | 8 | 32 | RateD
12556 | 350006 | 1141 | -1.45771 | 0.46208 | 570.464 | 34.3627 | 0.197793 | 0.10281 | 126.924 | - | - | 2021-03-01 14:55 | 8 | 32 | RateD
12557 | 350016 | 1151 | -1.45771 | 0.46609 | 575.418 | 34.6611 | 0.198103 | 0.1036 | 127.906 | - | - | 2021-03-01 14:55 | 8 | 32 | RateD
12558 | 350026 | 1161 | -1.45771 | 0.47018 | 580.473 | 34.9656 | 0.198103 | 0.10441 | 128.907 | - | - | 2021-03-01 14:55 | 8 | 32 | RateD
12559 | 350036 | 1171 | -1.45771 | 0.47423 | 585.463 | 35.2662 | 0.196553 | 0.10521 | 129.891 | - | - | 2021-03-01 14:55 | 8 | 32 | RateD
12560 | 350046 | 1181 | -1.45771 | 0.47827 | 590.463 | 35.5674 | 0.196553 | 0.10601 | 130.874 | - | - | 2021-03-01 14:56 | 8 | 32 | RateD
12561 | 350056 | 1191 | -1.45771 | 0.48236 | 595.512 | 35.8715 | 0.195313 | 0.10681 | 131.865 | - | - | 2021-03-01 14:56 | 8 | 32 | RateD
12562 | 350067 | 1201 | -1.45771 | 0.48645 | 600.55 | 36.175 | 0.195933 | 0.10761 | 132.851 | - | - | 2021-03-01 14:56 | 8 | 32 | RateD
12563 | 350077 | 1211 | -1.45771 | 0.49054 | 605.604 | 36.4794 | 0.195002 | 0.10841 | 133.839 | - | - | 2021-03-01 14:56 | 8 | 32 | RateD
12564 | 350087 | 1222 | -1.45771 | 0.49465 | 610.677 | 36.785 | 0.194692 | 0.10921 | 134.827 | - | - | 2021-03-01 14:56 | 8 | 32 | RateD
12565 | 350097 | 1232 | -1.45771 | 0.49875 | 615.735 | 37.0897 | 0.194692 | 0.11001 | 135.811 | - | - | 2021-03-01 14:56 | 8 | 32 | RateD
12566 | 350107 | 1242 | -1.45771 | 0.50285 | 620.801 | 37.3948 | 0.194072 | 0.1108 | 136.796 | - | - | 2021-03-01 14:57 | 8 | 32 | RateD
12567 | 350117 | 1252 | -1.45771 | 0.50694 | 625.854 | 37.6992 | 0.194072 | 0.1116 | 137.777 | - | - | 2021-03-01 14:57 | 8 | 32 | RateD
12568 | 350127 | 1262 | -1.45771 | 0.51104 | 630.911 | 38.0038 | 0.193452 | 0.11239 | 138.754 | - | - | 2021-03-01 14:57 | 8 | 32 | RateD
12569 | 350137 | 1272 | -1.45771 | 0.5151 | 635.921 | 38.3056 | 0.192832 | 0.11317 | 139.721 | - | - | 2021-03-01 14:57 | 8 | 32 | RateD
12570 | 350147 | 1282 | -1.45771 | 0.51916 | 640.938 | 38.6078 | 0.191902 | 0.11395 | 140.685 | - | - | 2021-03-01 14:57 | 8 | 32 | RateD
12571 | 350157 | 1292 | -1.45771 | 0.5232 | 645.927 | 38.9083 | 0.190972 | 0.11473 | 141.64 | - | - | 2021-03-01 14:57 | 8 | 32 | RateD
12572 | 350167 | 1302 | -1.45771 | 0.5273 | 650.986 | 39.2131 | 0.190352 | 0.11551 | 142.604 | - | - | 2021-03-01 14:58 | 8 | 32 | RateD
12573 | 350178 | 1312 | -1.45771 | 0.53139 | 656.034 | 39.5172 | 0.189732 | 0.11629 | 143.564 | - | - | 2021-03-01 14:58 | 8 | 32 | RateD
12574 | 350188 | 1322 | -1.45771 | 0.5355 | 661.107 | 39.8227 | 0.189112 | 0.11707 | 144.525 | - | - | 2021-03-01 14:58 | 8 | 32 | RateD
12575 | 350198 | 1332 | -1.45771 | 0.53953 | 666.082 | 40.1224 | 0.188802 | 0.11783 | 145.465 | - | - | 2021-03-01 14:58 | 8 | 32 | RateD
12576 | 350208 | 1342 | -1.45771 | 0.54362 | 671.133 | 40.4266 | 0.188802 | 0.1186 | 146.417 | - | - | 2021-03-01 14:58 | 8 | 32 | RateD
12577 | 350218 | 1353 | -1.45771 | 0.54771 | 676.186 | 40.731 | 0.188802 | 0.11937 | 147.371 | - | - | 2021-03-01 14:58 | 8 | 32 | RateD
12578 | 350228 | 1363 | -1.45771 | 0.55173 | 681.143 | 41.0296 | 0.186632 | 0.12012 | 148.3 | - | - | 2021-03-01 14:59 | 8 | 32 | RateD
12579 | 350238 | 1372 | -1.45771 | 0.55575 | 686.116 | 41.3292 | 0.186322 | 0.12088 | 149.229 | - | - | 2021-03-01 14:59 | 8 | 32 | RateD
12580 | 350248 | 1383 | -1.45771 | 0.55984 | 691.157 | 41.6328 | 0.185702 | 0.12163 | 150.165 | - | - | 2021-03-01 14:59 | 8 | 32 | RateD
12581 | 350258 | 1392 | -1.45771 | 0.56385 | 696.108 | 41.931 | 0.185392 | 0.12238 | 151.084 | - | - | 2021-03-01 14:59 | 8 | 32 | RateD
12582 | 350268 | 1402 | -1.45771 | 0.56787 | 701.075 | 42.2302 | 0.184772 | 0.12312 | 152.003 | - | - | 2021-03-01 14:59 | 8 | 32 | RateD
12583 | 350278 | 1413 | -1.45771 | 0.57198 | 706.142 | 42.5355 | 0.184152 | 0.12388 | 152.939 | - | - | 2021-03-01 14:59 | 8 | 32 | RateD
12584 | 350288 | 1423 | -1.45771 | 0.57607 | 711.192 | 42.8396 | 0.183222 | 0.12463 | 153.867 | - | - | 2021-03-01 15:00 | 8 | 32 | RateD
12585 | 350298 | 1433 | -1.45771 | 0.5801 | 716.173 | 43.1397 | 0.182602 | 0.12537 | 154.778 | - | - | 2021-03-01 15:00 | 8 | 32 | RateD
12586 | 350308 | 1442 | -1.45771 | 0.58411 | 721.126 | 43.438 | 0.182602 | 0.1261 | 155.681 | - | - | 2021-03-01 15:00 | 8 | 32 | RateD
12587 | 350318 | 1453 | -1.45771 | 0.58822 | 726.196 | 43.7434 | 0.181052 | 0.12685 | 156.602 | - | - | 2021-03-01 15:00 | 8 | 32 | RateD
12588 | 350328 | 1463 | -1.45771 | 0.5923 | 731.231 | 44.0467 | 0.180122 | 0.12758 | 157.512 | - | - | 2021-03-01 15:00 | 8 | 32 | RateD
12589 | 350338 | 1473 | -1.45771 | 0.59632 | 736.192 | 44.3456 | 0.180122 | 0.12831 | 158.405 | - | - | 2021-03-01 15:00 | 8 | 32 | RateD
12590 | 350348 | 1483 | -1.45771 | 0.60043 | 741.27 | 44.6514 | 0.178571 | 0.12905 | 159.317 | - | - | 2021-03-01 15:01 | 8 | 32 | RateD
12591 | 350358 | 1493 | -1.45771 | 0.60453 | 746.327 | 44.9561 | 0.178571 | 0.12978 | 160.221 | - | - | 2021-03-01 15:01 | 8 | 32 | RateD
12592 | 350368 | 1503 | -1.45771 | 0.60862 | 751.387 | 45.2608 | 0.177951 | 0.13051 | 161.124 | - | - | 2021-03-01 15:01 | 8 | 32 | RateD
12593 | 350378 | 1513 | -1.45771 | 0.61271 | 756.435 | 45.5649 | 0.178261 | 0.13124 | 162.024 | - | - | 2021-03-01 15:01 | 8 | 32 | RateD
12594 | 350388 | 1523 | -1.45771 | 0.61674 | 761.409 | 45.8645 | 0.177331 | 0.13195 | 162.907 | - | - | 2021-03-01 15:01 | 8 | 32 | RateD
12595 | 350398 | 1533 | -1.45771 | 0.62076 | 766.369 | 46.1633 | 0.176401 | 0.13266 | 163.784 | - | - | 2021-03-01 15:01 | 8 | 32 | RateD
12596 | 350408 | 1543 | -1.45771 | 0.62484 | 771.409 | 46.4669 | 0.175471 | 0.13338 | 164.67 | - | - | 2021-03-01 15:02 | 8 | 32 | RateD
12597 | 350418 | 1553 | -1.45771 | 0.62894 | 776.471 | 46.7718 | 0.174851 | 0.1341 | 165.558 | - | - | 2021-03-01 15:02 | 8 | 32 | RateD
12598 | 350429 | 1563 | -1.45771 | 0.63311 | 781.614 | 47.0816 | 0.174231 | 0.13483 | 166.455 | - | - | 2021-03-01 15:02 | 8 | 32 | RateD
12599 | 350439 | 1574 | -1.45771 | 0.63717 | 786.635 | 47.3841 | 0.173921 | 0.13554 | 167.328 | - | - | 2021-03-01 15:02 | 8 | 32 | RateD
12600 | 350449 | 1584 | -1.45771 | 0.64127 | 791.69 | 47.6885 | 0.173921 | 0.13625 | 168.207 | - | - | 2021-03-01 15:02 | 8 | 32 | RateD
12601 | 350459 | 1594 | -1.45771 | 0.64528 | 796.643 | 47.9869 | 0.172681 | 0.13694 | 169.065 | - | - | 2021-03-01 15:02 | 8 | 32 | RateD
12602 | 350469 | 1604 | -1.45771 | 0.64937 | 801.69 | 48.2909 | 0.172681 | 0.13765 | 169.937 | - | - | 2021-03-01 15:03 | 8 | 32 | RateD
12603 | 350479 | 1614 | -1.45771 | 0.65339 | 806.659 | 48.5903 | 0.172061 | 0.13834 | 170.793 | - | - | 2021-03-01 15:03 | 8 | 32 | RateD
12604 | 350489 | 1624 | -1.45771 | 0.65742 | 811.631 | 48.8897 | 0.170511 | 0.13903 | 171.645 | - | - | 2021-03-01 15:03 | 8 | 32 | RateD
12605 | 350499 | 1633 | -1.45771 | 0.66143 | 816.584 | 49.1881 | 0.169891 | 0.13972 | 172.488 | - | - | 2021-03-01 15:03 | 8 | 32 | RateD
12606 | 350509 | 1644 | -1.45771 | 0.66554 | 821.655 | 49.4936 | 0.168341 | 0.14041 | 173.347 | - | - | 2021-03-01 15:03 | 8 | 32 | RateD
12607 | 350519 | 1654 | -1.45771 | 0.6696 | 826.668 | 49.7955 | 0.168651 | 0.1411 | 174.194 | - | - | 2021-03-01 15:03 | 8 | 32 | RateD
12608 | 350529 | 1664 | -1.45771 | 0.67369 | 831.721 | 50.0999 | 0.167411 | 0.14178 | 175.042 | - | - | 2021-03-01 15:04 | 8 | 32 | RateD
12609 | 350539 | 1674 | -1.45771 | 0.67773 | 836.698 | 50.3997 | 0.167101 | 0.14246 | 175.874 | - | - | 2021-03-01 15:04 | 8 | 32 | RateD
12610 | 350549 | 1684 | -1.45771 | 0.68185 | 841.788 | 50.7063 | 0.165861 | 0.14314 | 176.72 | - | - | 2021-03-01 15:04 | 8 | 32 | RateD
12611 | 350559 | 1694 | -1.45771 | 0.68588 | 846.762 | 51.0059 | 0.165241 | 0.14381 | 177.544 | - | - | 2021-03-01 15:04 | 8 | 32 | RateD
12612 | 350569 | 1704 | -1.45771 | 0.68998 | 851.83 | 51.3112 | 0.164311 | 0.14449 | 178.379 | - | - | 2021-03-01 15:04 | 8 | 32 | RateD
12613 | 350579 | 1714 | -1.45771 | 0.69408 | 856.892 | 51.6161 | 0.16369 | 0.14516 | 179.21 | - | - | 2021-03-01 15:04 | 8 | 32 | RateD
12614 | 350589 | 1724 | -1.45771 | 0.69818 | 861.945 | 51.9205 | 0.16338 | 0.14583 | 180.036 | - | - | 2021-03-01 15:05 | 8 | 32 | RateD
12615 | 350600 | 1734 | -1.45771 | 0.70227 | 867.001 | 52.225 | 0.16183 | 0.14649 | 180.857 | - | - | 2021-03-01 15:05 | 8 | 32 | RateD
12616 | 350609 | 1744 | -1.45771 | 0.70628 | 871.953 | 52.5233 | 0.16121 | 0.14714 | 181.657 | - | - | 2021-03-01 15:05 | 8 | 32 | RateD
12617 | 350620 | 1754 | -1.45771 | 0.71038 | 877.009 | 52.8279 | 0.16059 | 0.1478 | 182.47 | - | - | 2021-03-01 15:05 | 8 | 32 | RateD
12618 | 350630 | 1764 | -1.45771 | 0.71445 | 882.036 | 53.1307 | 0.16028 | 0.14845 | 183.277 | - | - | 2021-03-01 15:05 | 8 | 32 | RateD
12619 | 350640 | 1775 | -1.45771 | 0.71857 | 887.119 | 53.4368 | 0.15935 | 0.14911 | 184.087 | - | - | 2021-03-01 15:05 | 8 | 32 | RateD
12620 | 350650 | 1784 | -1.45771 | 0.72258 | 892.072 | 53.7352 | 0.15873 | 0.14975 | 184.876 | - | - | 2021-03-01 15:06 | 8 | 32 | RateD
12621 | 350660 | 1794 | -1.45771 | 0.7266 | 897.036 | 54.0342 | 0.1578 | 0.15039 | 185.664 | - | - | 2021-03-01 15:06 | 8 | 32 | RateD
12622 | 350670 | 1804 | -1.45771 | 0.73068 | 902.07 | 54.3374 | 0.1578 | 0.15103 | 186.458 | - | - | 2021-03-01 15:06 | 8 | 32 | RateD
12623 | 350680 | 1815 | -1.45771 | 0.73478 | 907.133 | 54.6424 | 0.15656 | 0.15168 | 187.255 | - | - | 2021-03-01 15:06 | 8 | 32 | RateD
12624 | 350690 | 1825 | -1.45771 | 0.73887 | 912.19 | 54.947 | 0.15532 | 0.15232 | 188.043 | - | - | 2021-03-01 15:06 | 8 | 32 | RateD
12625 | 350700 | 1835 | -1.45771 | 0.74297 | 917.247 | 55.2516 | 0.1547 | 0.15295 | 188.828 | - | - | 2021-03-01 15:06 | 8 | 32 | RateD
12626 | 350710 | 1845 | -1.45771 | 0.74706 | 922.297 | 55.5559 | 0.15439 | 0.15358 | 189.608 | - | - | 2021-03-01 15:07 | 8 | 32 | RateD
12627 | 350720 | 1855 | -1.45771 | 0.75108 | 927.262 | 55.8549 | 0.15284 | 0.1542 | 190.372 | - | - | 2021-03-01 15:07 | 8 | 32 | RateD
12628 | 350730 | 1865 | -1.45771 | 0.75513 | 932.261 | 56.1561 | 0.15284 | 0.15482 | 191.137 | - | - | 2021-03-01 15:07 | 8 | 32 | RateD
12629 | 350740 | 1875 | -1.45771 | 0.75915 | 937.223 | 56.4549 | 0.15222 | 0.15544 | 191.895 | - | - | 2021-03-01 15:07 | 8 | 32 | RateD
12630 | 350750 | 1885 | -1.45771 | 0.76325 | 942.28 | 56.7595 | 0.15067 | 0.15606 | 192.661 | - | - | 2021-03-01 15:07 | 8 | 32 | RateD
12631 | 350760 | 1895 | -1.45771 | 0.76729 | 947.27 | 57.0601 | 0.14943 | 0.15666 | 193.41 | - | - | 2021-03-01 15:07 | 8 | 32 | RateD
12632 | 350770 | 1905 | -1.45771 | 0.77137 | 952.31 | 57.3637 | 0.14912 | 0.15727 | 194.163 | - | - | 2021-03-01 15:08 | 8 | 32 | RateD
12633 | 350780 | 1915 | -1.45771 | 0.7754 | 957.288 | 57.6636 | 0.1485 | 0.15787 | 194.903 | - | - | 2021-03-01 15:08 | 8 | 32 | RateD
12634 | 350790 | 1925 | -1.45771 | 0.77949 | 962.333 | 57.9675 | 0.147569 | 0.15848 | 195.65 | - | - | 2021-03-01 15:08 | 8 | 32 | RateD
12635 | 350800 | 1935 | -1.45771 | 0.78353 | 967.324 | 58.2681 | 0.147259 | 0.15907 | 196.386 | - | - | 2021-03-01 15:08 | 8 | 32 | RateD
12636 | 350810 | 1945 | -1.45771 | 0.78759 | 972.337 | 58.5701 | 0.146019 | 0.15967 | 197.12 | - | - | 2021-03-01 15:08 | 8 | 32 | RateD
12637 | 350820 | 1955 | -1.45771 | 0.79161 | 977.295 | 58.8687 | 0.145089 | 0.16025 | 197.843 | - | - | 2021-03-01 15:08 | 8 | 32 | RateD
12638 | 350830 | 1965 | -1.45771 | 0.79572 | 982.369 | 59.1744 | 0.144469 | 0.16085 | 198.578 | - | - | 2021-03-01 15:09 | 8 | 32 | RateD
12639 | 350840 | 1975 | -1.45771 | 0.79981 | 987.42 | 59.4786 | 0.144469 | 0.16144 | 199.308 | - | - | 2021-03-01 15:09 | 8 | 32 | RateD
12640 | 350851 | 1985 | -1.45771 | 0.80391 | 992.485 | 59.7837 | 0.142919 | 0.16203 | 200.035 | - | - | 2021-03-01 15:09 | 8 | 32 | RateD
12641 | 350861 | 1995 | -1.45771 | 0.80794 | 997.458 | 60.0833 | 0.141059 | 0.1626 | 200.742 | - | - | 2021-03-01 15:09 | 8 | 32 | RateD
12642 | 350871 | 2005 | -1.45771 | 0.81202 | 1002.5 | 60.387 | 0.140439 | 0.16318 | 201.453 | - | - | 2021-03-01 15:09 | 8 | 32 | RateD
12643 | 350881 | 2015 | -1.45771 | 0.81605 | 1007.465 | 60.6861 | 0.139509 | 0.16374 | 202.15 | - | - | 2021-03-01 15:09 | 8 | 32 | RateD
12644 | 350891 | 2025 | -1.45771 | 0.82012 | 1012.489 | 60.9887 | 0.138889 | 0.16431 | 202.851 | - | - | 2021-03-01 15:10 | 8 | 32 | RateD
12645 | 350901 | 2035 | -1.45771 | 0.82421 | 1017.545 | 61.2933 | 0.138579 | 0.16488 | 203.551 | - | - | 2021-03-01 15:10 | 8 | 32 | RateD
12646 | 350911 | 2046 | -1.45771 | 0.82829 | 1022.576 | 61.5963 | 0.136719 | 0.16544 | 204.244 | - | - | 2021-03-01 15:10 | 8 | 32 | RateD
12647 | 350921 | 2055 | -1.45771 | 0.83232 | 1027.55 | 61.8959 | 0.137029 | 0.16599 | 204.924 | - | - | 2021-03-01 15:10 | 8 | 32 | RateD
12648 | 350931 | 2065 | -1.45771 | 0.83632 | 1032.5 | 62.1941 | 0.135169 | 0.16653 | 205.597 | - | - | 2021-03-01 15:10 | 8 | 32 | RateD
12649 | 350941 | 2075 | -1.45771 | 0.84033 | 1037.449 | 62.4922 | 0.134859 | 0.16708 | 206.266 | - | - | 2021-03-01 15:10 | 8 | 32 | RateD
12650 | 350950 | 2085 | -1.45771 | 0.84435 | 1042.411 | 62.791 | 0.133929 | 0.16762 | 206.933 | - | - | 2021-03-01 15:11 | 8 | 32 | RateD
12651 | 350961 | 2095 | -1.45771 | 0.84843 | 1047.443 | 63.0942 | 0.133619 | 0.16816 | 207.606 | - | - | 2021-03-01 15:11 | 8 | 32 | RateD
12652 | 350971 | 2105 | -1.45771 | 0.85252 | 1052.494 | 63.3984 | 0.133619 | 0.16871 | 208.28 | - | - | 2021-03-01 15:11 | 8 | 32 | RateD
12653 | 350981 | 2115 | -1.45771 | 0.85662 | 1057.553 | 63.7032 | 0.131758 | 0.16925 | 208.951 | - | - | 2021-03-01 15:11 | 8 | 32 | RateD
12654 | 350991 | 2125 | -1.45771 | 0.86065 | 1062.531 | 64.0031 | 0.130208 | 0.16978 | 209.604 | - | - | 2021-03-01 15:11 | 8 | 32 | RateD
12655 | 351001 | 2135 | -1.45771 | 0.86466 | 1067.482 | 64.3013 | 0.128968 | 0.1703 | 210.245 | - | - | 2021-03-01 15:11 | 8 | 32 | RateD
12656 | 351011 | 2145 | -1.45771 | 0.86867 | 1072.437 | 64.5997 | 0.128348 | 0.17082 | 210.884 | - | - | 2021-03-01 15:12 | 8 | 32 | RateD
12657 | 351021 | 2155 | -1.45771 | 0.87277 | 1077.491 | 64.9042 | 0.128038 | 0.17134 | 211.533 | - | - | 2021-03-01 15:12 | 8 | 32 | RateD
12658 | 351031 | 2165 | -1.45771 | 0.87681 | 1082.48 | 65.2047 | 0.127418 | 0.17186 | 212.17 | - | - | 2021-03-01 15:12 | 8 | 32 | RateD
12659 | 351041 | 2175 | -1.45771 | 0.88091 | 1087.539 | 65.5094 | 0.126488 | 0.17238 | 212.812 | - | - | 2021-03-01 15:12 | 8 | 32 | RateD
12660 | 351051 | 2185 | -1.45771 | 0.88494 | 1092.516 | 65.8092 | 0.125868 | 0.17289 | 213.439 | - | - | 2021-03-01 15:12 | 8 | 32 | RateD
12661 | 351061 | 2196 | -1.45771 | 0.88904 | 1097.576 | 66.114 | 0.124628 | 0.1734 | 214.072 | - | - | 2021-03-01 15:12 | 8 | 32 | RateD
12662 | 351071 | 2205 | -1.45771 | 0.89306 | 1102.548 | 66.4135 | 0.124008 | 0.1739 | 214.691 | - | - | 2021-03-01 15:13 | 8 | 32 | RateD
12663 | 351081 | 2216 | -1.45771 | 0.89717 | 1107.617 | 66.7189 | 0.123698 | 0.17441 | 215.319 | - | - | 2021-03-01 15:13 | 8 | 32 | RateD
12664 | 351091 | 2226 | -1.45771 | 0.9012 | 1112.591 | 67.0185 | 0.123078 | 0.17491 | 215.934 | - | - | 2021-03-01 15:13 | 8 | 32 | RateD
12665 | 351101 | 2236 | -1.45771 | 0.9053 | 1117.659 | 67.3237 | 0.123388 | 0.17541 | 216.558 | - | - | 2021-03-01 15:13 | 8 | 32 | RateD
12666 | 351111 | 2246 | -1.45771 | 0.90941 | 1122.73 | 67.6292 | 0.121218 | 0.17592 | 217.179 | - | - | 2021-03-01 15:13 | 8 | 32 | RateD
12667 | 351121 | 2256 | -1.45771 | 0.91343 | 1127.692 | 67.9281 | 0.120288 | 0.1764 | 217.779 | - | - | 2021-03-01 15:13 | 8 | 32 | RateD
12668 | 351131 | 2266 | -1.45771 | 0.91752 | 1132.744 | 68.2324 | 0.119358 | 0.17689 | 218.385 | - | - | 2021-03-01 15:14 | 8 | 32 | RateD
12669 | 351141 | 2276 | -1.45771 | 0.92159 | 1137.767 | 68.535 | 0.118738 | 0.17738 | 218.983 | - | - | 2021-03-01 15:14 | 8 | 32 | RateD
12670 | 351151 | 2286 | -1.45771 | 0.92563 | 1142.75 | 68.8351 | 0.117808 | 0.17785 | 219.572 | - | - | 2021-03-01 15:14 | 8 | 32 | RateD
12671 | 351161 | 2296 | -1.45771 | 0.92971 | 1147.79 | 69.1387 | 0.116877 | 0.17833 | 220.164 | - | - | 2021-03-01 15:14 | 8 | 32 | RateD
12672 | 351171 | 2306 | -1.45771 | 0.93372 | 1152.739 | 69.4369 | 0.115947 | 0.1788 | 220.741 | - | - | 2021-03-01 15:14 | 8 | 32 | RateD
12673 | 351181 | 2316 | -1.45771 | 0.93774 | 1157.699 | 69.7356 | 0.115327 | 0.17926 | 221.314 | - | - | 2021-03-01 15:14 | 8 | 32 | RateD
12674 | 351191 | 2326 | -1.45771 | 0.94175 | 1162.655 | 70.0341 | 0.114707 | 0.17973 | 221.883 | - | - | 2021-03-01 15:15 | 8 | 32 | RateD
12675 | 351201 | 2336 | -1.45771 | 0.94584 | 1167.702 | 70.3382 | 0.112847 | 0.18019 | 222.458 | - | - | 2021-03-01 15:15 | 8 | 32 | RateD
12676 | 351211 | 2346 | -1.45771 | 0.94994 | 1172.764 | 70.6431 | 0.112227 | 0.18065 | 223.028 | - | - | 2021-03-01 15:15 | 8 | 32 | RateD
12677 | 351221 | 2356 | -1.45771 | 0.95403 | 1177.817 | 70.9474 | 0.111917 | 0.18111 | 223.593 | - | - | 2021-03-01 15:15 | 8 | 32 | RateD
12678 | 351231 | 2366 | -1.45771 | 0.95806 | 1182.787 | 71.2468 | 0.111607 | 0.18156 | 224.148 | - | - | 2021-03-01 15:15 | 8 | 32 | RateD
12679 | 351241 | 2376 | -1.45771 | 0.96215 | 1187.839 | 71.5512 | 0.110987 | 0.18202 | 224.71 | - | - | 2021-03-01 15:15 | 8 | 32 | RateD
12680 | 351251 | 2386 | -1.45771 | 0.96616 | 1192.795 | 71.8497 | 0.110367 | 0.18246 | 225.259 | - | - | 2021-03-01 15:16 | 8 | 32 | RateD
12681 | 351262 | 2396 | -1.45771 | 0.97035 | 1197.961 | 72.1609 | 0.109747 | 0.18292 | 225.828 | - | - | 2021-03-01 15:16 | 8 | 32 | RateD
12682 | 351272 | 2406 | -1.45771 | 0.97437 | 1202.927 | 72.46 | 0.109127 | 0.18336 | 226.372 | - | - | 2021-03-01 15:16 | 8 | 32 | RateD
12683 | 351282 | 2416 | -1.45771 | 0.97844 | 1207.954 | 72.7628 | 0.108817 | 0.1838 | 226.919 | - | - | 2021-03-01 15:16 | 8 | 32 | RateD
12684 | 351292 | 2426 | -1.45771 | 0.98246 | 1212.909 | 73.0613 | 0.106957 | 0.18424 | 227.454 | - | - | 2021-03-01 15:16 | 8 | 32 | RateD
12685 | 351301 | 2436 | -1.45771 | 0.98648 | 1217.876 | 73.3605 | 0.107887 | 0.18467 | 227.988 | - | - | 2021-03-01 15:16 | 8 | 32 | RateD
12686 | 351311 | 2446 | -1.45771 | 0.9905 | 1222.84 | 73.6595 | 0.106957 | 0.1851 | 228.521 | - | - | 2021-03-01 15:17 | 8 | 32 | RateD
12687 | 351321 | 2456 | -1.45771 | 0.99459 | 1227.884 | 73.9633 | 0.105407 | 0.18553 | 229.055 | - | - | 2021-03-01 15:17 | 8 | 32 | RateD
12688 | 351331 | 2466 | -1.45771 | 0.9986 | 1232.845 | 74.2621 | 0.105717 | 0.18596 | 229.578 | - | - | 2021-03-01 15:17 | 8 | 32 | RateD
12689 | 351342 | 2476 | -1.45771 | 1.0027 | 1237.902 | 74.5667 | 0.105097 | 0.18639 | 230.11 | - | - | 2021-03-01 15:17 | 8 | 32 | RateD
12690 | 351351 | 2486 | -1.45771 | 1.00672 | 1242.867 | 74.8658 | 0.104787 | 0.18681 | 230.632 | - | - | 2021-03-01 15:17 | 8 | 32 | RateD
12691 | 351362 | 2496 | -1.45771 | 1.01083 | 1247.942 | 75.1715 | 0.103547 | 0.18724 | 231.16 | - | - | 2021-03-01 15:17 | 8 | 32 | RateD
12692 | 351372 | 2506 | -1.45771 | 1.01485 | 1252.899 | 75.4701 | 0.102617 | 0.18765 | 231.672 | - | - | 2021-03-01 15:18 | 8 | 32 | RateD
12693 | 351382 | 2516 | -1.45771 | 1.01894 | 1257.953 | 75.7745 | 0.101997 | 0.18807 | 232.19 | - | - | 2021-03-01 15:18 | 8 | 32 | RateD
12694 | 351392 | 2526 | -1.45771 | 1.02296 | 1262.914 | 76.0734 | 0.101376 | 0.18848 | 232.696 | - | - | 2021-03-01 15:18 | 8 | 32 | RateD
12695 | 351402 | 2536 | -1.45771 | 1.02704 | 1267.946 | 76.3765 | 0.100136 | 0.18889 | 233.203 | - | - | 2021-03-01 15:18 | 8 | 32 | RateD
12696 | 351412 | 2547 | -1.45771 | 1.03116 | 1273.038 | 76.6832 | 0.099826 | 0.18931 | 233.711 | - | - | 2021-03-01 15:18 | 8 | 32 | RateD
12697 | 351422 | 2557 | -1.45771 | 1.03527 | 1278.109 | 76.9887 | 0.099206 | 0.18971 | 234.215 | - | - | 2021-03-01 15:18 | 8 | 32 | RateD
12698 | 351432 | 2567 | -1.45771 | 1.03929 | 1283.08 | 77.2881 | 0.098586 | 0.19011 | 234.706 | - | - | 2021-03-01 15:19 | 8 | 32 | RateD
12699 | 351442 | 2577 | -1.45771 | 1.04339 | 1288.137 | 77.5927 | 0.098276 | 0.19052 | 235.204 | - | - | 2021-03-01 15:19 | 8 | 32 | RateD
12700 | 351452 | 2587 | -1.45771 | 1.04741 | 1293.101 | 77.8918 | 0.097656 | 0.19091 | 235.69 | - | - | 2021-03-01 15:19 | 8 | 32 | RateD
12701 | 351462 | 2597 | -1.45771 | 1.05146 | 1298.098 | 78.1927 | 0.096726 | 0.1913 | 236.175 | - | - | 2021-03-01 15:19 | 8 | 32 | RateD
12702 | 351472 | 2607 | -1.45771 | 1.05556 | 1303.165 | 78.4979 | 0.096416 | 0.1917 | 236.665 | - | - | 2021-03-01 15:19 | 8 | 32 | RateD
12703 | 351482 | 2617 | -1.45771 | 1.05965 | 1308.205 | 78.8016 | 0.094866 | 0.19209 | 237.146 | - | - | 2021-03-01 15:19 | 8 | 32 | RateD
12704 | 351492 | 2627 | -1.45771 | 1.06368 | 1313.19 | 79.1018 | 0.094556 | 0.19247 | 237.617 | - | - | 2021-03-01 15:20 | 8 | 32 | RateD
12705 | 351502 | 2637 | -1.45771 | 1.06777 | 1318.24 | 79.406 | 0.093936 | 0.19285 | 238.092 | - | - | 2021-03-01 15:20 | 8 | 32 | RateD
12706 | 351512 | 2647 | -1.45771 | 1.0718 | 1323.208 | 79.7053 | 0.093626 | 0.19323 | 238.556 | - | - | 2021-03-01 15:20 | 8 | 32 | RateD
12707 | 351522 | 2657 | -1.45771 | 1.07586 | 1328.228 | 80.0077 | 0.093626 | 0.19361 | 239.026 | - | - | 2021-03-01 15:20 | 8 | 32 | RateD
12708 | 351532 | 2667 | -1.45771 | 1.07991 | 1333.225 | 80.3087 | 0.092696 | 0.19399 | 239.491 | - | - | 2021-03-01 15:20 | 8 | 32 | RateD
12709 | 351542 | 2677 | -1.45771 | 1.08399 | 1338.261 | 80.612 | 0.091766 | 0.19436 | 239.956 | - | - | 2021-03-01 15:20 | 8 | 32 | RateD
12710 | 351552 | 2687 | -1.45771 | 1.08802 | 1343.231 | 80.9114 | 0.090836 | 0.19473 | 240.411 | - | - | 2021-03-01 15:21 | 8 | 32 | RateD
12711 | 351562 | 2697 | -1.45771 | 1.09219 | 1348.379 | 81.2215 | 0.090216 | 0.19511 | 240.88 | - | - | 2021-03-01 15:21 | 8 | 32 | RateD
12712 | 351573 | 2707 | -1.45771 | 1.09624 | 1353.385 | 81.523 | 0.090216 | 0.19548 | 241.331 | - | - | 2021-03-01 15:21 | 8 | 32 | RateD
12713 | 351583 | 2717 | -1.45771 | 1.10034 | 1358.444 | 81.8278 | 0.089286 | 0.19585 | 241.785 | - | - | 2021-03-01 15:21 | 8 | 32 | RateD
12714 | 351593 | 2727 | -1.45771 | 1.10435 | 1363.397 | 82.1261 | 0.089286 | 0.1962 | 242.227 | - | - | 2021-03-01 15:21 | 8 | 32 | RateD
12715 | 351603 | 2738 | -1.45771 | 1.10853 | 1368.556 | 82.4369 | 0.088046 | 0.19657 | 242.685 | - | - | 2021-03-01 15:21 | 8 | 32 | RateD
12716 | 351613 | 2748 | -1.45771 | 1.11259 | 1373.565 | 82.7386 | 0.087116 | 0.19693 | 243.125 | - | - | 2021-03-01 15:22 | 8 | 32 | RateD
12717 | 351623 | 2758 | -1.45771 | 1.11666 | 1378.589 | 83.0413 | 0.086806 | 0.19729 | 243.562 | - | - | 2021-03-01 15:22 | 8 | 32 | RateD
12718 | 351633 | 2768 | -1.45771 | 1.12067 | 1383.546 | 83.3398 | 0.086186 | 0.19763 | 243.99 | - | - | 2021-03-01 15:22 | 8 | 32 | RateD
12719 | 351643 | 2778 | -1.45771 | 1.12476 | 1388.59 | 83.6437 | 0.085875 | 0.19798 | 244.425 | - | - | 2021-03-01 15:22 | 8 | 32 | RateD
12720 | 351653 | 2788 | -1.45771 | 1.12879 | 1393.573 | 83.9438 | 0.085255 | 0.19833 | 244.85 | - | - | 2021-03-01 15:22 | 8 | 32 | RateD
12721 | 351663 | 2798 | -1.45771 | 1.13289 | 1398.625 | 84.2481 | 0.084325 | 0.19867 | 245.277 | - | - | 2021-03-01 15:22 | 8 | 32 | RateD
12722 | 351673 | 2808 | -1.45771 | 1.1369 | 1403.575 | 84.5463 | 0.084325 | 0.19901 | 245.695 | - | - | 2021-03-01 15:23 | 8 | 32 | RateD
12723 | 351683 | 2818 | -1.45771 | 1.14108 | 1408.746 | 84.8578 | 0.083085 | 0.19936 | 246.127 | - | - | 2021-03-01 15:23 | 8 | 32 | RateD
12724 | 351693 | 2828 | -1.45771 | 1.14511 | 1413.713 | 85.157 | 0.082775 | 0.1997 | 246.539 | - | - | 2021-03-01 15:23 | 8 | 32 | RateD
12725 | 351703 | 2838 | -1.45771 | 1.14912 | 1418.662 | 85.4551 | 0.081845 | 0.20003 | 246.946 | - | - | 2021-03-01 15:23 | 8 | 32 | RateD
12726 | 351713 | 2848 | -1.45771 | 1.15315 | 1423.637 | 85.7548 | 0.080915 | 0.20035 | 247.351 | - | - | 2021-03-01 15:23 | 8 | 32 | RateD
12727 | 351723 | 2858 | -1.45771 | 1.15725 | 1428.699 | 86.0597 | 0.079985 | 0.20069 | 247.761 | - | - | 2021-03-01 15:23 | 8 | 32 | RateD
12728 | 351733 | 2868 | -1.45771 | 1.16128 | 1433.679 | 86.3597 | 0.079985 | 0.20101 | 248.16 | - | - | 2021-03-01 15:24 | 8 | 32 | RateD
12729 | 351743 | 2878 | -1.45771 | 1.16536 | 1438.713 | 86.6629 | 0.079055 | 0.20133 | 248.561 | - | - | 2021-03-01 15:24 | 8 | 32 | RateD
12730 | 351753 | 2888 | -1.45771 | 1.16937 | 1443.672 | 86.9616 | 0.079675 | 0.20165 | 248.955 | - | - | 2021-03-01 15:24 | 8 | 32 | RateD
12731 | 351763 | 2898 | -1.45771 | 1.17348 | 1448.736 | 87.2666 | 0.078435 | 0.20198 | 249.355 | - | - | 2021-03-01 15:24 | 8 | 32 | RateD
12732 | 351773 | 2908 | -1.45771 | 1.1776 | 1453.827 | 87.5733 | 0.078435 | 0.2023 | 249.754 | - | - | 2021-03-01 15:24 | 8 | 32 | RateD
12733 | 351783 | 2918 | -1.45771 | 1.18165 | 1458.826 | 87.8744 | 0.078125 | 0.20262 | 250.143 | - | - | 2021-03-01 15:24 | 8 | 32 | RateD
12734 | 351793 | 2928 | -1.45771 | 1.18566 | 1463.778 | 88.1727 | 0.077505 | 0.20293 | 250.526 | - | - | 2021-03-01 15:25 | 8 | 32 | RateD
12735 | 351803 | 2938 | -1.45771 | 1.18967 | 1468.73 | 88.471 | 0.076265 | 0.20323 | 250.904 | - | - | 2021-03-01 15:25 | 8 | 32 | RateD
12736 | 351813 | 2948 | -1.45771 | 1.19371 | 1473.718 | 88.7714 | 0.075025 | 0.20354 | 251.281 | - | - | 2021-03-01 15:25 | 8 | 32 | RateD
12737 | 351823 | 2958 | -1.45771 | 1.1978 | 1478.771 | 89.0758 | 0.075025 | 0.20385 | 251.661 | - | - | 2021-03-01 15:25 | 8 | 32 | RateD
12738 | 351833 | 2968 | -1.45771 | 1.20182 | 1483.728 | 89.3744 | 0.074405 | 0.20415 | 252.031 | - | - | 2021-03-01 15:25 | 8 | 32 | RateD
12739 | 351843 | 2978 | -1.45771 | 1.20592 | 1488.793 | 89.6795 | 0.073785 | 0.20445 | 252.407 | - | - | 2021-03-01 15:25 | 8 | 32 | RateD
12740 | 351854 | 2988 | -1.45771 | 1.21003 | 1493.858 | 89.9846 | 0.073475 | 0.20475 | 252.779 | - | - | 2021-03-01 15:26 | 8 | 32 | RateD
12741 | 351864 | 2998 | -1.45771 | 1.2141 | 1498.893 | 90.2879 | 0.072545 | 0.20505 | 253.147 | - | - | 2021-03-01 15:26 | 8 | 32 | RateD
12742 | 351874 | 3008 | -1.45771 | 1.2182 | 1503.954 | 90.5928 | 0.071925 | 0.20535 | 253.513 | - | - | 2021-03-01 15:26 | 8 | 32 | RateD
12743 | 351884 | 3019 | -1.45771 | 1.22231 | 1509.026 | 90.8983 | 0.071305 | 0.20564 | 253.876 | - | - | 2021-03-01 15:26 | 8 | 32 | RateD
12744 | 351894 | 3029 | -1.45771 | 1.22641 | 1514.092 | 91.2035 | 0.070685 | 0.20593 | 254.235 | - | - | 2021-03-01 15:26 | 8 | 32 | RateD
12745 | 351904 | 3039 | -1.45771 | 1.23052 | 1519.159 | 91.5087 | 0.070375 | 0.20622 | 254.593 | - | - | 2021-03-01 15:26 | 8 | 32 | RateD
12746 | 351914 | 3049 | -1.45771 | 1.23462 | 1524.218 | 91.8134 | 0.069134 | 0.20651 | 254.946 | - | - | 2021-03-01 15:27 | 8 | 32 | RateD
12747 | 351924 | 3059 | -1.45771 | 1.23863 | 1529.171 | 92.1118 | 0.069134 | 0.20678 | 255.289 | - | - | 2021-03-01 15:27 | 8 | 32 | RateD
12748 | 351934 | 3069 | -1.45771 | 1.24274 | 1534.25 | 92.4177 | 0.068824 | 0.20707 | 255.639 | - | - | 2021-03-01 15:27 | 8 | 32 | RateD
12749 | 351944 | 3079 | -1.45771 | 1.24684 | 1539.314 | 92.7228 | 0.067894 | 0.20735 | 255.985 | - | - | 2021-03-01 15:27 | 8 | 32 | RateD
12750 | 351955 | 3089 | -1.45771 | 1.25094 | 1544.376 | 93.0277 | 0.067274 | 0.20763 | 256.328 | - | - | 2021-03-01 15:27 | 8 | 32 | RateD
12751 | 351965 | 3099 | -1.45771 | 1.25503 | 1549.421 | 93.3315 | 0.066344 | 0.2079 | 256.665 | - | - | 2021-03-01 15:27 | 8 | 32 | RateD
12752 | 351975 | 3110 | -1.45771 | 1.25921 | 1554.585 | 93.6426 | 0.065414 | 0.20817 | 257.006 | - | - | 2021-03-01 15:28 | 8 | 32 | RateD
12753 | 351985 | 3120 | -1.45771 | 1.26324 | 1559.561 | 93.9423 | 0.065104 | 0.20844 | 257.331 | - | - | 2021-03-01 15:28 | 8 | 32 | RateD
12754 | 351995 | 3130 | -1.45771 | 1.26734 | 1564.623 | 94.2473 | 0.064484 | 0.2087 | 257.659 | - | - | 2021-03-01 15:28 | 8 | 32 | RateD
12755 | 352005 | 3140 | -1.45771 | 1.27144 | 1569.677 | 94.5517 | 0.064174 | 0.20897 | 257.984 | - | - | 2021-03-01 15:28 | 8 | 32 | RateD
12756 | 352015 | 3150 | -1.45771 | 1.27546 | 1574.639 | 94.8506 | 0.063244 | 0.20922 | 258.302 | - | - | 2021-03-01 15:28 | 8 | 32 | RateD
12757 | 352025 | 3160 | -1.45771 | 1.2795 | 1579.633 | 95.1514 | 0.062934 | 0.20948 | 258.618 | - | - | 2021-03-01 15:29 | 8 | 32 | RateD
12758 | 352035 | 3170 | -1.45771 | 1.2836 | 1584.686 | 95.4558 | 0.062624 | 0.20974 | 258.936 | - | - | 2021-03-01 15:29 | 8 | 32 | RateD
12759 | 352045 | 3180 | -1.45771 | 1.28771 | 1589.763 | 95.7616 | 0.061694 | 0.20999 | 259.251 | - | - | 2021-03-01 15:29 | 8 | 32 | RateD
12760 | 352055 | 3190 | -1.45771 | 1.2918 | 1594.809 | 96.0656 | 0.061384 | 0.21024 | 259.562 | - | - | 2021-03-01 15:29 | 8 | 32 | RateD
12761 | 352066 | 3200 | -1.45771 | 1.2959 | 1599.879 | 96.371 | 0.059834 | 0.21049 | 259.869 | - | - | 2021-03-01 15:29 | 8 | 32 | RateD
12762 | 352076 | 3210 | -1.45771 | 1.30001 | 1604.953 | 96.6766 | 0.059524 | 0.21074 | 260.172 | - | - | 2021-03-01 15:29 | 8 | 32 | RateD
12763 | 352086 | 3221 | -1.45771 | 1.30412 | 1610.025 | 96.9821 | 0.059214 | 0.21098 | 260.471 | - | - | 2021-03-01 15:30 | 8 | 32 | RateD
12764 | 352096 | 3231 | -1.45771 | 1.30815 | 1615 | 97.2818 | 0.057044 | 0.21121 | 260.759 | - | - | 2021-03-01 15:30 | 8 | 32 | RateD
12765 | 352106 | 3241 | -1.45771 | 1.31225 | 1620.056 | 97.5863 | 0.057044 | 0.21145 | 261.048 | - | - | 2021-03-01 15:30 | 8 | 32 | RateD
12766 | 352116 | 3251 | -1.45771 | 1.31629 | 1625.043 | 97.8868 | 0.056734 | 0.21168 | 261.332 | - | - | 2021-03-01 15:30 | 8 | 32 | RateD
12767 | 352126 | 3261 | -1.45771 | 1.32037 | 1630.085 | 98.1904 | 0.055494 | 0.21191 | 261.614 | - | - | 2021-03-01 15:30 | 8 | 32 | RateD
12768 | 352136 | 3271 | -1.45771 | 1.32446 | 1635.137 | 98.4948 | 0.054563 | 0.21213 | 261.892 | - | - | 2021-03-01 15:30 | 8 | 32 | RateD
12769 | 352146 | 3281 | -1.45771 | 1.32854 | 1640.178 | 98.7984 | 0.054253 | 0.21235 | 262.167 | - | - | 2021-03-01 15:31 | 8 | 32 | RateD
12770 | 352156 | 3291 | -1.45771 | 1.33259 | 1645.175 | 99.0994 | 0.053633 | 0.21257 | 262.435 | - | - | 2021-03-01 15:31 | 8 | 32 | RateD
12771 | 352166 | 3301 | -1.45771 | 1.33666 | 1650.201 | 99.4022 | 0.052703 | 0.21279 | 262.702 | - | - | 2021-03-01 15:31 | 8 | 32 | RateD
12772 | 352176 | 3311 | -1.45771 | 1.34068 | 1655.159 | 99.7008 | 0.051153 | 0.213 | 262.958 | - | - | 2021-03-01 15:31 | 8 | 32 | RateD
12773 | 352186 | 3321 | -1.45771 | 1.3447 | 1660.126 | 100 | 0.049913 | 0.2132 | 263.21 | - | - | 2021-03-01 15:31 | 8 | 32 | RateD
12774 | 352186 | 0 | 0 | 1.3447 | 1660.126 | 100 | 0.107577 | 0.2132 | 263.21 | - | - | 2021-03-01 15:31 | 8 | 33 | R
12775 | 352196 | 10 | 0 | 1.3447 | 1660.126 | 100 | 0.112847 | 0.2132 | 263.21 | - | - | 2021-03-01 15:31 | 8 | 33 | R
12776 | 352206 | 20 | 0 | 1.3447 | 1660.126 | 100 | 0.123388 | 0.2132 | 263.21 | - | - | 2021-03-01 15:32 | 8 | 33 | R
12777 | 352216 | 30 | 0 | 1.3447 | 1660.126 | 100 | 0.128658 | 0.2132 | 263.21 | - | - | 2021-03-01 15:32 | 8 | 33 | R
12778 | 352216 | 0 | 1.45771 | 0 | 0 | 0 | 0.184772 | 0 | 0 | - | - | 2021-03-01 15:32 | 8 | 34 | RateC
12779 | 352226 | 10 | 1.45771 | 0.00411 | 5.079 | 0.3095 | 0.190042 | 0.00076 | 0.943 | - | - | 2021-03-01 15:32 | 8 | 34 | RateC
12780 | 352231 | 15 | 1.45771 | 0.00593 | 7.319 | 0.4461 | 0.203063 | 0.00112 | 1.387 | - | - | 2021-03-01 15:32 | 8 | 34 | RateC
12781 | 352239 | 23 | 1.45771 | 0.00924 | 11.411 | 0.6955 | 0.215464 | 0.00181 | 2.24 | - | - | 2021-03-01 15:32 | 8 | 34 | RateC
12782 | 352247 | 31 | 1.45771 | 0.01257 | 15.517 | 0.9457 | 0.226314 | 0.00255 | 3.143 | - | - | 2021-03-01 15:32 | 8 | 34 | RateC
12783 | 352257 | 41 | 1.45771 | 0.01666 | 20.572 | 1.2538 | 0.235305 | 0.00349 | 4.306 | - | - | 2021-03-01 15:32 | 8 | 34 | RateC
12784 | 352267 | 51 | 1.45771 | 0.02076 | 25.625 | 1.5618 | 0.242436 | 0.00446 | 5.511 | - | - | 2021-03-01 15:33 | 8 | 34 | RateC
12785 | 352278 | 61 | 1.45771 | 0.02486 | 30.695 | 1.8707 | 0.249256 | 0.00547 | 6.754 | - | - | 2021-03-01 15:33 | 8 | 34 | RateC
12786 | 352287 | 71 | 1.45771 | 0.02887 | 35.647 | 2.1725 | 0.254216 | 0.00648 | 8.001 | - | - | 2021-03-01 15:33 | 8 | 34 | RateC
12787 | 352298 | 81 | 1.45771 | 0.03298 | 40.714 | 2.4814 | 0.260417 | 0.00754 | 9.307 | - | - | 2021-03-01 15:33 | 8 | 34 | RateC
12788 | 352308 | 92 | 1.45771 | 0.03708 | 45.777 | 2.79 | 0.265067 | 0.00862 | 10.64 | - | - | 2021-03-01 15:33 | 8 | 34 | RateC
12789 | 352318 | 102 | 1.45771 | 0.04117 | 50.828 | 3.0977 | 0.270647 | 0.00971 | 11.993 | - | - | 2021-03-01 15:33 | 8 | 34 | RateC
12790 | 352328 | 112 | 1.45771 | 0.04526 | 55.879 | 3.4056 | 0.274678 | 0.01083 | 13.37 | - | - | 2021-03-01 15:34 | 8 | 34 | RateC
12791 | 352338 | 122 | 1.45771 | 0.0493 | 60.869 | 3.7097 | 0.278088 | 0.01195 | 14.75 | - | - | 2021-03-01 15:34 | 8 | 34 | RateC
12792 | 352348 | 132 | 1.45771 | 0.0534 | 65.927 | 4.018 | 0.282118 | 0.0131 | 16.167 | - | - | 2021-03-01 15:34 | 8 | 34 | RateC
12793 | 352358 | 142 | 1.45771 | 0.05743 | 70.899 | 4.321 | 0.284908 | 0.01424 | 17.578 | - | - | 2021-03-01 15:34 | 8 | 34 | RateC
12794 | 352368 | 152 | 1.45771 | 0.06156 | 75.998 | 4.6318 | 0.288628 | 0.01542 | 19.04 | - | - | 2021-03-01 15:34 | 8 | 34 | RateC
12795 | 352378 | 162 | 1.45771 | 0.06561 | 81 | 4.9366 | 0.290799 | 0.0166 | 20.489 | - | - | 2021-03-01 15:34 | 8 | 34 | RateC
12796 | 352388 | 172 | 1.45771 | 0.06963 | 85.968 | 5.2394 | 0.293899 | 0.01777 | 21.942 | - | - | 2021-03-01 15:35 | 8 | 34 | RateC
12797 | 352398 | 182 | 1.45771 | 0.07371 | 91.005 | 5.5464 | 0.296379 | 0.01898 | 23.429 | - | - | 2021-03-01 15:35 | 8 | 34 | RateC
12798 | 352408 | 192 | 1.45771 | 0.07772 | 95.955 | 5.8481 | 0.298549 | 0.02017 | 24.902 | - | - | 2021-03-01 15:35 | 8 | 34 | RateC
12799 | 352418 | 202 | 1.45771 | 0.08175 | 100.925 | 6.1509 | 0.301029 | 0.02138 | 26.392 | - | - | 2021-03-01 15:35 | 8 | 34 | RateC
12800 | 352428 | 212 | 1.45771 | 0.08584 | 105.978 | 6.4589 | 0.303509 | 0.02261 | 27.92 | - | - | 2021-03-01 15:35 | 8 | 34 | RateC
12801 | 352438 | 222 | 1.45771 | 0.08994 | 111.04 | 6.7674 | 0.30599 | 0.02387 | 29.465 | - | - | 2021-03-01 15:35 | 8 | 34 | RateC
12802 | 352448 | 232 | 1.45771 | 0.09403 | 116.089 | 7.0751 | 0.30754 | 0.02512 | 31.012 | - | - | 2021-03-01 15:36 | 8 | 34 | RateC
12803 | 352458 | 242 | 1.45771 | 0.09804 | 121.042 | 7.377 | 0.31002 | 0.02636 | 32.541 | - | - | 2021-03-01 15:36 | 8 | 34 | RateC
12804 | 352468 | 252 | 1.45771 | 0.10212 | 126.078 | 7.6839 | 0.31219 | 0.02763 | 34.11 | - | - | 2021-03-01 15:36 | 8 | 34 | RateC
12805 | 352478 | 262 | 1.45771 | 0.10613 | 131.028 | 7.9856 | 0.31405 | 0.02888 | 35.66 | - | - | 2021-03-01 15:36 | 8 | 34 | RateC
12806 | 352488 | 272 | 1.45771 | 0.11015 | 135.982 | 8.2876 | 0.31622 | 0.03015 | 37.222 | - | - | 2021-03-01 15:36 | 8 | 34 | RateC
12807 | 352498 | 282 | 1.45771 | 0.11424 | 141.033 | 8.5954 | 0.31746 | 0.03145 | 38.822 | - | - | 2021-03-01 15:36 | 8 | 34 | RateC
12808 | 352508 | 292 | 1.45771 | 0.11833 | 146.089 | 8.9035 | 0.31901 | 0.03275 | 40.43 | - | - | 2021-03-01 15:37 | 8 | 34 | RateC
12809 | 352519 | 302 | 1.45771 | 0.12244 | 151.156 | 9.2123 | 0.320871 | 0.03406 | 42.052 | - | - | 2021-03-01 15:37 | 8 | 34 | RateC
12810 | 352529 | 312 | 1.45771 | 0.12647 | 156.139 | 9.516 | 0.321801 | 0.03536 | 43.653 | - | - | 2021-03-01 15:37 | 8 | 34 | RateC
12811 | 352539 | 322 | 1.45771 | 0.13052 | 161.135 | 9.8205 | 0.323351 | 0.03666 | 45.264 | - | - | 2021-03-01 15:37 | 8 | 34 | RateC
12812 | 352549 | 332 | 1.45771 | 0.13462 | 166.201 | 10.1293 | 0.325521 | 0.038 | 46.907 | - | - | 2021-03-01 15:37 | 8 | 34 | RateC
12813 | 352559 | 342 | 1.45771 | 0.13864 | 171.164 | 10.4318 | 0.326761 | 0.03931 | 48.526 | - | - | 2021-03-01 15:37 | 8 | 34 | RateC
12814 | 352569 | 352 | 1.45771 | 0.14274 | 176.218 | 10.7398 | 0.327381 | 0.04065 | 50.18 | - | - | 2021-03-01 15:38 | 8 | 34 | RateC
12815 | 352579 | 362 | 1.45771 | 0.14678 | 181.205 | 11.0437 | 0.328621 | 0.04197 | 51.816 | - | - | 2021-03-01 15:38 | 8 | 34 | RateC
12816 | 352589 | 373 | 1.45771 | 0.15086 | 186.241 | 11.3507 | 0.330171 | 0.04332 | 53.476 | - | - | 2021-03-01 15:38 | 8 | 34 | RateC
12817 | 352599 | 383 | 1.45771 | 0.15496 | 191.307 | 11.6594 | 0.331411 | 0.04467 | 55.151 | - | - | 2021-03-01 15:38 | 8 | 34 | RateC
12818 | 352609 | 393 | 1.45771 | 0.15904 | 196.349 | 11.9667 | 0.332961 | 0.04603 | 56.827 | - | - | 2021-03-01 15:38 | 8 | 34 | RateC
12819 | 352619 | 403 | 1.45771 | 0.16306 | 201.314 | 12.2693 | 0.334511 | 0.04737 | 58.484 | - | - | 2021-03-01 15:38 | 8 | 34 | RateC
12820 | 352629 | 413 | 1.45771 | 0.16714 | 206.345 | 12.5759 | 0.335441 | 0.04874 | 60.17 | - | - | 2021-03-01 15:39 | 8 | 34 | RateC
12821 | 352639 | 423 | 1.45771 | 0.17123 | 211.39 | 12.8834 | 0.337302 | 0.05011 | 61.866 | - | - | 2021-03-01 15:39 | 8 | 34 | RateC
12822 | 352649 | 433 | 1.45771 | 0.17531 | 216.433 | 13.1907 | 0.337612 | 0.05149 | 63.568 | - | - | 2021-03-01 15:39 | 8 | 34 | RateC
12823 | 352659 | 443 | 1.45771 | 0.17935 | 221.42 | 13.4946 | 0.339162 | 0.05286 | 65.254 | - | - | 2021-03-01 15:39 | 8 | 34 | RateC
12824 | 352669 | 453 | 1.45771 | 0.18345 | 226.475 | 13.8028 | 0.340712 | 0.05425 | 66.972 | - | - | 2021-03-01 15:39 | 8 | 34 | RateC
12825 | 352679 | 463 | 1.45771 | 0.18746 | 231.435 | 14.105 | 0.341642 | 0.05562 | 68.665 | - | - | 2021-03-01 15:39 | 8 | 34 | RateC
12826 | 352689 | 473 | 1.45771 | 0.19155 | 236.487 | 14.4129 | 0.342882 | 0.05702 | 70.394 | - | - | 2021-03-01 15:40 | 8 | 34 | RateC
12827 | 352699 | 483 | 1.45771 | 0.19566 | 241.551 | 14.7216 | 0.343502 | 0.05843 | 72.131 | - | - | 2021-03-01 15:40 | 8 | 34 | RateC
12828 | 352709 | 493 | 1.45771 | 0.19969 | 246.534 | 15.0252 | 0.344742 | 0.05981 | 73.845 | - | - | 2021-03-01 15:40 | 8 | 34 | RateC
12829 | 352719 | 503 | 1.45771 | 0.2038 | 251.605 | 15.3343 | 0.346602 | 0.06123 | 75.597 | - | - | 2021-03-01 15:40 | 8 | 34 | RateC
12830 | 352730 | 513 | 1.45771 | 0.20789 | 256.659 | 15.6423 | 0.346912 | 0.06265 | 77.35 | - | - | 2021-03-01 15:40 | 8 | 34 | RateC
12831 | 352740 | 524 | 1.45771 | 0.212 | 261.728 | 15.9513 | 0.348152 | 0.06408 | 79.112 | - | - | 2021-03-01 15:40 | 8 | 34 | RateC
12832 | 352750 | 533 | 1.45771 | 0.21602 | 266.688 | 16.2535 | 0.348772 | 0.06548 | 80.841 | - | - | 2021-03-01 15:41 | 8 | 34 | RateC
12833 | 352760 | 544 | 1.45771 | 0.2201 | 271.732 | 16.561 | 0.349392 | 0.06691 | 82.601 | - | - | 2021-03-01 15:41 | 8 | 34 | RateC
12834 | 352770 | 554 | 1.45771 | 0.22419 | 276.784 | 16.8688 | 0.350012 | 0.06834 | 84.368 | - | - | 2021-03-01 15:41 | 8 | 34 | RateC
12835 | 352780 | 564 | 1.45771 | 0.22831 | 281.858 | 17.1781 | 0.350942 | 0.06978 | 86.148 | - | - | 2021-03-01 15:41 | 8 | 34 | RateC
12836 | 352790 | 574 | 1.45771 | 0.2324 | 286.912 | 17.4861 | 0.352183 | 0.07122 | 87.924 | - | - | 2021-03-01 15:41 | 8 | 34 | RateC
12837 | 352800 | 584 | 1.45771 | 0.2365 | 291.977 | 17.7948 | 0.353113 | 0.07267 | 89.71 | - | - | 2021-03-01 15:41 | 8 | 34 | RateC
12838 | 352810 | 594 | 1.45771 | 0.24059 | 297.03 | 18.1027 | 0.354043 | 0.07411 | 91.497 | - | - | 2021-03-01 15:42 | 8 | 34 | RateC
12839 | 352820 | 604 | 1.45771 | 0.24461 | 301.982 | 18.4046 | 0.355283 | 0.07554 | 93.255 | - | - | 2021-03-01 15:42 | 8 | 34 | RateC
12840 | 352830 | 614 | 1.45771 | 0.24872 | 307.056 | 18.7138 | 0.355903 | 0.077 | 95.06 | - | - | 2021-03-01 15:42 | 8 | 34 | RateC
12841 | 352840 | 624 | 1.45771 | 0.25273 | 312.01 | 19.0157 | 0.357143 | 0.07843 | 96.827 | - | - | 2021-03-01 15:42 | 8 | 34 | RateC
12842 | 352850 | 634 | 1.45771 | 0.25683 | 317.076 | 19.3245 | 0.357453 | 0.0799 | 98.637 | - | - | 2021-03-01 15:42 | 8 | 34 | RateC
12843 | 352861 | 644 | 1.45771 | 0.26093 | 322.142 | 19.6332 | 0.358073 | 0.08136 | 100.45 | - | - | 2021-03-01 15:42 | 8 | 34 | RateC
12844 | 352871 | 654 | 1.45771 | 0.26496 | 327.111 | 19.9361 | 0.359003 | 0.08281 | 102.232 | - | - | 2021-03-01 15:43 | 8 | 34 | RateC
12845 | 352881 | 664 | 1.45771 | 0.26907 | 332.183 | 20.2452 | 0.359933 | 0.08429 | 104.056 | - | - | 2021-03-01 15:43 | 8 | 34 | RateC
12846 | 352891 | 675 | 1.45771 | 0.27316 | 337.231 | 20.5528 | 0.361483 | 0.08576 | 105.877 | - | - | 2021-03-01 15:43 | 8 | 34 | RateC
12847 | 352901 | 684 | 1.45771 | 0.27718 | 342.193 | 20.8553 | 0.361793 | 0.08721 | 107.672 | - | - | 2021-03-01 15:43 | 8 | 34 | RateC
12848 | 352911 | 695 | 1.45771 | 0.28136 | 347.356 | 21.1699 | 0.362723 | 0.08873 | 109.543 | - | - | 2021-03-01 15:43 | 8 | 34 | RateC
12849 | 352921 | 705 | 1.45771 | 0.28539 | 352.329 | 21.473 | 0.364273 | 0.09019 | 111.351 | - | - | 2021-03-01 15:43 | 8 | 34 | RateC
12850 | 352931 | 715 | 1.45771 | 0.28942 | 357.314 | 21.7768 | 0.365203 | 0.09167 | 113.168 | - | - | 2021-03-01 15:44 | 8 | 34 | RateC
12851 | 352941 | 725 | 1.45771 | 0.2935 | 362.34 | 22.0832 | 0.366133 | 0.09315 | 115.006 | - | - | 2021-03-01 15:44 | 8 | 34 | RateC
12852 | 352951 | 735 | 1.45771 | 0.29752 | 367.313 | 22.3862 | 0.366443 | 0.09463 | 116.826 | - | - | 2021-03-01 15:44 | 8 | 34 | RateC
12853 | 352961 | 745 | 1.45771 | 0.30153 | 372.265 | 22.6881 | 0.367374 | 0.0961 | 118.644 | - | - | 2021-03-01 15:44 | 8 | 34 | RateC
12854 | 352971 | 755 | 1.45771 | 0.30564 | 377.335 | 22.997 | 0.368924 | 0.09761 | 120.511 | - | - | 2021-03-01 15:44 | 8 | 34 | RateC
12855 | 352981 | 765 | 1.45771 | 0.30971 | 382.359 | 23.3032 | 0.369544 | 0.09912 | 122.365 | - | - | 2021-03-01 15:44 | 8 | 34 | RateC
12856 | 352991 | 775 | 1.45771 | 0.31383 | 387.443 | 23.6131 | 0.370164 | 0.10064 | 124.247 | - | - | 2021-03-01 15:45 | 8 | 34 | RateC
12857 | 353001 | 785 | 1.45771 | 0.31793 | 392.5 | 23.9213 | 0.371404 | 0.10216 | 126.122 | - | - | 2021-03-01 15:45 | 8 | 34 | RateC
12858 | 353011 | 795 | 1.45771 | 0.32194 | 397.451 | 24.223 | 0.372334 | 0.10365 | 127.962 | - | - | 2021-03-01 15:45 | 8 | 34 | RateC
12859 | 353021 | 805 | 1.45771 | 0.32602 | 402.493 | 24.5303 | 0.373884 | 0.10517 | 129.844 | - | - | 2021-03-01 15:45 | 8 | 34 | RateC
12860 | 353031 | 815 | 1.45771 | 0.33005 | 407.471 | 24.8337 | 0.374814 | 0.10668 | 131.707 | - | - | 2021-03-01 15:45 | 8 | 34 | RateC
12861 | 353041 | 825 | 1.45771 | 0.33413 | 412.507 | 25.1406 | 0.375434 | 0.10821 | 133.596 | - | - | 2021-03-01 15:45 | 8 | 34 | RateC
12862 | 353051 | 835 | 1.45771 | 0.33824 | 417.582 | 25.4499 | 0.376054 | 0.10976 | 135.503 | - | - | 2021-03-01 15:46 | 8 | 34 | RateC
12863 | 353062 | 845 | 1.45771 | 0.3423 | 422.595 | 25.7554 | 0.377294 | 0.11129 | 137.393 | - | - | 2021-03-01 15:46 | 8 | 34 | RateC
12864 | 353071 | 855 | 1.45771 | 0.34631 | 427.548 | 26.0573 | 0.378534 | 0.1128 | 139.265 | - | - | 2021-03-01 15:46 | 8 | 34 | RateC
12865 | 353082 | 865 | 1.45771 | 0.3504 | 432.595 | 26.3649 | 0.379774 | 0.11435 | 141.177 | - | - | 2021-03-01 15:46 | 8 | 34 | RateC
12866 | 353091 | 875 | 1.45771 | 0.35442 | 437.555 | 26.6672 | 0.380394 | 0.11588 | 143.063 | - | - | 2021-03-01 15:46 | 8 | 34 | RateC
12867 | 353102 | 885 | 1.45771 | 0.35852 | 442.613 | 26.9755 | 0.381324 | 0.11744 | 144.991 | - | - | 2021-03-01 15:46 | 8 | 34 | RateC
12868 | 353112 | 895 | 1.45771 | 0.36255 | 447.596 | 27.2792 | 0.382254 | 0.11898 | 146.893 | - | - | 2021-03-01 15:47 | 8 | 34 | RateC
12869 | 353122 | 905 | 1.45771 | 0.36662 | 452.622 | 27.5855 | 0.383495 | 0.12054 | 148.819 | - | - | 2021-03-01 15:47 | 8 | 34 | RateC
12870 | 353132 | 916 | 1.45771 | 0.37074 | 457.702 | 27.8951 | 0.384115 | 0.12212 | 150.769 | - | - | 2021-03-01 15:47 | 8 | 34 | RateC
12871 | 353142 | 926 | 1.45771 | 0.37482 | 462.738 | 28.202 | 0.384425 | 0.12369 | 152.704 | - | - | 2021-03-01 15:47 | 8 | 34 | RateC
12872 | 353152 | 936 | 1.45771 | 0.37885 | 467.717 | 28.5054 | 0.385045 | 0.12524 | 154.621 | - | - | 2021-03-01 15:47 | 8 | 34 | RateC
12873 | 353162 | 946 | 1.45771 | 0.38294 | 472.768 | 28.8133 | 0.386905 | 0.12682 | 156.57 | - | - | 2021-03-01 15:47 | 8 | 34 | RateC
12874 | 353172 | 956 | 1.45771 | 0.38695 | 477.717 | 29.1149 | 0.387525 | 0.12837 | 158.487 | - | - | 2021-03-01 15:48 | 8 | 34 | RateC
12875 | 353182 | 966 | 1.45771 | 0.39105 | 482.776 | 29.4232 | 0.388455 | 0.12996 | 160.45 | - | - | 2021-03-01 15:48 | 8 | 34 | RateC
12876 | 353192 | 976 | 1.45771 | 0.39507 | 487.736 | 29.7255 | 0.390625 | 0.13153 | 162.383 | - | - | 2021-03-01 15:48 | 8 | 34 | RateC
12877 | 353202 | 986 | 1.45771 | 0.39915 | 492.776 | 30.0327 | 0.391245 | 0.13313 | 164.353 | - | - | 2021-03-01 15:48 | 8 | 34 | RateC
12878 | 353212 | 996 | 1.45771 | 0.40326 | 497.848 | 30.3418 | 0.392485 | 0.13474 | 166.34 | - | - | 2021-03-01 15:48 | 8 | 34 | RateC
12879 | 353222 | 1006 | 1.45771 | 0.40735 | 502.904 | 30.6499 | 0.392485 | 0.13634 | 168.325 | - | - | 2021-03-01 15:48 | 8 | 34 | RateC
12880 | 353232 | 1016 | 1.45771 | 0.41138 | 507.876 | 30.953 | 0.393415 | 0.13793 | 170.279 | - | - | 2021-03-01 15:49 | 8 | 34 | RateC
12881 | 353242 | 1026 | 1.45771 | 0.41545 | 512.905 | 31.2595 | 0.394655 | 0.13953 | 172.26 | - | - | 2021-03-01 15:49 | 8 | 34 | RateC
12882 | 353252 | 1036 | 1.45771 | 0.41946 | 517.856 | 31.5612 | 0.395585 | 0.14112 | 174.216 | - | - | 2021-03-01 15:49 | 8 | 34 | RateC
12883 | 353262 | 1046 | 1.45771 | 0.42364 | 523.017 | 31.8757 | 0.397135 | 0.14277 | 176.263 | - | - | 2021-03-01 15:49 | 8 | 34 | RateC
12884 | 353272 | 1056 | 1.45771 | 0.42769 | 528.008 | 32.1799 | 0.397755 | 0.14438 | 178.247 | - | - | 2021-03-01 15:49 | 8 | 34 | RateC
12885 | 353282 | 1066 | 1.45771 | 0.43177 | 533.054 | 32.4874 | 0.398996 | 0.14601 | 180.258 | - | - | 2021-03-01 15:49 | 8 | 34 | RateC
12886 | 353293 | 1076 | 1.45771 | 0.43588 | 538.119 | 32.7962 | 0.400236 | 0.14765 | 182.282 | - | - | 2021-03-01 15:50 | 8 | 34 | RateC
12887 | 353303 | 1086 | 1.45771 | 0.43996 | 543.156 | 33.1032 | 0.401476 | 0.14928 | 184.301 | - | - | 2021-03-01 15:50 | 8 | 34 | RateC
12888 | 353313 | 1096 | 1.45771 | 0.444 | 548.144 | 33.4071 | 0.401786 | 0.15091 | 186.305 | - | - | 2021-03-01 15:50 | 8 | 34 | RateC
12889 | 353323 | 1107 | 1.45771 | 0.44807 | 553.168 | 33.7133 | 0.403026 | 0.15254 | 188.326 | - | - | 2021-03-01 15:50 | 8 | 34 | RateC
12890 | 353333 | 1117 | 1.45771 | 0.45217 | 558.23 | 34.0218 | 0.404266 | 0.1542 | 190.369 | - | - | 2021-03-01 15:50 | 8 | 34 | RateC
12891 | 353343 | 1127 | 1.45771 | 0.45618 | 563.187 | 34.3239 | 0.405506 | 0.15583 | 192.377 | - | - | 2021-03-01 15:50 | 8 | 34 | RateC
12892 | 353353 | 1137 | 1.45771 | 0.46029 | 568.255 | 34.6328 | 0.406126 | 0.15749 | 194.434 | - | - | 2021-03-01 15:51 | 8 | 34 | RateC
12893 | 353363 | 1147 | 1.45771 | 0.46438 | 573.31 | 34.9409 | 0.407366 | 0.15916 | 196.491 | - | - | 2021-03-01 15:51 | 8 | 34 | RateC
12894 | 353373 | 1157 | 1.45771 | 0.46841 | 578.278 | 35.2437 | 0.408296 | 0.1608 | 198.516 | - | - | 2021-03-01 15:51 | 8 | 34 | RateC
12895 | 353383 | 1167 | 1.45771 | 0.47259 | 583.442 | 35.5584 | 0.408916 | 0.16251 | 200.626 | - | - | 2021-03-01 15:51 | 8 | 34 | RateC
12896 | 353393 | 1177 | 1.45771 | 0.47662 | 588.418 | 35.8617 | 0.409846 | 0.16416 | 202.663 | - | - | 2021-03-01 15:51 | 8 | 34 | RateC
12897 | 353403 | 1187 | 1.45771 | 0.48071 | 593.468 | 36.1695 | 0.411086 | 0.16584 | 204.735 | - | - | 2021-03-01 15:51 | 8 | 34 | RateC
12898 | 353413 | 1197 | 1.45771 | 0.48473 | 598.43 | 36.4719 | 0.412326 | 0.16749 | 206.779 | - | - | 2021-03-01 15:52 | 8 | 34 | RateC
12899 | 353423 | 1207 | 1.45771 | 0.4888 | 603.46 | 36.7784 | 0.413566 | 0.16917 | 208.856 | - | - | 2021-03-01 15:52 | 8 | 34 | RateC
12900 | 353433 | 1217 | 1.45771 | 0.49285 | 608.459 | 37.0831 | 0.415117 | 0.17085 | 210.926 | - | - | 2021-03-01 15:52 | 8 | 34 | RateC
12901 | 353443 | 1227 | 1.45771 | 0.49693 | 613.496 | 37.3901 | 0.415427 | 0.17254 | 213.018 | - | - | 2021-03-01 15:52 | 8 | 34 | RateC
12902 | 353454 | 1237 | 1.45771 | 0.50104 | 618.565 | 37.699 | 0.416977 | 0.17425 | 215.127 | - | - | 2021-03-01 15:52 | 8 | 34 | RateC
12903 | 353464 | 1247 | 1.45771 | 0.50511 | 623.591 | 38.0053 | 0.418217 | 0.17595 | 217.227 | - | - | 2021-03-01 15:52 | 8 | 34 | RateC
12904 | 353474 | 1257 | 1.45771 | 0.50914 | 628.562 | 38.3083 | 0.418837 | 0.17764 | 219.307 | - | - | 2021-03-01 15:53 | 8 | 34 | RateC
12905 | 353484 | 1267 | 1.45771 | 0.51322 | 633.61 | 38.6159 | 0.419457 | 0.17935 | 221.423 | - | - | 2021-03-01 15:53 | 8 | 34 | RateC
12906 | 353494 | 1277 | 1.45771 | 0.51726 | 638.589 | 38.9194 | 0.420697 | 0.18105 | 223.515 | - | - | 2021-03-01 15:53 | 8 | 34 | RateC
12907 | 353504 | 1287 | 1.45771 | 0.52134 | 643.634 | 39.2269 | 0.422247 | 0.18277 | 225.642 | - | - | 2021-03-01 15:53 | 8 | 34 | RateC
12908 | 353514 | 1298 | 1.45771 | 0.5254 | 648.647 | 39.5324 | 0.423177 | 0.18449 | 227.762 | - | - | 2021-03-01 15:53 | 8 | 34 | RateC
12909 | 353524 | 1308 | 1.45771 | 0.52951 | 653.714 | 39.8412 | 0.424107 | 0.18622 | 229.907 | - | - | 2021-03-01 15:54 | 8 | 34 | RateC
12910 | 353534 | 1318 | 1.45771 | 0.53362 | 658.791 | 40.1506 | 0.425347 | 0.18797 | 232.063 | - | - | 2021-03-01 15:54 | 8 | 34 | RateC
12911 | 353544 | 1328 | 1.45771 | 0.53766 | 663.781 | 40.4547 | 0.426897 | 0.18969 | 234.189 | - | - | 2021-03-01 15:54 | 8 | 34 | RateC
12912 | 353554 | 1338 | 1.45771 | 0.54177 | 668.852 | 40.7638 | 0.427517 | 0.19145 | 236.357 | - | - | 2021-03-01 15:54 | 8 | 34 | RateC
12913 | 353564 | 1348 | 1.45771 | 0.5458 | 673.826 | 41.0669 | 0.428137 | 0.19317 | 238.485 | - | - | 2021-03-01 15:54 | 8 | 34 | RateC
12914 | 353574 | 1358 | 1.45771 | 0.54981 | 678.783 | 41.3691 | 0.429377 | 0.19489 | 240.609 | - | - | 2021-03-01 15:54 | 8 | 34 | RateC
12915 | 353584 | 1368 | 1.45771 | 0.55391 | 683.845 | 41.6775 | 0.429998 | 0.19665 | 242.784 | - | - | 2021-03-01 15:54 | 8 | 34 | RateC
12916 | 353594 | 1378 | 1.45771 | 0.55801 | 688.905 | 41.986 | 0.431238 | 0.19842 | 244.964 | - | - | 2021-03-01 15:55 | 8 | 34 | RateC
12917 | 353604 | 1388 | 1.45771 | 0.56203 | 693.862 | 42.288 | 0.432168 | 0.20015 | 247.103 | - | - | 2021-03-01 15:55 | 8 | 34 | RateC
12918 | 353614 | 1398 | 1.45771 | 0.56612 | 698.914 | 42.596 | 0.434028 | 0.20193 | 249.291 | - | - | 2021-03-01 15:55 | 8 | 34 | RateC
12919 | 353624 | 1408 | 1.45771 | 0.5702 | 703.957 | 42.9033 | 0.434338 | 0.2037 | 251.481 | - | - | 2021-03-01 15:55 | 8 | 34 | RateC
12920 | 353634 | 1418 | 1.45771 | 0.57423 | 708.924 | 43.206 | 0.435268 | 0.20545 | 253.64 | - | - | 2021-03-01 15:55 | 8 | 34 | RateC
12921 | 353644 | 1428 | 1.45771 | 0.57824 | 713.879 | 43.508 | 0.435888 | 0.2072 | 255.798 | - | - | 2021-03-01 15:56 | 8 | 34 | RateC
12922 | 353654 | 1438 | 1.45771 | 0.58233 | 718.92 | 43.8153 | 0.437128 | 0.20898 | 257.998 | - | - | 2021-03-01 15:56 | 8 | 34 | RateC
12923 | 353664 | 1448 | 1.45771 | 0.58643 | 723.99 | 44.1242 | 0.438678 | 0.21078 | 260.219 | - | - | 2021-03-01 15:56 | 8 | 34 | RateC
12924 | 353675 | 1458 | 1.45771 | 0.59052 | 729.032 | 44.4315 | 0.439298 | 0.21257 | 262.431 | - | - | 2021-03-01 15:56 | 8 | 34 | RateC
12925 | 353685 | 1468 | 1.45771 | 0.59464 | 734.121 | 44.7417 | 0.439608 | 0.21438 | 264.669 | - | - | 2021-03-01 15:56 | 8 | 34 | RateC
12926 | 353695 | 1478 | 1.45771 | 0.59866 | 739.086 | 45.0443 | 0.441468 | 0.21615 | 266.856 | - | - | 2021-03-01 15:56 | 8 | 34 | RateC
12927 | 353705 | 1489 | 1.45771 | 0.60274 | 744.124 | 45.3513 | 0.442708 | 0.21796 | 269.083 | - | - | 2021-03-01 15:57 | 8 | 34 | RateC
12928 | 353715 | 1499 | 1.45771 | 0.60683 | 749.177 | 45.6593 | 0.443018 | 0.21977 | 271.321 | - | - | 2021-03-01 15:57 | 8 | 34 | RateC
12929 | 353725 | 1509 | 1.45771 | 0.61095 | 754.265 | 45.9694 | 0.444258 | 0.2216 | 273.578 | - | - | 2021-03-01 15:57 | 8 | 34 | RateC
12930 | 353735 | 1519 | 1.45771 | 0.61499 | 759.242 | 46.2727 | 0.445499 | 0.22339 | 275.792 | - | - | 2021-03-01 15:57 | 8 | 34 | RateC
12931 | 353745 | 1529 | 1.45771 | 0.61906 | 764.274 | 46.5794 | 0.446119 | 0.22521 | 278.035 | - | - | 2021-03-01 15:57 | 8 | 34 | RateC
12932 | 353755 | 1539 | 1.45771 | 0.62314 | 769.307 | 46.8861 | 0.447669 | 0.22703 | 280.283 | - | - | 2021-03-01 15:57 | 8 | 34 | RateC
12933 | 353765 | 1549 | 1.45771 | 0.62716 | 774.269 | 47.1886 | 0.448289 | 0.22883 | 282.508 | - | - | 2021-03-01 15:58 | 8 | 34 | RateC
12934 | 353775 | 1559 | 1.45771 | 0.63117 | 779.219 | 47.4902 | 0.449529 | 0.23063 | 284.729 | - | - | 2021-03-01 15:58 | 8 | 34 | RateC
12935 | 353785 | 1569 | 1.45771 | 0.63526 | 784.273 | 47.7983 | 0.450459 | 0.23247 | 287.002 | - | - | 2021-03-01 15:58 | 8 | 34 | RateC
12936 | 353795 | 1579 | 1.45771 | 0.63935 | 789.325 | 48.1062 | 0.451699 | 0.23432 | 289.281 | - | - | 2021-03-01 15:58 | 8 | 34 | RateC
12937 | 353805 | 1589 | 1.45771 | 0.64338 | 794.302 | 48.4095 | 0.452319 | 0.23614 | 291.531 | - | - | 2021-03-01 15:58 | 8 | 34 | RateC
12938 | 353815 | 1599 | 1.45771 | 0.64748 | 799.355 | 48.7174 | 0.453869 | 0.23799 | 293.821 | - | - | 2021-03-01 15:58 | 8 | 34 | RateC
12939 | 353825 | 1609 | 1.45771 | 0.65156 | 804.399 | 49.0249 | 0.453869 | 0.23985 | 296.111 | - | - | 2021-03-01 15:59 | 8 | 34 | RateC
12940 | 353835 | 1619 | 1.45771 | 0.65565 | 809.449 | 49.3326 | 0.455109 | 0.24171 | 298.407 | - | - | 2021-03-01 15:59 | 8 | 34 | RateC
12941 | 353845 | 1629 | 1.45771 | 0.65968 | 814.419 | 49.6355 | 0.456969 | 0.24354 | 300.673 | - | - | 2021-03-01 15:59 | 8 | 34 | RateC
12942 | 353855 | 1639 | 1.45771 | 0.66369 | 819.369 | 49.9372 | 0.457899 | 0.24538 | 302.936 | - | - | 2021-03-01 15:59 | 8 | 34 | RateC
12943 | 353865 | 1649 | 1.45771 | 0.66779 | 824.429 | 50.2456 | 0.458519 | 0.24726 | 305.255 | - | - | 2021-03-01 15:59 | 8 | 34 | RateC
12944 | 353875 | 1659 | 1.45771 | 0.6718 | 829.38 | 50.5473 | 0.459449 | 0.2491 | 307.528 | - | - | 2021-03-01 15:59 | 8 | 34 | RateC
12945 | 353885 | 1669 | 1.45771 | 0.67583 | 834.353 | 50.8504 | 0.460379 | 0.25095 | 309.815 | - | - | 2021-03-01 16:00 | 8 | 34 | RateC
12946 | 353895 | 1679 | 1.45771 | 0.67993 | 839.415 | 51.1589 | 0.46193 | 0.25284 | 312.149 | - | - | 2021-03-01 16:00 | 8 | 34 | RateC
12947 | 353905 | 1689 | 1.45771 | 0.68394 | 844.376 | 51.4613 | 0.46286 | 0.2547 | 314.442 | - | - | 2021-03-01 16:00 | 8 | 34 | RateC
12948 | 353915 | 1699 | 1.45771 | 0.68797 | 849.348 | 51.7643 | 0.46348 | 0.25656 | 316.745 | - | - | 2021-03-01 16:00 | 8 | 34 | RateC
12949 | 353925 | 1709 | 1.45771 | 0.69206 | 854.392 | 52.0717 | 0.46441 | 0.25846 | 319.086 | - | - | 2021-03-01 16:00 | 8 | 34 | RateC
12950 | 353935 | 1719 | 1.45771 | 0.69614 | 859.428 | 52.3786 | 0.46565 | 0.26036 | 321.428 | - | - | 2021-03-01 16:00 | 8 | 34 | RateC
12951 | 353945 | 1729 | 1.45771 | 0.70016 | 864.399 | 52.6816 | 0.46596 | 0.26223 | 323.744 | - | - | 2021-03-01 16:01 | 8 | 34 | RateC
12952 | 353955 | 1739 | 1.45771 | 0.70424 | 869.438 | 52.9887 | 0.46751 | 0.26414 | 326.097 | - | - | 2021-03-01 16:01 | 8 | 34 | RateC
12953 | 353965 | 1749 | 1.45771 | 0.70827 | 874.405 | 53.2914 | 0.46813 | 0.26602 | 328.42 | - | - | 2021-03-01 16:01 | 8 | 34 | RateC
12954 | 353975 | 1759 | 1.45771 | 0.71234 | 879.432 | 53.5978 | 0.46906 | 0.26793 | 330.776 | - | - | 2021-03-01 16:01 | 8 | 34 | RateC
12955 | 353985 | 1769 | 1.45771 | 0.71635 | 884.386 | 53.8997 | 0.46968 | 0.26981 | 333.101 | - | - | 2021-03-01 16:01 | 8 | 34 | RateC
12956 | 353995 | 1779 | 1.45771 | 0.72045 | 889.446 | 54.2081 | 0.4703 | 0.27174 | 335.479 | - | - | 2021-03-01 16:01 | 8 | 34 | RateC
12957 | 354006 | 1789 | 1.45771 | 0.72456 | 894.515 | 54.517 | 0.47185 | 0.27367 | 337.866 | - | - | 2021-03-01 16:02 | 8 | 34 | RateC
12958 | 354016 | 1799 | 1.45771 | 0.72865 | 899.57 | 54.8252 | 0.47216 | 0.27561 | 340.254 | - | - | 2021-03-01 16:02 | 8 | 34 | RateC
12959 | 354026 | 1809 | 1.45771 | 0.73266 | 904.523 | 55.127 | 0.47402 | 0.2775 | 342.596 | - | - | 2021-03-01 16:02 | 8 | 34 | RateC
12960 | 354036 | 1819 | 1.45771 | 0.73675 | 909.57 | 55.4346 | 0.47495 | 0.27944 | 344.99 | - | - | 2021-03-01 16:02 | 8 | 34 | RateC
12961 | 354046 | 1830 | 1.45771 | 0.74084 | 914.615 | 55.7421 | 0.47588 | 0.28138 | 347.388 | - | - | 2021-03-01 16:02 | 8 | 34 | RateC
12962 | 354056 | 1840 | 1.45771 | 0.74499 | 919.742 | 56.0545 | 0.47619 | 0.28336 | 349.829 | - | - | 2021-03-01 16:02 | 8 | 34 | RateC
12963 | 354066 | 1850 | 1.45771 | 0.74901 | 924.706 | 56.357 | 0.477121 | 0.28528 | 352.196 | - | - | 2021-03-01 16:03 | 8 | 34 | RateC
12964 | 354076 | 1860 | 1.45771 | 0.75309 | 929.745 | 56.6642 | 0.478051 | 0.28723 | 354.602 | - | - | 2021-03-01 16:03 | 8 | 34 | RateC
12965 | 354086 | 1870 | 1.45771 | 0.7572 | 934.813 | 56.973 | 0.479291 | 0.28919 | 357.028 | - | - | 2021-03-01 16:03 | 8 | 34 | RateC
12966 | 354096 | 1880 | 1.45771 | 0.76123 | 939.786 | 57.2761 | 0.479291 | 0.29112 | 359.412 | - | - | 2021-03-01 16:03 | 8 | 34 | RateC
12967 | 354106 | 1890 | 1.45771 | 0.7653 | 944.817 | 57.5827 | 0.480531 | 0.29308 | 361.826 | - | - | 2021-03-01 16:03 | 8 | 34 | RateC
12968 | 354116 | 1900 | 1.45771 | 0.76941 | 949.887 | 57.8918 | 0.481151 | 0.29505 | 364.265 | - | - | 2021-03-01 16:03 | 8 | 34 | RateC
12969 | 354126 | 1910 | 1.45771 | 0.77351 | 954.951 | 58.2004 | 0.482701 | 0.29703 | 366.705 | - | - | 2021-03-01 16:04 | 8 | 34 | RateC
12970 | 354136 | 1920 | 1.45771 | 0.77754 | 959.92 | 58.5032 | 0.483321 | 0.29897 | 369.105 | - | - | 2021-03-01 16:04 | 8 | 34 | RateC
12971 | 354146 | 1930 | 1.45771 | 0.78163 | 964.974 | 58.8112 | 0.484561 | 0.30096 | 371.551 | - | - | 2021-03-01 16:04 | 8 | 34 | RateC
12972 | 354156 | 1940 | 1.45771 | 0.78566 | 969.945 | 59.1142 | 0.485491 | 0.30291 | 373.963 | - | - | 2021-03-01 16:04 | 8 | 34 | RateC
12973 | 354167 | 1950 | 1.45771 | 0.78977 | 975.022 | 59.4236 | 0.485491 | 0.30491 | 376.429 | - | - | 2021-03-01 16:04 | 8 | 34 | RateC
12974 | 354177 | 1960 | 1.45771 | 0.79379 | 979.988 | 59.7263 | 0.486421 | 0.30686 | 378.843 | - | - | 2021-03-01 16:04 | 8 | 34 | RateC
12975 | 354187 | 1970 | 1.45771 | 0.79789 | 985.054 | 60.035 | 0.487041 | 0.30886 | 381.308 | - | - | 2021-03-01 16:05 | 8 | 34 | RateC
12976 | 354197 | 1980 | 1.45771 | 0.80192 | 990.028 | 60.3382 | 0.488591 | 0.31082 | 383.734 | - | - | 2021-03-01 16:05 | 8 | 34 | RateC
12977 | 354207 | 1991 | 1.45771 | 0.80603 | 995.093 | 60.6469 | 0.489521 | 0.31283 | 386.212 | - | - | 2021-03-01 16:05 | 8 | 34 | RateC
12978 | 354217 | 2001 | 1.45771 | 0.81014 | 1000.176 | 60.9567 | 0.490141 | 0.31485 | 388.703 | - | - | 2021-03-01 16:05 | 8 | 34 | RateC
12979 | 354227 | 2011 | 1.45771 | 0.81419 | 1005.169 | 61.2609 | 0.491381 | 0.31683 | 391.153 | - | - | 2021-03-01 16:05 | 8 | 34 | RateC
12980 | 354237 | 2021 | 1.45771 | 0.81829 | 1010.23 | 61.5694 | 0.492932 | 0.31885 | 393.645 | - | - | 2021-03-01 16:05 | 8 | 34 | RateC
12981 | 354247 | 2031 | 1.45771 | 0.82236 | 1015.263 | 61.8762 | 0.493552 | 0.32086 | 396.126 | - | - | 2021-03-01 16:06 | 8 | 34 | RateC
12982 | 354257 | 2041 | 1.45771 | 0.82652 | 1020.39 | 62.1886 | 0.493862 | 0.32291 | 398.658 | - | - | 2021-03-01 16:06 | 8 | 34 | RateC
12983 | 354267 | 2051 | 1.45771 | 0.83061 | 1025.44 | 62.4964 | 0.494482 | 0.32494 | 401.154 | - | - | 2021-03-01 16:06 | 8 | 34 | RateC
12984 | 354277 | 2061 | 1.45771 | 0.83462 | 1030.396 | 62.7984 | 0.495412 | 0.32692 | 403.607 | - | - | 2021-03-01 16:06 | 8 | 34 | RateC
12985 | 354288 | 2071 | 1.45771 | 0.83873 | 1035.465 | 63.1074 | 0.496342 | 0.32896 | 406.119 | - | - | 2021-03-01 16:06 | 8 | 34 | RateC
12986 | 354297 | 2081 | 1.45771 | 0.84275 | 1040.43 | 63.41 | 0.496962 | 0.33095 | 408.586 | - | - | 2021-03-01 16:06 | 8 | 34 | RateC
12987 | 354308 | 2091 | 1.45771 | 0.84684 | 1045.481 | 63.7178 | 0.497892 | 0.33299 | 411.099 | - | - | 2021-03-01 16:07 | 8 | 34 | RateC
12988 | 354317 | 2101 | 1.45771 | 0.85086 | 1050.444 | 64.0203 | 0.499132 | 0.335 | 413.575 | - | - | 2021-03-01 16:07 | 8 | 34 | RateC
12989 | 354328 | 2111 | 1.45771 | 0.85496 | 1055.503 | 64.3286 | 0.500062 | 0.33704 | 416.103 | - | - | 2021-03-01 16:07 | 8 | 34 | RateC
12990 | 354338 | 2122 | 1.45771 | 0.85906 | 1060.573 | 64.6376 | 0.500682 | 0.3391 | 418.641 | - | - | 2021-03-01 16:07 | 8 | 34 | RateC
12991 | 354348 | 2131 | 1.45771 | 0.86308 | 1065.536 | 64.9401 | 0.501302 | 0.34111 | 421.128 | - | - | 2021-03-01 16:07 | 8 | 34 | RateC
12992 | 354358 | 2142 | 1.45771 | 0.86719 | 1070.599 | 65.2486 | 0.501922 | 0.34317 | 423.669 | - | - | 2021-03-01 16:07 | 8 | 34 | RateC
12993 | 354368 | 2152 | 1.45771 | 0.87125 | 1075.621 | 65.5547 | 0.503162 | 0.34522 | 426.193 | - | - | 2021-03-01 16:08 | 8 | 34 | RateC
12994 | 354378 | 2162 | 1.45771 | 0.87527 | 1080.583 | 65.8571 | 0.504092 | 0.34724 | 428.692 | - | - | 2021-03-01 16:08 | 8 | 34 | RateC
12995 | 354388 | 2172 | 1.45771 | 0.87936 | 1085.625 | 66.1644 | 0.505022 | 0.3493 | 431.235 | - | - | 2021-03-01 16:08 | 8 | 34 | RateC
12996 | 354398 | 2182 | 1.45771 | 0.8834 | 1090.614 | 66.4685 | 0.505952 | 0.35134 | 433.756 | - | - | 2021-03-01 16:08 | 8 | 34 | RateC
12997 | 354408 | 2192 | 1.45771 | 0.88748 | 1095.659 | 66.7759 | 0.506882 | 0.35341 | 436.309 | - | - | 2021-03-01 16:08 | 8 | 34 | RateC
12998 | 354418 | 2202 | 1.45771 | 0.89151 | 1100.627 | 67.0787 | 0.507813 | 0.35545 | 438.829 | - | - | 2021-03-01 16:08 | 8 | 34 | RateC
12999 | 354428 | 2212 | 1.45771 | 0.89561 | 1105.691 | 67.3873 | 0.509053 | 0.35754 | 441.404 | - | - | 2021-03-01 16:09 | 8 | 34 | RateC
13000 | 354438 | 2222 | 1.45771 | 0.89964 | 1110.666 | 67.6906 | 0.509673 | 0.35959 | 443.939 | - | - | 2021-03-01 16:09 | 8 | 34 | RateC
13001 | 354448 | 2232 | 1.45771 | 0.90373 | 1115.712 | 67.9981 | 0.510603 | 0.36168 | 446.514 | - | - | 2021-03-01 16:09 | 8 | 34 | RateC
13002 | 354458 | 2242 | 1.45771 | 0.90774 | 1120.671 | 68.3003 | 0.511843 | 0.36373 | 449.049 | - | - | 2021-03-01 16:09 | 8 | 34 | RateC
13003 | 354468 | 2252 | 1.45771 | 0.91185 | 1125.738 | 68.6092 | 0.512153 | 0.36583 | 451.644 | - | - | 2021-03-01 16:09 | 8 | 34 | RateC
13004 | 354478 | 2262 | 1.45771 | 0.9159 | 1130.737 | 68.9138 | 0.513703 | 0.36791 | 454.207 | - | - | 2021-03-01 16:09 | 8 | 34 | RateC
13005 | 354488 | 2272 | 1.45771 | 0.91999 | 1135.789 | 69.2217 | 0.515253 | 0.37001 | 456.807 | - | - | 2021-03-01 16:10 | 8 | 34 | RateC
13006 | 354498 | 2282 | 1.45771 | 0.924 | 1140.739 | 69.5234 | 0.515873 | 0.37208 | 459.358 | - | - | 2021-03-01 16:10 | 8 | 34 | RateC
13007 | 354508 | 2292 | 1.45771 | 0.9281 | 1145.799 | 69.8318 | 0.516183 | 0.3742 | 461.969 | - | - | 2021-03-01 16:10 | 8 | 34 | RateC
13008 | 354518 | 2302 | 1.45771 | 0.93222 | 1150.895 | 70.1423 | 0.516803 | 0.37633 | 464.603 | - | - | 2021-03-01 16:10 | 8 | 34 | RateC
13009 | 354528 | 2312 | 1.45771 | 0.93624 | 1155.853 | 70.4445 | 0.518353 | 0.37841 | 467.169 | - | - | 2021-03-01 16:10 | 8 | 34 | RateC
13010 | 354538 | 2322 | 1.45771 | 0.94027 | 1160.831 | 70.7479 | 0.519283 | 0.3805 | 469.751 | - | - | 2021-03-01 16:10 | 8 | 34 | RateC
13011 | 354548 | 2332 | 1.45771 | 0.94429 | 1165.785 | 71.0498 | 0.519903 | 0.38258 | 472.326 | - | - | 2021-03-01 16:11 | 8 | 34 | RateC
13012 | 354558 | 2342 | 1.45771 | 0.9484 | 1170.863 | 71.3593 | 0.520213 | 0.38472 | 474.968 | - | - | 2021-03-01 16:11 | 8 | 34 | RateC
13013 | 354568 | 2352 | 1.45771 | 0.9525 | 1175.927 | 71.668 | 0.521143 | 0.38686 | 477.605 | - | - | 2021-03-01 16:11 | 8 | 34 | RateC
13014 | 354579 | 2362 | 1.45771 | 0.9566 | 1180.99 | 71.9765 | 0.522383 | 0.389 | 480.247 | - | - | 2021-03-01 16:11 | 8 | 34 | RateC
13015 | 354589 | 2373 | 1.45771 | 0.96069 | 1186.042 | 72.2844 | 0.523313 | 0.39114 | 482.889 | - | - | 2021-03-01 16:11 | 8 | 34 | RateC
13016 | 354599 | 2382 | 1.45771 | 0.96473 | 1191.026 | 72.5882 | 0.524244 | 0.39325 | 485.499 | - | - | 2021-03-01 16:11 | 8 | 34 | RateC
13017 | 354609 | 2392 | 1.45771 | 0.96878 | 1196.02 | 72.8926 | 0.526104 | 0.39538 | 488.124 | - | - | 2021-03-01 16:12 | 8 | 34 | RateC
13018 | 354619 | 2402 | 1.45771 | 0.97282 | 1201.018 | 73.1971 | 0.527034 | 0.39751 | 490.756 | - | - | 2021-03-01 16:12 | 8 | 34 | RateC
13019 | 354629 | 2412 | 1.45771 | 0.97686 | 1205.997 | 73.5006 | 0.528584 | 0.39964 | 493.386 | - | - | 2021-03-01 16:12 | 8 | 34 | RateC
13020 | 354639 | 2422 | 1.45771 | 0.98089 | 1210.973 | 73.8039 | 0.529514 | 0.40178 | 496.019 | - | - | 2021-03-01 16:12 | 8 | 34 | RateC
13021 | 354649 | 2432 | 1.45771 | 0.98492 | 1215.946 | 74.1069 | 0.530134 | 0.40391 | 498.655 | - | - | 2021-03-01 16:12 | 8 | 34 | RateC
13022 | 354659 | 2442 | 1.45771 | 0.98895 | 1220.93 | 74.4107 | 0.530444 | 0.40605 | 501.298 | - | - | 2021-03-01 16:12 | 8 | 34 | RateC
13023 | 354668 | 2452 | 1.45771 | 0.99297 | 1225.883 | 74.7126 | 0.532614 | 0.40818 | 503.931 | - | - | 2021-03-01 16:13 | 8 | 34 | RateC
13024 | 354678 | 2462 | 1.45771 | 0.99699 | 1230.856 | 75.0156 | 0.534164 | 0.41033 | 506.583 | - | - | 2021-03-01 16:13 | 8 | 34 | RateC
13025 | 354688 | 2472 | 1.45771 | 1.00102 | 1235.829 | 75.3187 | 0.535094 | 0.41249 | 509.243 | - | - | 2021-03-01 16:13 | 8 | 34 | RateC
13026 | 354698 | 2482 | 1.45771 | 1.00508 | 1240.84 | 75.6241 | 0.535714 | 0.41466 | 511.926 | - | - | 2021-03-01 16:13 | 8 | 34 | RateC
13027 | 354708 | 2492 | 1.45771 | 1.00917 | 1245.89 | 75.9319 | 0.536334 | 0.41685 | 514.634 | - | - | 2021-03-01 16:13 | 8 | 34 | RateC
13028 | 354718 | 2502 | 1.45771 | 1.01319 | 1250.856 | 76.2346 | 0.537264 | 0.41901 | 517.3 | - | - | 2021-03-01 16:13 | 8 | 34 | RateC
13029 | 354728 | 2512 | 1.45771 | 1.01722 | 1255.83 | 76.5377 | 0.538504 | 0.42118 | 519.976 | - | - | 2021-03-01 16:14 | 8 | 34 | RateC
13030 | 354738 | 2522 | 1.45771 | 1.02127 | 1260.826 | 76.8422 | 0.540675 | 0.42336 | 522.67 | - | - | 2021-03-01 16:14 | 8 | 34 | RateC
13031 | 354748 | 2532 | 1.45771 | 1.02537 | 1265.892 | 77.1509 | 0.540985 | 0.42558 | 525.41 | - | - | 2021-03-01 16:14 | 8 | 34 | RateC
13032 | 354758 | 2542 | 1.45771 | 1.02939 | 1270.855 | 77.4534 | 0.542535 | 0.42776 | 528.097 | - | - | 2021-03-01 16:14 | 8 | 34 | RateC
13033 | 354768 | 2552 | 1.45771 | 1.03349 | 1275.91 | 77.7615 | 0.544085 | 0.42998 | 530.844 | - | - | 2021-03-01 16:14 | 8 | 34 | RateC
13034 | 354778 | 2562 | 1.45771 | 1.03752 | 1280.893 | 78.0652 | 0.545945 | 0.43218 | 533.56 | - | - | 2021-03-01 16:14 | 8 | 34 | RateC
13035 | 354789 | 2572 | 1.45771 | 1.04162 | 1285.948 | 78.3733 | 0.546565 | 0.43442 | 536.32 | - | - | 2021-03-01 16:15 | 8 | 34 | RateC
13036 | 354799 | 2582 | 1.45771 | 1.04572 | 1291.015 | 78.6821 | 0.548115 | 0.43667 | 539.093 | - | - | 2021-03-01 16:15 | 8 | 34 | RateC
13037 | 354809 | 2593 | 1.45771 | 1.04984 | 1296.098 | 78.9919 | 0.550285 | 0.43893 | 541.884 | - | - | 2021-03-01 16:15 | 8 | 34 | RateC
13038 | 354819 | 2603 | 1.45771 | 1.05386 | 1301.06 | 79.2943 | 0.550905 | 0.44114 | 544.617 | - | - | 2021-03-01 16:15 | 8 | 34 | RateC
13039 | 354829 | 2613 | 1.45771 | 1.05793 | 1306.087 | 79.6007 | 0.552145 | 0.44339 | 547.391 | - | - | 2021-03-01 16:15 | 8 | 34 | RateC
13040 | 354839 | 2623 | 1.45771 | 1.06195 | 1311.048 | 79.903 | 0.554315 | 0.44561 | 550.137 | - | - | 2021-03-01 16:15 | 8 | 34 | RateC
13041 | 354849 | 2633 | 1.45771 | 1.06606 | 1316.129 | 80.2127 | 0.554936 | 0.44789 | 552.954 | - | - | 2021-03-01 16:16 | 8 | 34 | RateC
13042 | 354859 | 2643 | 1.45771 | 1.07017 | 1321.192 | 80.5213 | 0.557726 | 0.45017 | 555.772 | - | - | 2021-03-01 16:16 | 8 | 34 | RateC
13043 | 354869 | 2653 | 1.45771 | 1.07424 | 1326.226 | 80.8281 | 0.559276 | 0.45245 | 558.583 | - | - | 2021-03-01 16:16 | 8 | 34 | RateC
13044 | 354879 | 2663 | 1.45771 | 1.07831 | 1331.252 | 81.1344 | 0.560826 | 0.45473 | 561.4 | - | - | 2021-03-01 16:16 | 8 | 34 | RateC
13045 | 354890 | 2673 | 1.45771 | 1.08249 | 1336.411 | 81.4488 | 0.561756 | 0.45708 | 564.297 | - | - | 2021-03-01 16:16 | 8 | 34 | RateC
13046 | 354899 | 2683 | 1.45771 | 1.08652 | 1341.38 | 81.7517 | 0.564546 | 0.45935 | 567.097 | - | - | 2021-03-01 16:16 | 8 | 34 | RateC
13047 | 354910 | 2693 | 1.45771 | 1.09061 | 1346.437 | 82.0598 | 0.566406 | 0.46166 | 569.955 | - | - | 2021-03-01 16:17 | 8 | 34 | RateC
13048 | 354920 | 2703 | 1.45771 | 1.0947 | 1351.485 | 82.3675 | 0.568576 | 0.46398 | 572.82 | - | - | 2021-03-01 16:17 | 8 | 34 | RateC
13049 | 354930 | 2714 | 1.45771 | 1.09879 | 1356.532 | 82.6751 | 0.570437 | 0.46631 | 575.696 | - | - | 2021-03-01 16:17 | 8 | 34 | RateC
13050 | 354940 | 2724 | 1.45771 | 1.10287 | 1361.565 | 82.9819 | 0.571987 | 0.46864 | 578.572 | - | - | 2021-03-01 16:17 | 8 | 34 | RateC
13051 | 354950 | 2734 | 1.45771 | 1.10697 | 1366.634 | 83.2908 | 0.573537 | 0.47099 | 581.473 | - | - | 2021-03-01 16:17 | 8 | 34 | RateC
13052 | 354960 | 2744 | 1.45771 | 1.11107 | 1371.693 | 83.5991 | 0.576947 | 0.47335 | 584.384 | - | - | 2021-03-01 16:17 | 8 | 34 | RateC
13053 | 354970 | 2754 | 1.45771 | 1.11518 | 1376.766 | 83.9083 | 0.578807 | 0.47572 | 587.314 | - | - | 2021-03-01 16:18 | 8 | 34 | RateC
13054 | 354980 | 2764 | 1.45771 | 1.11929 | 1381.839 | 84.2175 | 0.580047 | 0.4781 | 590.253 | - | - | 2021-03-01 16:18 | 8 | 34 | RateC
13055 | 354990 | 2774 | 1.45771 | 1.12333 | 1386.821 | 84.5211 | 0.581597 | 0.48045 | 593.148 | - | - | 2021-03-01 16:18 | 8 | 34 | RateC
13056 | 355000 | 2784 | 1.45771 | 1.12742 | 1391.88 | 84.8294 | 0.584697 | 0.48284 | 596.098 | - | - | 2021-03-01 16:18 | 8 | 34 | RateC
13057 | 355010 | 2794 | 1.45771 | 1.13144 | 1396.839 | 85.1316 | 0.587178 | 0.48519 | 599.003 | - | - | 2021-03-01 16:18 | 8 | 34 | RateC
13058 | 355021 | 2804 | 1.45771 | 1.13553 | 1401.891 | 85.4396 | 0.589038 | 0.4876 | 601.972 | - | - | 2021-03-01 16:18 | 8 | 34 | RateC
13059 | 355030 | 2814 | 1.45771 | 1.13955 | 1406.847 | 85.7416 | 0.590898 | 0.48997 | 604.896 | - | - | 2021-03-01 16:19 | 8 | 34 | RateC
13060 | 355041 | 2824 | 1.45771 | 1.14365 | 1411.909 | 86.0501 | 0.594928 | 0.4924 | 607.896 | - | - | 2021-03-01 16:19 | 8 | 34 | RateC
13061 | 355050 | 2834 | 1.45771 | 1.14766 | 1416.86 | 86.3519 | 0.596478 | 0.49478 | 610.845 | - | - | 2021-03-01 16:19 | 8 | 34 | RateC
13062 | 355060 | 2844 | 1.45771 | 1.15167 | 1421.817 | 86.6539 | 0.598958 | 0.49718 | 613.808 | - | - | 2021-03-01 16:19 | 8 | 34 | RateC
13063 | 355070 | 2854 | 1.45771 | 1.15577 | 1426.877 | 86.9624 | 0.602679 | 0.49965 | 616.85 | - | - | 2021-03-01 16:19 | 8 | 34 | RateC
13064 | 355081 | 2864 | 1.45771 | 1.15985 | 1431.91 | 87.2691 | 0.605469 | 0.50211 | 619.891 | - | - | 2021-03-01 16:19 | 8 | 34 | RateC
13065 | 355090 | 2874 | 1.45771 | 1.16386 | 1436.866 | 87.5711 | 0.608569 | 0.50455 | 622.9 | - | - | 2021-03-01 16:20 | 8 | 34 | RateC
13066 | 355100 | 2884 | 1.45771 | 1.16788 | 1441.822 | 87.8732 | 0.611979 | 0.507 | 625.925 | - | - | 2021-03-01 16:20 | 8 | 34 | RateC
13067 | 355111 | 2894 | 1.45771 | 1.17198 | 1446.888 | 88.1819 | 0.615079 | 0.50952 | 629.033 | - | - | 2021-03-01 16:20 | 8 | 34 | RateC
13068 | 355120 | 2904 | 1.45771 | 1.176 | 1451.847 | 88.4842 | 0.6188 | 0.51199 | 632.092 | - | - | 2021-03-01 16:20 | 8 | 34 | RateC
13069 | 355130 | 2914 | 1.45771 | 1.18002 | 1456.809 | 88.7866 | 0.6219 | 0.51449 | 635.171 | - | - | 2021-03-01 16:20 | 8 | 34 | RateC
13070 | 355140 | 2924 | 1.45771 | 1.18408 | 1461.826 | 89.0924 | 0.62562 | 0.51702 | 638.299 | - | - | 2021-03-01 16:20 | 8 | 34 | RateC
13071 | 355150 | 2934 | 1.45771 | 1.18809 | 1466.779 | 89.3942 | 0.62996 | 0.51954 | 641.408 | - | - | 2021-03-01 16:21 | 8 | 34 | RateC
13072 | 355160 | 2944 | 1.45771 | 1.19221 | 1471.861 | 89.7039 | 0.63244 | 0.52214 | 644.615 | - | - | 2021-03-01 16:21 | 8 | 34 | RateC
13073 | 355170 | 2954 | 1.45771 | 1.19623 | 1476.821 | 90.0062 | 0.636781 | 0.52469 | 647.764 | - | - | 2021-03-01 16:21 | 8 | 34 | RateC
13074 | 355180 | 2964 | 1.45771 | 1.2003 | 1481.849 | 90.3127 | 0.641121 | 0.52729 | 650.981 | - | - | 2021-03-01 16:21 | 8 | 34 | RateC
13075 | 355190 | 2974 | 1.45771 | 1.20432 | 1486.813 | 90.6152 | 0.645771 | 0.52988 | 654.176 | - | - | 2021-03-01 16:21 | 8 | 34 | RateC
13076 | 355201 | 2984 | 1.45771 | 1.20843 | 1491.885 | 90.9243 | 0.650732 | 0.53255 | 657.463 | - | - | 2021-03-01 16:21 | 8 | 34 | RateC
13077 | 355211 | 2994 | 1.45771 | 1.21251 | 1496.924 | 91.2314 | 0.655072 | 0.53521 | 660.755 | - | - | 2021-03-01 16:22 | 8 | 34 | RateC
13078 | 355221 | 3004 | 1.45771 | 1.21659 | 1501.96 | 91.5384 | 0.660652 | 0.53789 | 664.068 | - | - | 2021-03-01 16:22 | 8 | 34 | RateC
13079 | 355231 | 3015 | 1.45771 | 1.2207 | 1507.043 | 91.8481 | 0.665303 | 0.54062 | 667.438 | - | - | 2021-03-01 16:22 | 8 | 34 | RateC
13080 | 355241 | 3025 | 1.45771 | 1.22481 | 1512.112 | 92.1571 | 0.670573 | 0.54337 | 670.825 | - | - | 2021-03-01 16:22 | 8 | 34 | RateC
13081 | 355251 | 3035 | 1.45771 | 1.22892 | 1517.184 | 92.4662 | 0.676773 | 0.54614 | 674.243 | - | - | 2021-03-01 16:22 | 8 | 34 | RateC
13082 | 355261 | 3045 | 1.45771 | 1.233 | 1522.219 | 92.773 | 0.682974 | 0.54891 | 677.67 | - | - | 2021-03-01 16:22 | 8 | 34 | RateC
13083 | 355271 | 3055 | 1.45771 | 1.2371 | 1527.281 | 93.0815 | 0.689484 | 0.55173 | 681.144 | - | - | 2021-03-01 16:23 | 8 | 34 | RateC
13084 | 355281 | 3065 | 1.45771 | 1.24113 | 1532.256 | 93.3847 | 0.695685 | 0.55452 | 684.589 | - | - | 2021-03-01 16:23 | 8 | 34 | RateC
13085 | 355291 | 3075 | 1.45771 | 1.24522 | 1537.307 | 93.6926 | 0.703125 | 0.55738 | 688.122 | - | - | 2021-03-01 16:23 | 8 | 34 | RateC
13086 | 355301 | 3085 | 1.45771 | 1.2493 | 1542.35 | 93.9999 | 0.710565 | 0.56026 | 691.685 | - | - | 2021-03-01 16:23 | 8 | 34 | RateC
13087 | 355311 | 3095 | 1.45771 | 1.25332 | 1547.314 | 94.3025 | 0.718936 | 0.56314 | 695.232 | - | - | 2021-03-01 16:23 | 8 | 34 | RateC
13088 | 355322 | 3105 | 1.45771 | 1.25742 | 1552.376 | 94.611 | 0.727307 | 0.5661 | 698.892 | - | - | 2021-03-01 16:23 | 8 | 34 | RateC
13089 | 355332 | 3115 | 1.45771 | 1.26151 | 1557.417 | 94.9182 | 0.735987 | 0.56909 | 702.578 | - | - | 2021-03-01 16:24 | 8 | 34 | RateC
13090 | 355342 | 3125 | 1.45771 | 1.26559 | 1562.456 | 95.2253 | 0.744978 | 0.57211 | 706.308 | - | - | 2021-03-01 16:24 | 8 | 34 | RateC
13091 | 355352 | 3135 | 1.45771 | 1.26961 | 1567.421 | 95.5279 | 0.755208 | 0.57512 | 710.03 | - | - | 2021-03-01 16:24 | 8 | 34 | RateC
13092 | 355362 | 3145 | 1.45771 | 1.27369 | 1572.457 | 95.8348 | 0.766369 | 0.57822 | 713.857 | - | - | 2021-03-01 16:24 | 8 | 34 | RateC
13093 | 355372 | 3155 | 1.45771 | 1.27771 | 1577.419 | 96.1373 | 0.77474 | 0.58132 | 717.682 | - | - | 2021-03-01 16:24 | 8 | 34 | RateC
13094 | 355380 | 3164 | 1.45771 | 1.28113 | 1581.643 | 96.3947 | 0.78714 | 0.58399 | 720.98 | - | - | 2021-03-01 16:24 | 8 | 34 | RateC
13095 | 355390 | 3174 | 1.45771 | 1.28523 | 1586.701 | 96.703 | 0.800161 | 0.58724 | 724.988 | - | - | 2021-03-01 16:25 | 8 | 34 | RateC
13096 | 355398 | 3182 | 1.45771 | 1.28853 | 1590.779 | 96.9515 | 0.810392 | 0.5899 | 728.268 | - | - | 2021-03-01 16:25 | 8 | 34 | RateC
13097 | 355406 | 3190 | 1.45771 | 1.29183 | 1594.85 | 97.1996 | 0.822173 | 0.59258 | 731.585 | - | - | 2021-03-01 16:25 | 8 | 34 | RateC
13098 | 355415 | 3198 | 1.45771 | 1.29512 | 1598.911 | 97.4471 | 0.834573 | 0.5953 | 734.944 | - | - | 2021-03-01 16:25 | 8 | 34 | RateC
13099 | 355423 | 3207 | 1.45771 | 1.29844 | 1603.016 | 97.6973 | 0.846974 | 0.5981 | 738.391 | - | - | 2021-03-01 16:25 | 8 | 34 | RateC
13100 | 355429 | 3213 | 1.45771 | 1.30097 | 1606.138 | 97.8876 | 0.857205 | 0.60025 | 741.047 | - | - | 2021-03-01 16:25 | 8 | 34 | RateC
13101 | 355435 | 3219 | 1.45771 | 1.30336 | 1609.089 | 98.0674 | 0.867746 | 0.60231 | 743.588 | - | - | 2021-03-01 16:25 | 8 | 34 | RateC
13102 | 355441 | 3225 | 1.45771 | 1.30587 | 1612.19 | 98.2564 | 0.878906 | 0.6045 | 746.292 | - | - | 2021-03-01 16:25 | 8 | 34 | RateC
13103 | 355447 | 3231 | 1.45771 | 1.3084 | 1615.311 | 98.4466 | 0.889447 | 0.60673 | 749.047 | - | - | 2021-03-01 16:26 | 8 | 34 | RateC
13104 | 355453 | 3237 | 1.45771 | 1.3108 | 1618.269 | 98.6269 | 0.901538 | 0.60887 | 751.692 | - | - | 2021-03-01 16:26 | 8 | 34 | RateC
13105 | 355460 | 3244 | 1.45771 | 1.31338 | 1621.455 | 98.8211 | 0.914249 | 0.61121 | 754.578 | - | - | 2021-03-01 16:26 | 8 | 34 | RateC
13106 | 355466 | 3250 | 1.45771 | 1.31581 | 1624.456 | 99.004 | 0.927579 | 0.61344 | 757.338 | - | - | 2021-03-01 16:26 | 8 | 34 | RateC
13107 | 355472 | 3255 | 1.45771 | 1.31822 | 1627.43 | 99.1852 | 0.94029 | 0.61569 | 760.112 | - | - | 2021-03-01 16:26 | 8 | 34 | RateC
13108 | 355478 | 3262 | 1.45771 | 1.3207 | 1630.489 | 99.3717 | 0.953931 | 0.61803 | 763.003 | - | - | 2021-03-01 16:26 | 8 | 34 | RateC
13109 | 355484 | 3268 | 1.45771 | 1.32317 | 1633.546 | 99.558 | 0.968192 | 0.62041 | 765.935 | - | - | 2021-03-01 16:26 | 8 | 34 | RateC
13110 | 355488 | 3272 | 1.45771 | 1.3248 | 1635.556 | 99.6805 | 0.978733 | 0.62199 | 767.888 | - | - | 2021-03-01 16:26 | 8 | 34 | RateC
13111 | 355492 | 3276 | 1.45771 | 1.32649 | 1637.648 | 99.808 | 0.988963 | 0.62365 | 769.942 | - | - | 2021-03-01 16:26 | 8 | 34 | RateC
13112 | 355498 | 3282 | 1.45771 | 1.32905 | 1640.799 | 100 | 1.000434 | 0.62619 | 773.076 | - | - | 2021-03-01 16:26 | 8 | 34 | RateC
13113 | 355498 | 0 | 0 | 1.32905 | 1640.799 | 100 | 0.743118 | 0.62619 | 773.076 | - | - | 2021-03-01 16:26 | 8 | 35 | R
13114 | 355509 | 10 | 0 | 1.32905 | 1640.799 | 100 | 0.696615 | 0.62619 | 773.076 | - | - | 2021-03-01 16:27 | 8 | 35 | R
13115 | 355518 | 20 | 0 | 1.32905 | 1640.799 | 100 | 0.641431 | 0.62619 | 773.076 | - | - | 2021-03-01 16:27 | 8 | 35 | R
13116 | 355529 | 30 | 0 | 1.32905 | 1640.799 | 100 | 0.605159 | 0.62619 | 773.076 | - | - | 2021-03-01 16:27 | 8 | 35 | R
13117 | 355529 | 0 | -1.45771 | 0 | 0 | 0 | 0.382254 | 0 | 0 | - | - | 2021-03-01 16:27 | 9 | 36 | RateD
13118 | 355535 | 6 | -1.45771 | 0.00261 | 3.228 | 0.2034 | 0.358383 | 0.001 | 1.231 | - | - | 2021-03-01 16:27 | 9 | 36 | RateD
13119 | 355537 | 8 | -1.45771 | 0.00341 | 4.208 | 0.2652 | 0.341332 | 0.00128 | 1.58 | - | - | 2021-03-01 16:27 | 9 | 36 | RateD
13120 | 355539 | 11 | -1.45771 | 0.00431 | 5.325 | 0.3356 | 0.328311 | 0.00159 | 1.958 | - | - | 2021-03-01 16:27 | 9 | 36 | RateD
13121 | 355541 | 12 | -1.45771 | 0.00503 | 6.207 | 0.3912 | 0.31808 | 0.00182 | 2.247 | - | - | 2021-03-01 16:27 | 9 | 36 | RateD
13122 | 355545 | 17 | -1.45771 | 0.0067 | 8.275 | 0.5215 | 0.302889 | 0.00234 | 2.894 | - | - | 2021-03-01 16:27 | 9 | 36 | RateD
13123 | 355549 | 20 | -1.45771 | 0.00832 | 10.266 | 0.647 | 0.290799 | 0.00283 | 3.49 | - | - | 2021-03-01 16:27 | 9 | 36 | RateD
13124 | 355555 | 27 | -1.45771 | 0.0109 | 13.46 | 0.8483 | 0.279328 | 0.00357 | 4.405 | - | - | 2021-03-01 16:27 | 9 | 36 | RateD
13125 | 355564 | 35 | -1.45771 | 0.0142 | 17.532 | 1.1049 | 0.267237 | 0.00447 | 5.52 | - | - | 2021-03-01 16:28 | 9 | 36 | RateD
13126 | 355574 | 45 | -1.45771 | 0.01822 | 22.49 | 1.4173 | 0.257006 | 0.00553 | 6.823 | - | - | 2021-03-01 16:28 | 9 | 36 | RateD
13127 | 355584 | 55 | -1.45771 | 0.0223 | 27.536 | 1.7354 | 0.250186 | 0.00657 | 8.106 | - | - | 2021-03-01 16:28 | 9 | 36 | RateD
13128 | 355594 | 65 | -1.45771 | 0.0264 | 32.594 | 2.0541 | 0.245846 | 0.00758 | 9.362 | - | - | 2021-03-01 16:28 | 9 | 36 | RateD
13129 | 355604 | 75 | -1.45771 | 0.03044 | 37.575 | 2.3681 | 0.243056 | 0.00857 | 10.579 | - | - | 2021-03-01 16:28 | 9 | 36 | RateD
13130 | 355614 | 85 | -1.45771 | 0.03452 | 42.618 | 2.6859 | 0.240265 | 0.00955 | 11.796 | - | - | 2021-03-01 16:28 | 9 | 36 | RateD
13131 | 355624 | 95 | -1.45771 | 0.03859 | 47.646 | 3.0027 | 0.239025 | 0.01053 | 13.002 | - | - | 2021-03-01 16:28 | 9 | 36 | RateD
13132 | 355634 | 105 | -1.45771 | 0.04268 | 52.696 | 3.321 | 0.238405 | 0.01151 | 14.208 | - | - | 2021-03-01 16:29 | 9 | 36 | RateD
13133 | 355644 | 115 | -1.45771 | 0.0467 | 57.653 | 3.6334 | 0.237475 | 0.01246 | 15.387 | - | - | 2021-03-01 16:29 | 9 | 36 | RateD
13134 | 355654 | 125 | -1.45771 | 0.0508 | 62.714 | 3.9524 | 0.237165 | 0.01344 | 16.587 | - | - | 2021-03-01 16:29 | 9 | 36 | RateD
13135 | 355664 | 135 | -1.45771 | 0.05487 | 67.746 | 4.2695 | 0.236545 | 0.0144 | 17.778 | - | - | 2021-03-01 16:29 | 9 | 36 | RateD
13136 | 355674 | 146 | -1.45771 | 0.05898 | 72.815 | 4.589 | 0.234995 | 0.01537 | 18.972 | - | - | 2021-03-01 16:29 | 9 | 36 | RateD
13137 | 355684 | 156 | -1.45771 | 0.06308 | 77.88 | 4.9082 | 0.234685 | 0.01633 | 20.162 | - | - | 2021-03-01 16:30 | 9 | 36 | RateD
13138 | 355694 | 166 | -1.45771 | 0.06711 | 82.853 | 5.2216 | 0.234065 | 0.01728 | 21.327 | - | - | 2021-03-01 16:30 | 9 | 36 | RateD
13139 | 355704 | 176 | -1.45771 | 0.0712 | 87.895 | 5.5394 | 0.233755 | 0.01823 | 22.507 | - | - | 2021-03-01 16:30 | 9 | 36 | RateD
13140 | 355714 | 186 | -1.45771 | 0.07521 | 92.85 | 5.8516 | 0.233445 | 0.01917 | 23.663 | - | - | 2021-03-01 16:30 | 9 | 36 | RateD
13141 | 355724 | 196 | -1.45771 | 0.07924 | 97.826 | 6.1652 | 0.233135 | 0.02011 | 24.823 | - | - | 2021-03-01 16:30 | 9 | 36 | RateD
13142 | 355734 | 206 | -1.45771 | 0.08334 | 102.889 | 6.4843 | 0.232515 | 0.02106 | 26.002 | - | - | 2021-03-01 16:30 | 9 | 36 | RateD
13143 | 355744 | 216 | -1.45771 | 0.08745 | 107.96 | 6.8039 | 0.232205 | 0.02202 | 27.181 | - | - | 2021-03-01 16:31 | 9 | 36 | RateD
13144 | 355755 | 226 | -1.45771 | 0.09156 | 113.035 | 7.1237 | 0.231275 | 0.02297 | 28.359 | - | - | 2021-03-01 16:31 | 9 | 36 | RateD
13145 | 355765 | 236 | -1.45771 | 0.09557 | 117.992 | 7.4362 | 0.230965 | 0.0239 | 29.507 | - | - | 2021-03-01 16:31 | 9 | 36 | RateD
13146 | 355774 | 246 | -1.45771 | 0.09959 | 122.95 | 7.7486 | 0.230655 | 0.02483 | 30.653 | - | - | 2021-03-01 16:31 | 9 | 36 | RateD
13147 | 355784 | 256 | -1.45771 | 0.10362 | 127.932 | 8.0626 | 0.230035 | 0.02576 | 31.801 | - | - | 2021-03-01 16:31 | 9 | 36 | RateD
13148 | 355795 | 266 | -1.45771 | 0.10771 | 132.979 | 8.3806 | 0.230345 | 0.0267 | 32.962 | - | - | 2021-03-01 16:31 | 9 | 36 | RateD
13149 | 355805 | 276 | -1.45771 | 0.11182 | 138.054 | 8.7005 | 0.230035 | 0.02765 | 34.13 | - | - | 2021-03-01 16:32 | 9 | 36 | RateD
13150 | 355815 | 286 | -1.45771 | 0.11583 | 143.005 | 9.0125 | 0.228795 | 0.02857 | 35.266 | - | - | 2021-03-01 16:32 | 9 | 36 | RateD
13151 | 355825 | 296 | -1.45771 | 0.11985 | 147.965 | 9.3251 | 0.229415 | 0.02949 | 36.403 | - | - | 2021-03-01 16:32 | 9 | 36 | RateD
13152 | 355835 | 306 | -1.45771 | 0.12393 | 152.997 | 9.6422 | 0.229725 | 0.03042 | 37.556 | - | - | 2021-03-01 16:32 | 9 | 36 | RateD
13153 | 355845 | 316 | -1.45771 | 0.12796 | 157.972 | 9.9558 | 0.229415 | 0.03134 | 38.696 | - | - | 2021-03-01 16:32 | 9 | 36 | RateD
13154 | 355855 | 326 | -1.45771 | 0.13201 | 162.972 | 10.2709 | 0.228795 | 0.03227 | 39.838 | - | - | 2021-03-01 16:32 | 9 | 36 | RateD
13155 | 355865 | 336 | -1.45771 | 0.13605 | 167.967 | 10.5857 | 0.228175 | 0.03319 | 40.978 | - | - | 2021-03-01 16:33 | 9 | 36 | RateD
13156 | 355875 | 346 | -1.45771 | 0.14014 | 173.006 | 10.9033 | 0.227865 | 0.03412 | 42.125 | - | - | 2021-03-01 16:33 | 9 | 36 | RateD
13157 | 355885 | 356 | -1.45771 | 0.14416 | 177.976 | 11.2164 | 0.226935 | 0.03504 | 43.254 | - | - | 2021-03-01 16:33 | 9 | 36 | RateD
13158 | 355895 | 366 | -1.45771 | 0.14835 | 183.147 | 11.5424 | 0.226625 | 0.03599 | 44.427 | - | - | 2021-03-01 16:33 | 9 | 36 | RateD
13159 | 355905 | 376 | -1.45771 | 0.15239 | 188.134 | 11.8566 | 0.226314 | 0.0369 | 45.556 | - | - | 2021-03-01 16:33 | 9 | 36 | RateD
13160 | 355915 | 386 | -1.45771 | 0.15649 | 193.192 | 12.1754 | 0.226004 | 0.03783 | 46.7 | - | - | 2021-03-01 16:33 | 9 | 36 | RateD
13161 | 355925 | 396 | -1.45771 | 0.16051 | 198.164 | 12.4887 | 0.225074 | 0.03874 | 47.823 | - | - | 2021-03-01 16:34 | 9 | 36 | RateD
13162 | 355935 | 406 | -1.45771 | 0.16459 | 203.199 | 12.806 | 0.224764 | 0.03965 | 48.955 | - | - | 2021-03-01 16:34 | 9 | 36 | RateD
13163 | 355945 | 417 | -1.45771 | 0.1687 | 208.268 | 13.1255 | 0.224454 | 0.04058 | 50.093 | - | - | 2021-03-01 16:34 | 9 | 36 | RateD
13164 | 355955 | 427 | -1.45771 | 0.17273 | 213.253 | 13.4397 | 0.224144 | 0.04148 | 51.212 | - | - | 2021-03-01 16:34 | 9 | 36 | RateD
13165 | 355965 | 437 | -1.45771 | 0.17684 | 218.315 | 13.7587 | 0.224144 | 0.0424 | 52.346 | - | - | 2021-03-01 16:34 | 9 | 36 | RateD
13166 | 355975 | 447 | -1.45771 | 0.18085 | 223.274 | 14.0713 | 0.223524 | 0.0433 | 53.454 | - | - | 2021-03-01 16:34 | 9 | 36 | RateD
13167 | 355985 | 457 | -1.45771 | 0.18488 | 228.244 | 14.3844 | 0.222904 | 0.0442 | 54.565 | - | - | 2021-03-01 16:35 | 9 | 36 | RateD
13168 | 355995 | 467 | -1.45771 | 0.18898 | 233.312 | 14.7039 | 0.223214 | 0.04511 | 55.695 | - | - | 2021-03-01 16:35 | 9 | 36 | RateD
13169 | 356005 | 477 | -1.45771 | 0.19301 | 238.282 | 15.0171 | 0.222284 | 0.04601 | 56.803 | - | - | 2021-03-01 16:35 | 9 | 36 | RateD
13170 | 356015 | 487 | -1.45771 | 0.19708 | 243.314 | 15.3342 | 0.221974 | 0.04692 | 57.922 | - | - | 2021-03-01 16:35 | 9 | 36 | RateD
13171 | 356025 | 497 | -1.45771 | 0.20119 | 248.382 | 15.6536 | 0.222284 | 0.04783 | 59.047 | - | - | 2021-03-01 16:35 | 9 | 36 | RateD
13172 | 356035 | 507 | -1.45771 | 0.20523 | 253.369 | 15.9679 | 0.221044 | 0.04872 | 60.151 | - | - | 2021-03-01 16:35 | 9 | 36 | RateD
13173 | 356045 | 517 | -1.45771 | 0.20932 | 258.422 | 16.2864 | 0.220424 | 0.04963 | 61.267 | - | - | 2021-03-01 16:36 | 9 | 36 | RateD
13174 | 356055 | 527 | -1.45771 | 0.21337 | 263.421 | 16.6014 | 0.220424 | 0.05052 | 62.368 | - | - | 2021-03-01 16:36 | 9 | 36 | RateD
13175 | 356066 | 537 | -1.45771 | 0.21747 | 268.48 | 16.9202 | 0.220114 | 0.05142 | 63.484 | - | - | 2021-03-01 16:36 | 9 | 36 | RateD
13176 | 356076 | 547 | -1.45771 | 0.22156 | 273.53 | 17.2385 | 0.219494 | 0.05232 | 64.595 | - | - | 2021-03-01 16:36 | 9 | 36 | RateD
13177 | 356086 | 557 | -1.45771 | 0.22558 | 278.498 | 17.5516 | 0.219184 | 0.05321 | 65.686 | - | - | 2021-03-01 16:36 | 9 | 36 | RateD
13178 | 356096 | 567 | -1.45771 | 0.22968 | 283.551 | 17.87 | 0.218874 | 0.0541 | 66.795 | - | - | 2021-03-01 16:36 | 9 | 36 | RateD
13179 | 356106 | 577 | -1.45771 | 0.23371 | 288.532 | 18.1839 | 0.219184 | 0.05499 | 67.887 | - | - | 2021-03-01 16:37 | 9 | 36 | RateD
13180 | 356116 | 587 | -1.45771 | 0.23782 | 293.606 | 18.5038 | 0.219184 | 0.05589 | 68.997 | - | - | 2021-03-01 16:37 | 9 | 36 | RateD
13181 | 356126 | 597 | -1.45771 | 0.24184 | 298.562 | 18.8161 | 0.217944 | 0.05676 | 70.078 | - | - | 2021-03-01 16:37 | 9 | 36 | RateD
13182 | 356136 | 607 | -1.45771 | 0.24585 | 303.516 | 19.1283 | 0.217324 | 0.05764 | 71.157 | - | - | 2021-03-01 16:37 | 9 | 36 | RateD
13183 | 356146 | 617 | -1.45771 | 0.24987 | 308.477 | 19.4409 | 0.217324 | 0.05851 | 72.236 | - | - | 2021-03-01 16:37 | 9 | 36 | RateD
13184 | 356156 | 627 | -1.45771 | 0.25397 | 313.542 | 19.7602 | 0.216704 | 0.0594 | 73.335 | - | - | 2021-03-01 16:37 | 9 | 36 | RateD
13185 | 356166 | 637 | -1.45771 | 0.258 | 318.52 | 20.0739 | 0.216394 | 0.06027 | 74.413 | - | - | 2021-03-01 16:38 | 9 | 36 | RateD
13186 | 356176 | 647 | -1.45771 | 0.26207 | 323.548 | 20.3908 | 0.216394 | 0.06115 | 75.5 | - | - | 2021-03-01 16:38 | 9 | 36 | RateD
13187 | 356186 | 657 | -1.45771 | 0.26617 | 328.603 | 20.7093 | 0.215464 | 0.06204 | 76.591 | - | - | 2021-03-01 16:38 | 9 | 36 | RateD
13188 | 356196 | 667 | -1.45771 | 0.27027 | 333.665 | 21.0284 | 0.215154 | 0.06292 | 77.681 | - | - | 2021-03-01 16:38 | 9 | 36 | RateD
13189 | 356206 | 677 | -1.45771 | 0.27429 | 338.628 | 21.3412 | 0.215154 | 0.06379 | 78.749 | - | - | 2021-03-01 16:38 | 9 | 36 | RateD
13190 | 356216 | 687 | -1.45771 | 0.27838 | 343.674 | 21.6591 | 0.214844 | 0.06467 | 79.834 | - | - | 2021-03-01 16:38 | 9 | 36 | RateD
13191 | 356226 | 698 | -1.45771 | 0.28247 | 348.73 | 21.9778 | 0.214534 | 0.06555 | 80.92 | - | - | 2021-03-01 16:39 | 9 | 36 | RateD
13192 | 356236 | 708 | -1.45771 | 0.28665 | 353.887 | 22.3028 | 0.214534 | 0.06644 | 82.028 | - | - | 2021-03-01 16:39 | 9 | 36 | RateD
13193 | 356246 | 718 | -1.45771 | 0.29067 | 358.848 | 22.6155 | 0.214224 | 0.0673 | 83.09 | - | - | 2021-03-01 16:39 | 9 | 36 | RateD
13194 | 356256 | 728 | -1.45771 | 0.29473 | 363.862 | 22.9315 | 0.213914 | 0.06817 | 84.163 | - | - | 2021-03-01 16:39 | 9 | 36 | RateD
13195 | 356266 | 738 | -1.45771 | 0.29876 | 368.845 | 23.2455 | 0.213294 | 0.06903 | 85.225 | - | - | 2021-03-01 16:39 | 9 | 36 | RateD
13196 | 356276 | 748 | -1.45771 | 0.30277 | 373.796 | 23.5575 | 0.212674 | 0.06989 | 86.279 | - | - | 2021-03-01 16:39 | 9 | 36 | RateD
13197 | 356286 | 758 | -1.45771 | 0.30688 | 378.867 | 23.8771 | 0.212054 | 0.07076 | 87.356 | - | - | 2021-03-01 16:40 | 9 | 36 | RateD
13198 | 356297 | 768 | -1.45771 | 0.31099 | 383.938 | 24.1966 | 0.212364 | 0.07163 | 88.433 | - | - | 2021-03-01 16:40 | 9 | 36 | RateD
13199 | 356307 | 778 | -1.45771 | 0.31508 | 388.985 | 24.5147 | 0.211434 | 0.0725 | 89.502 | - | - | 2021-03-01 16:40 | 9 | 36 | RateD
13200 | 356317 | 788 | -1.45771 | 0.3191 | 393.955 | 24.828 | 0.211744 | 0.07335 | 90.555 | - | - | 2021-03-01 16:40 | 9 | 36 | RateD
13201 | 356327 | 798 | -1.45771 | 0.32321 | 399.023 | 25.1473 | 0.211434 | 0.07422 | 91.626 | - | - | 2021-03-01 16:40 | 9 | 36 | RateD
13202 | 356337 | 808 | -1.45771 | 0.32729 | 404.061 | 25.4648 | 0.210503 | 0.07508 | 92.689 | - | - | 2021-03-01 16:40 | 9 | 36 | RateD
13203 | 356347 | 818 | -1.45771 | 0.33138 | 409.113 | 25.7832 | 0.210503 | 0.07594 | 93.753 | - | - | 2021-03-01 16:41 | 9 | 36 | RateD
13204 | 356357 | 828 | -1.45771 | 0.33549 | 414.184 | 26.1028 | 0.210193 | 0.0768 | 94.818 | - | - | 2021-03-01 16:41 | 9 | 36 | RateD
13205 | 356367 | 839 | -1.45771 | 0.3396 | 419.256 | 26.4225 | 0.208953 | 0.07766 | 95.882 | - | - | 2021-03-01 16:41 | 9 | 36 | RateD
13206 | 356377 | 849 | -1.45771 | 0.34361 | 424.216 | 26.7351 | 0.209573 | 0.0785 | 96.92 | - | - | 2021-03-01 16:41 | 9 | 36 | RateD
13207 | 356387 | 859 | -1.45771 | 0.34771 | 429.267 | 27.0534 | 0.208333 | 0.07936 | 97.976 | - | - | 2021-03-01 16:41 | 9 | 36 | RateD
13208 | 356397 | 869 | -1.45771 | 0.35174 | 434.242 | 27.3669 | 0.208643 | 0.0802 | 99.011 | - | - | 2021-03-01 16:41 | 9 | 36 | RateD
13209 | 356407 | 879 | -1.45771 | 0.35584 | 439.303 | 27.6859 | 0.208333 | 0.08105 | 100.064 | - | - | 2021-03-01 16:42 | 9 | 36 | RateD
13210 | 356417 | 889 | -1.45771 | 0.35994 | 444.37 | 28.0052 | 0.207713 | 0.08191 | 101.117 | - | - | 2021-03-01 16:42 | 9 | 36 | RateD
13211 | 356428 | 899 | -1.45771 | 0.36403 | 449.42 | 28.3235 | 0.207093 | 0.08275 | 102.164 | - | - | 2021-03-01 16:42 | 9 | 36 | RateD
13212 | 356437 | 909 | -1.45771 | 0.36805 | 454.384 | 28.6363 | 0.206473 | 0.08358 | 103.191 | - | - | 2021-03-01 16:42 | 9 | 36 | RateD
13213 | 356448 | 919 | -1.45771 | 0.37214 | 459.436 | 28.9547 | 0.206473 | 0.08443 | 104.234 | - | - | 2021-03-01 16:42 | 9 | 36 | RateD
13214 | 356457 | 929 | -1.45771 | 0.37616 | 464.39 | 29.267 | 0.205543 | 0.08526 | 105.254 | - | - | 2021-03-01 16:42 | 9 | 36 | RateD
13215 | 356468 | 939 | -1.45771 | 0.38023 | 469.425 | 29.5842 | 0.205543 | 0.08609 | 106.287 | - | - | 2021-03-01 16:43 | 9 | 36 | RateD
13216 | 356478 | 949 | -1.45771 | 0.38433 | 474.482 | 29.9029 | 0.204613 | 0.08693 | 107.325 | - | - | 2021-03-01 16:43 | 9 | 36 | RateD
13217 | 356488 | 959 | -1.45771 | 0.38841 | 479.523 | 30.2206 | 0.204613 | 0.08777 | 108.358 | - | - | 2021-03-01 16:43 | 9 | 36 | RateD
13218 | 356498 | 969 | -1.45771 | 0.39243 | 484.483 | 30.5333 | 0.204923 | 0.08859 | 109.372 | - | - | 2021-03-01 16:43 | 9 | 36 | RateD
13219 | 356508 | 979 | -1.45771 | 0.39652 | 489.525 | 30.851 | 0.204613 | 0.08943 | 110.402 | - | - | 2021-03-01 16:43 | 9 | 36 | RateD
13220 | 356518 | 989 | -1.45771 | 0.40053 | 494.487 | 31.1637 | 0.203373 | 0.09025 | 111.415 | - | - | 2021-03-01 16:43 | 9 | 36 | RateD
13221 | 356528 | 999 | -1.45771 | 0.40462 | 499.525 | 31.4812 | 0.202753 | 0.09108 | 112.439 | - | - | 2021-03-01 16:44 | 9 | 36 | RateD
13222 | 356538 | 1009 | -1.45771 | 0.40868 | 504.549 | 31.7978 | 0.202443 | 0.0919 | 113.456 | - | - | 2021-03-01 16:44 | 9 | 36 | RateD
13223 | 356548 | 1019 | -1.45771 | 0.41271 | 509.515 | 32.1108 | 0.202443 | 0.09271 | 114.462 | - | - | 2021-03-01 16:44 | 9 | 36 | RateD
13224 | 356558 | 1029 | -1.45771 | 0.41674 | 514.495 | 32.4247 | 0.201203 | 0.09353 | 115.467 | - | - | 2021-03-01 16:44 | 9 | 36 | RateD
13225 | 356568 | 1039 | -1.45771 | 0.42082 | 519.53 | 32.742 | 0.201823 | 0.09435 | 116.482 | - | - | 2021-03-01 16:44 | 9 | 36 | RateD
13226 | 356578 | 1049 | -1.45771 | 0.42483 | 524.482 | 33.0541 | 0.200893 | 0.09516 | 117.479 | - | - | 2021-03-01 16:44 | 9 | 36 | RateD
13227 | 356588 | 1059 | -1.45771 | 0.42891 | 529.515 | 33.3713 | 0.200273 | 0.09598 | 118.488 | - | - | 2021-03-01 16:45 | 9 | 36 | RateD
13228 | 356598 | 1069 | -1.45771 | 0.433 | 534.572 | 33.69 | 0.199343 | 0.09679 | 119.499 | - | - | 2021-03-01 16:45 | 9 | 36 | RateD
13229 | 356608 | 1079 | -1.45771 | 0.4371 | 539.635 | 34.0091 | 0.199033 | 0.09761 | 120.509 | - | - | 2021-03-01 16:45 | 9 | 36 | RateD
13230 | 356618 | 1090 | -1.45771 | 0.44121 | 544.706 | 34.3287 | 0.199653 | 0.09843 | 121.519 | - | - | 2021-03-01 16:45 | 9 | 36 | RateD
13231 | 356628 | 1100 | -1.45771 | 0.44523 | 549.672 | 34.6416 | 0.199033 | 0.09923 | 122.507 | - | - | 2021-03-01 16:45 | 9 | 36 | RateD
13232 | 356638 | 1109 | -1.45771 | 0.44927 | 554.653 | 34.9556 | 0.198103 | 0.10003 | 123.497 | - | - | 2021-03-01 16:45 | 9 | 36 | RateD
13233 | 356648 | 1119 | -1.45771 | 0.45328 | 559.602 | 35.2675 | 0.198103 | 0.10083 | 124.477 | - | - | 2021-03-01 16:46 | 9 | 36 | RateD
13234 | 356658 | 1130 | -1.45771 | 0.45738 | 564.67 | 35.5868 | 0.197793 | 0.10164 | 125.48 | - | - | 2021-03-01 16:46 | 9 | 36 | RateD
13235 | 356668 | 1140 | -1.45771 | 0.46149 | 569.737 | 35.9062 | 0.196863 | 0.10245 | 126.481 | - | - | 2021-03-01 16:46 | 9 | 36 | RateD
13236 | 356678 | 1150 | -1.45771 | 0.46559 | 574.802 | 36.2254 | 0.196863 | 0.10326 | 127.477 | - | - | 2021-03-01 16:46 | 9 | 36 | RateD
13237 | 356689 | 1160 | -1.45771 | 0.4697 | 579.872 | 36.5449 | 0.196243 | 0.10406 | 128.473 | - | - | 2021-03-01 16:46 | 9 | 36 | RateD
13238 | 356699 | 1170 | -1.45771 | 0.4738 | 584.937 | 36.8641 | 0.195002 | 0.10487 | 129.464 | - | - | 2021-03-01 16:46 | 9 | 36 | RateD
13239 | 356709 | 1180 | -1.45771 | 0.47789 | 589.987 | 37.1824 | 0.194692 | 0.10566 | 130.449 | - | - | 2021-03-01 16:47 | 9 | 36 | RateD
13240 | 356719 | 1190 | -1.45771 | 0.48199 | 595.048 | 37.5013 | 0.194692 | 0.10646 | 131.434 | - | - | 2021-03-01 16:47 | 9 | 36 | RateD
13241 | 356729 | 1200 | -1.45771 | 0.486 | 600.002 | 37.8135 | 0.194072 | 0.10724 | 132.399 | - | - | 2021-03-01 16:47 | 9 | 36 | RateD
13242 | 356739 | 1210 | -1.45771 | 0.49001 | 604.955 | 38.1256 | 0.194072 | 0.10802 | 133.36 | - | - | 2021-03-01 16:47 | 9 | 36 | RateD
13243 | 356749 | 1220 | -1.45771 | 0.49409 | 609.985 | 38.4427 | 0.193762 | 0.10881 | 134.335 | - | - | 2021-03-01 16:47 | 9 | 36 | RateD
13244 | 356759 | 1230 | -1.45771 | 0.49811 | 614.947 | 38.7554 | 0.192522 | 0.10959 | 135.293 | - | - | 2021-03-01 16:47 | 9 | 36 | RateD
13245 | 356769 | 1240 | -1.45771 | 0.50214 | 619.92 | 39.0688 | 0.192212 | 0.11036 | 136.253 | - | - | 2021-03-01 16:48 | 9 | 36 | RateD
13246 | 356779 | 1250 | -1.45771 | 0.5062 | 624.934 | 39.3848 | 0.191592 | 0.11114 | 137.214 | - | - | 2021-03-01 16:48 | 9 | 36 | RateD
13247 | 356789 | 1260 | -1.45771 | 0.5103 | 629.997 | 39.7039 | 0.190972 | 0.11193 | 138.183 | - | - | 2021-03-01 16:48 | 9 | 36 | RateD
13248 | 356799 | 1270 | -1.45771 | 0.51434 | 634.991 | 40.0186 | 0.190662 | 0.1127 | 139.136 | - | - | 2021-03-01 16:48 | 9 | 36 | RateD
13249 | 356809 | 1280 | -1.45771 | 0.51836 | 639.954 | 40.3314 | 0.189422 | 0.11347 | 140.081 | - | - | 2021-03-01 16:48 | 9 | 36 | RateD
13250 | 356819 | 1290 | -1.45771 | 0.52247 | 645.026 | 40.6511 | 0.189422 | 0.11424 | 141.041 | - | - | 2021-03-01 16:48 | 9 | 36 | RateD
13251 | 356829 | 1300 | -1.45771 | 0.52649 | 649.983 | 40.9635 | 0.189112 | 0.115 | 141.979 | - | - | 2021-03-01 16:49 | 9 | 36 | RateD
13252 | 356839 | 1310 | -1.45771 | 0.53051 | 654.954 | 41.2767 | 0.187562 | 0.11576 | 142.916 | - | - | 2021-03-01 16:49 | 9 | 36 | RateD
13253 | 356849 | 1320 | -1.45771 | 0.53452 | 659.904 | 41.5887 | 0.188182 | 0.11652 | 143.847 | - | - | 2021-03-01 16:49 | 9 | 36 | RateD
13254 | 356859 | 1330 | -1.45771 | 0.53861 | 664.945 | 41.9064 | 0.186942 | 0.11728 | 144.791 | - | - | 2021-03-01 16:49 | 9 | 36 | RateD
13255 | 356869 | 1340 | -1.45771 | 0.54263 | 669.91 | 42.2193 | 0.186322 | 0.11803 | 145.717 | - | - | 2021-03-01 16:49 | 9 | 36 | RateD
13256 | 356879 | 1350 | -1.45771 | 0.54671 | 674.956 | 42.5373 | 0.185702 | 0.11879 | 146.655 | - | - | 2021-03-01 16:49 | 9 | 36 | RateD
13257 | 356889 | 1360 | -1.45771 | 0.55073 | 679.915 | 42.8498 | 0.185082 | 0.11954 | 147.575 | - | - | 2021-03-01 16:50 | 9 | 36 | RateD
13258 | 356899 | 1370 | -1.45771 | 0.55481 | 684.954 | 43.1674 | 0.184462 | 0.12029 | 148.506 | - | - | 2021-03-01 16:50 | 9 | 36 | RateD
13259 | 356909 | 1380 | -1.45771 | 0.55884 | 689.922 | 43.4805 | 0.183532 | 0.12103 | 149.422 | - | - | 2021-03-01 16:50 | 9 | 36 | RateD
13260 | 356919 | 1390 | -1.45771 | 0.56293 | 694.977 | 43.7991 | 0.183222 | 0.12178 | 150.351 | - | - | 2021-03-01 16:50 | 9 | 36 | RateD
13261 | 356929 | 1400 | -1.45771 | 0.56695 | 699.932 | 44.1114 | 0.182602 | 0.12252 | 151.258 | - | - | 2021-03-01 16:50 | 9 | 36 | RateD
13262 | 356939 | 1410 | -1.45771 | 0.57104 | 704.991 | 44.4302 | 0.181362 | 0.12327 | 152.18 | - | - | 2021-03-01 16:50 | 9 | 36 | RateD
13263 | 356949 | 1420 | -1.45771 | 0.57513 | 710.042 | 44.7485 | 0.181362 | 0.12401 | 153.098 | - | - | 2021-03-01 16:51 | 9 | 36 | RateD
13264 | 356959 | 1430 | -1.45771 | 0.57922 | 715.091 | 45.0667 | 0.180432 | 0.12475 | 154.011 | - | - | 2021-03-01 16:51 | 9 | 36 | RateD
13265 | 356969 | 1441 | -1.45771 | 0.58332 | 720.147 | 45.3854 | 0.180122 | 0.12549 | 154.923 | - | - | 2021-03-01 16:51 | 9 | 36 | RateD
13266 | 356979 | 1450 | -1.45771 | 0.58733 | 725.102 | 45.6976 | 0.179191 | 0.12621 | 155.813 | - | - | 2021-03-01 16:51 | 9 | 36 | RateD
13267 | 356989 | 1461 | -1.45771 | 0.59142 | 730.151 | 46.0158 | 0.178881 | 0.12694 | 156.717 | - | - | 2021-03-01 16:51 | 9 | 36 | RateD
13268 | 356999 | 1471 | -1.45771 | 0.59553 | 735.216 | 46.3351 | 0.178261 | 0.12767 | 157.62 | - | - | 2021-03-01 16:51 | 9 | 36 | RateD
13269 | 357009 | 1481 | -1.45771 | 0.59956 | 740.201 | 46.6492 | 0.177641 | 0.12839 | 158.509 | - | - | 2021-03-01 16:52 | 9 | 36 | RateD
13270 | 357019 | 1491 | -1.45771 | 0.60363 | 745.227 | 46.9659 | 0.176711 | 0.12912 | 159.402 | - | - | 2021-03-01 16:52 | 9 | 36 | RateD
13271 | 357029 | 1501 | -1.45771 | 0.60772 | 750.27 | 47.2838 | 0.176401 | 0.12984 | 160.294 | - | - | 2021-03-01 16:52 | 9 | 36 | RateD
13272 | 357039 | 1511 | -1.45771 | 0.6118 | 755.307 | 47.6012 | 0.176091 | 0.13056 | 161.181 | - | - | 2021-03-01 16:52 | 9 | 36 | RateD
13273 | 357049 | 1521 | -1.45771 | 0.61584 | 760.295 | 47.9155 | 0.174541 | 0.13126 | 162.055 | - | - | 2021-03-01 16:52 | 9 | 36 | RateD
13274 | 357060 | 1531 | -1.45771 | 0.61995 | 765.368 | 48.2353 | 0.174231 | 0.13198 | 162.939 | - | - | 2021-03-01 16:52 | 9 | 36 | RateD
13275 | 357070 | 1541 | -1.45771 | 0.62404 | 770.422 | 48.5538 | 0.173301 | 0.13269 | 163.818 | - | - | 2021-03-01 16:53 | 9 | 36 | RateD
13276 | 357080 | 1551 | -1.45771 | 0.62813 | 775.473 | 48.8721 | 0.172991 | 0.1334 | 164.693 | - | - | 2021-03-01 16:53 | 9 | 36 | RateD
13277 | 357090 | 1561 | -1.45771 | 0.63215 | 780.432 | 49.1846 | 0.172681 | 0.1341 | 165.551 | - | - | 2021-03-01 16:53 | 9 | 36 | RateD
13278 | 357100 | 1571 | -1.45771 | 0.63622 | 785.461 | 49.5016 | 0.172371 | 0.1348 | 166.42 | - | - | 2021-03-01 16:53 | 9 | 36 | RateD
13279 | 357110 | 1581 | -1.45771 | 0.64024 | 790.418 | 49.814 | 0.171131 | 0.13549 | 167.271 | - | - | 2021-03-01 16:53 | 9 | 36 | RateD
13280 | 357120 | 1591 | -1.45771 | 0.64432 | 795.463 | 50.1319 | 0.170821 | 0.13619 | 168.133 | - | - | 2021-03-01 16:53 | 9 | 36 | RateD
13281 | 357130 | 1601 | -1.45771 | 0.64834 | 800.423 | 50.4445 | 0.169891 | 0.13687 | 168.976 | - | - | 2021-03-01 16:54 | 9 | 36 | RateD
13282 | 357140 | 1611 | -1.45771 | 0.65241 | 805.443 | 50.7609 | 0.169581 | 0.13756 | 169.826 | - | - | 2021-03-01 16:54 | 9 | 36 | RateD
13283 | 357150 | 1621 | -1.45771 | 0.65648 | 810.471 | 51.0778 | 0.168651 | 0.13825 | 170.676 | - | - | 2021-03-01 16:54 | 9 | 36 | RateD
13284 | 357160 | 1631 | -1.45771 | 0.66056 | 815.511 | 51.3954 | 0.167101 | 0.13893 | 171.521 | - | - | 2021-03-01 16:54 | 9 | 36 | RateD
13285 | 357170 | 1641 | -1.45771 | 0.66461 | 820.508 | 51.7103 | 0.166481 | 0.13961 | 172.356 | - | - | 2021-03-01 16:54 | 9 | 36 | RateD
13286 | 357180 | 1651 | -1.45771 | 0.66869 | 825.548 | 52.0279 | 0.165861 | 0.14029 | 173.192 | - | - | 2021-03-01 16:54 | 9 | 36 | RateD
13287 | 357190 | 1661 | -1.45771 | 0.67271 | 830.503 | 52.3403 | 0.165241 | 0.14095 | 174.013 | - | - | 2021-03-01 16:55 | 9 | 36 | RateD
13288 | 357200 | 1671 | -1.45771 | 0.67683 | 835.591 | 52.6609 | 0.164621 | 0.14163 | 174.851 | - | - | 2021-03-01 16:55 | 9 | 36 | RateD
13289 | 357210 | 1681 | -1.45771 | 0.68086 | 840.565 | 52.9744 | 0.16338 | 0.14229 | 175.666 | - | - | 2021-03-01 16:55 | 9 | 36 | RateD
13290 | 357220 | 1692 | -1.45771 | 0.68496 | 845.627 | 53.2934 | 0.16276 | 0.14296 | 176.492 | - | - | 2021-03-01 16:55 | 9 | 36 | RateD
13291 | 357230 | 1701 | -1.45771 | 0.68899 | 850.599 | 53.6068 | 0.16121 | 0.14361 | 177.298 | - | - | 2021-03-01 16:55 | 9 | 36 | RateD
13292 | 357240 | 1711 | -1.45771 | 0.69302 | 855.575 | 53.9203 | 0.16059 | 0.14426 | 178.099 | - | - | 2021-03-01 16:55 | 9 | 36 | RateD
13293 | 357250 | 1721 | -1.45771 | 0.69705 | 860.551 | 54.2339 | 0.16059 | 0.14491 | 178.898 | - | - | 2021-03-01 16:56 | 9 | 36 | RateD
13294 | 357260 | 1731 | -1.45771 | 0.70109 | 865.546 | 54.5488 | 0.15997 | 0.14556 | 179.698 | - | - | 2021-03-01 16:56 | 9 | 36 | RateD
13295 | 357270 | 1741 | -1.45771 | 0.70516 | 870.564 | 54.865 | 0.15935 | 0.1462 | 180.498 | - | - | 2021-03-01 16:56 | 9 | 36 | RateD
13296 | 357280 | 1752 | -1.45771 | 0.70928 | 875.653 | 55.1857 | 0.15935 | 0.14686 | 181.308 | - | - | 2021-03-01 16:56 | 9 | 36 | RateD
13297 | 357290 | 1762 | -1.45771 | 0.71332 | 880.646 | 55.5004 | 0.15873 | 0.1475 | 182.1 | - | - | 2021-03-01 16:56 | 9 | 36 | RateD
13298 | 357300 | 1772 | -1.45771 | 0.71742 | 885.702 | 55.819 | 0.15687 | 0.14815 | 182.897 | - | - | 2021-03-01 16:56 | 9 | 36 | RateD
13299 | 357311 | 1782 | -1.45771 | 0.72156 | 890.816 | 56.1413 | 0.15625 | 0.1488 | 183.698 | - | - | 2021-03-01 16:57 | 9 | 36 | RateD
13300 | 357320 | 1792 | -1.45771 | 0.72558 | 895.778 | 56.454 | 0.15532 | 0.14942 | 184.47 | - | - | 2021-03-01 16:57 | 9 | 36 | RateD
13301 | 357331 | 1802 | -1.45771 | 0.72969 | 900.857 | 56.7741 | 0.1547 | 0.15006 | 185.258 | - | - | 2021-03-01 16:57 | 9 | 36 | RateD
13302 | 357341 | 1812 | -1.45771 | 0.73372 | 905.826 | 57.0873 | 0.15377 | 0.15068 | 186.024 | - | - | 2021-03-01 16:57 | 9 | 36 | RateD
13303 | 357351 | 1822 | -1.45771 | 0.73783 | 910.898 | 57.4069 | 0.15377 | 0.15131 | 186.804 | - | - | 2021-03-01 16:57 | 9 | 36 | RateD
13304 | 357361 | 1832 | -1.45771 | 0.74184 | 915.852 | 57.7191 | 0.15253 | 0.15193 | 187.562 | - | - | 2021-03-01 16:57 | 9 | 36 | RateD
13305 | 357371 | 1842 | -1.45771 | 0.74586 | 920.819 | 58.0322 | 0.15129 | 0.15254 | 188.318 | - | - | 2021-03-01 16:58 | 9 | 36 | RateD
13306 | 357380 | 1852 | -1.45771 | 0.74988 | 925.783 | 58.345 | 0.15036 | 0.15314 | 189.067 | - | - | 2021-03-01 16:58 | 9 | 36 | RateD
13307 | 357391 | 1862 | -1.45771 | 0.75399 | 930.85 | 58.6643 | 0.14943 | 0.15376 | 189.825 | - | - | 2021-03-01 16:58 | 9 | 36 | RateD
13308 | 357401 | 1872 | -1.45771 | 0.7581 | 935.926 | 58.9843 | 0.1485 | 0.15437 | 190.581 | - | - | 2021-03-01 16:58 | 9 | 36 | RateD
13309 | 357411 | 1882 | -1.45771 | 0.76213 | 940.906 | 59.2981 | 0.147879 | 0.15497 | 191.319 | - | - | 2021-03-01 16:58 | 9 | 36 | RateD
13310 | 357421 | 1892 | -1.45771 | 0.76616 | 945.872 | 59.6111 | 0.146949 | 0.15556 | 192.053 | - | - | 2021-03-01 16:58 | 9 | 36 | RateD
13311 | 357431 | 1902 | -1.45771 | 0.77025 | 950.929 | 59.9297 | 0.146329 | 0.15616 | 192.795 | - | - | 2021-03-01 16:59 | 9 | 36 | RateD
13312 | 357441 | 1912 | -1.45771 | 0.77436 | 955.997 | 60.2492 | 0.145399 | 0.15676 | 193.535 | - | - | 2021-03-01 16:59 | 9 | 36 | RateD
13313 | 357451 | 1922 | -1.45771 | 0.77846 | 961.066 | 60.5686 | 0.144469 | 0.15736 | 194.27 | - | - | 2021-03-01 16:59 | 9 | 36 | RateD
13314 | 357461 | 1933 | -1.45771 | 0.78257 | 966.13 | 60.8878 | 0.144159 | 0.15795 | 195 | - | - | 2021-03-01 16:59 | 9 | 36 | RateD
13315 | 357471 | 1943 | -1.45771 | 0.78665 | 971.17 | 61.2054 | 0.142919 | 0.15854 | 195.726 | - | - | 2021-03-01 16:59 | 9 | 36 | RateD
13316 | 357481 | 1953 | -1.45771 | 0.79074 | 976.219 | 61.5236 | 0.141989 | 0.15912 | 196.445 | - | - | 2021-03-01 16:59 | 9 | 36 | RateD
13317 | 357491 | 1963 | -1.45771 | 0.79475 | 981.177 | 61.8361 | 0.140749 | 0.15969 | 197.147 | - | - | 2021-03-01 17:00 | 9 | 36 | RateD
13318 | 357501 | 1973 | -1.45771 | 0.79886 | 986.242 | 62.1553 | 0.139819 | 0.16027 | 197.86 | - | - | 2021-03-01 17:00 | 9 | 36 | RateD
13319 | 357512 | 1983 | -1.45771 | 0.80294 | 991.29 | 62.4734 | 0.138889 | 0.16084 | 198.564 | - | - | 2021-03-01 17:00 | 9 | 36 | RateD
13320 | 357522 | 1993 | -1.45771 | 0.80705 | 996.36 | 62.7929 | 0.138269 | 0.16141 | 199.267 | - | - | 2021-03-01 17:00 | 9 | 36 | RateD
13321 | 357532 | 2003 | -1.45771 | 0.81107 | 1001.319 | 63.1054 | 0.136719 | 0.16196 | 199.949 | - | - | 2021-03-01 17:00 | 9 | 36 | RateD
13322 | 357542 | 2013 | -1.45771 | 0.81517 | 1006.385 | 63.4247 | 0.136409 | 0.16252 | 200.642 | - | - | 2021-03-01 17:00 | 9 | 36 | RateD
13323 | 357552 | 2023 | -1.45771 | 0.81926 | 1011.433 | 63.7429 | 0.135169 | 0.16308 | 201.328 | - | - | 2021-03-01 17:01 | 9 | 36 | RateD
13324 | 357562 | 2033 | -1.45771 | 0.82336 | 1016.493 | 64.0617 | 0.134859 | 0.16363 | 202.011 | - | - | 2021-03-01 17:01 | 9 | 36 | RateD
13325 | 357572 | 2043 | -1.45771 | 0.82747 | 1021.563 | 64.3813 | 0.134239 | 0.16418 | 202.693 | - | - | 2021-03-01 17:01 | 9 | 36 | RateD
13326 | 357582 | 2053 | -1.45771 | 0.83148 | 1026.522 | 64.6938 | 0.133309 | 0.16472 | 203.355 | - | - | 2021-03-01 17:01 | 9 | 36 | RateD
13327 | 357592 | 2064 | -1.45771 | 0.83558 | 1031.582 | 65.0127 | 0.133619 | 0.16526 | 204.03 | - | - | 2021-03-01 17:01 | 9 | 36 | RateD
13328 | 357602 | 2074 | -1.45771 | 0.83968 | 1036.644 | 65.3317 | 0.131448 | 0.16581 | 204.699 | - | - | 2021-03-01 17:01 | 9 | 36 | RateD
13329 | 357612 | 2084 | -1.45771 | 0.8437 | 1041.603 | 65.6442 | 0.129898 | 0.16633 | 205.347 | - | - | 2021-03-01 17:02 | 9 | 36 | RateD
13330 | 357622 | 2094 | -1.45771 | 0.84774 | 1046.591 | 65.9586 | 0.129898 | 0.16686 | 205.996 | - | - | 2021-03-01 17:02 | 9 | 36 | RateD
13331 | 357632 | 2104 | -1.45771 | 0.85183 | 1051.639 | 66.2767 | 0.128658 | 0.16738 | 206.646 | - | - | 2021-03-01 17:02 | 9 | 36 | RateD
13332 | 357642 | 2114 | -1.45771 | 0.85594 | 1056.719 | 66.5969 | 0.127728 | 0.16791 | 207.296 | - | - | 2021-03-01 17:02 | 9 | 36 | RateD
13333 | 357652 | 2124 | -1.45771 | 0.85997 | 1061.689 | 66.9101 | 0.126488 | 0.16842 | 207.929 | - | - | 2021-03-01 17:02 | 9 | 36 | RateD
13334 | 357662 | 2134 | -1.45771 | 0.86407 | 1066.759 | 67.2297 | 0.126178 | 0.16894 | 208.569 | - | - | 2021-03-01 17:02 | 9 | 36 | RateD
13335 | 357673 | 2144 | -1.45771 | 0.86818 | 1071.824 | 67.5488 | 0.124938 | 0.16946 | 209.206 | - | - | 2021-03-01 17:03 | 9 | 36 | RateD
13336 | 357683 | 2154 | -1.45771 | 0.87228 | 1076.884 | 67.8677 | 0.124008 | 0.16997 | 209.836 | - | - | 2021-03-01 17:03 | 9 | 36 | RateD
13337 | 357693 | 2164 | -1.45771 | 0.87636 | 1081.925 | 68.1854 | 0.123698 | 0.17047 | 210.46 | - | - | 2021-03-01 17:03 | 9 | 36 | RateD
13338 | 357703 | 2174 | -1.45771 | 0.8804 | 1086.912 | 68.4997 | 0.123698 | 0.17097 | 211.076 | - | - | 2021-03-01 17:03 | 9 | 36 | RateD
13339 | 357713 | 2184 | -1.45771 | 0.88451 | 1091.985 | 68.8194 | 0.123078 | 0.17148 | 211.702 | - | - | 2021-03-01 17:03 | 9 | 36 | RateD
13340 | 357723 | 2194 | -1.45771 | 0.88852 | 1096.944 | 69.132 | 0.121218 | 0.17197 | 212.309 | - | - | 2021-03-01 17:03 | 9 | 36 | RateD
13341 | 357733 | 2204 | -1.45771 | 0.89261 | 1101.992 | 69.4501 | 0.120288 | 0.17246 | 212.919 | - | - | 2021-03-01 17:04 | 9 | 36 | RateD
13342 | 357743 | 2215 | -1.45771 | 0.89672 | 1107.061 | 69.7696 | 0.119048 | 0.17296 | 213.525 | - | - | 2021-03-01 17:04 | 9 | 36 | RateD
13343 | 357753 | 2224 | -1.45771 | 0.90073 | 1112.014 | 70.0817 | 0.118118 | 0.17343 | 214.113 | - | - | 2021-03-01 17:04 | 9 | 36 | RateD
13344 | 357763 | 2234 | -1.45771 | 0.90475 | 1116.979 | 70.3947 | 0.117498 | 0.17391 | 214.699 | - | - | 2021-03-01 17:04 | 9 | 36 | RateD
13345 | 357773 | 2244 | -1.45771 | 0.90877 | 1121.933 | 70.7069 | 0.116877 | 0.17438 | 215.281 | - | - | 2021-03-01 17:04 | 9 | 36 | RateD
13346 | 357783 | 2254 | -1.45771 | 0.91287 | 1127.006 | 71.0266 | 0.115947 | 0.17486 | 215.872 | - | - | 2021-03-01 17:04 | 9 | 36 | RateD
13347 | 357793 | 2265 | -1.45771 | 0.91701 | 1132.112 | 71.3484 | 0.114707 | 0.17533 | 216.462 | - | - | 2021-03-01 17:05 | 9 | 36 | RateD
13348 | 357803 | 2275 | -1.45771 | 0.92111 | 1137.171 | 71.6672 | 0.114397 | 0.1758 | 217.04 | - | - | 2021-03-01 17:05 | 9 | 36 | RateD
13349 | 357813 | 2285 | -1.45771 | 0.92522 | 1142.243 | 71.9869 | 0.112847 | 0.17627 | 217.615 | - | - | 2021-03-01 17:05 | 9 | 36 | RateD
13350 | 357824 | 2295 | -1.45771 | 0.92932 | 1147.307 | 72.306 | 0.112847 | 0.17673 | 218.185 | - | - | 2021-03-01 17:05 | 9 | 36 | RateD
13351 | 357834 | 2305 | -1.45771 | 0.93335 | 1152.282 | 72.6195 | 0.111917 | 0.17718 | 218.741 | - | - | 2021-03-01 17:05 | 9 | 36 | RateD
13352 | 357843 | 2315 | -1.45771 | 0.93736 | 1157.236 | 72.9317 | 0.110987 | 0.17763 | 219.293 | - | - | 2021-03-01 17:06 | 9 | 36 | RateD
13353 | 357853 | 2325 | -1.45771 | 0.94139 | 1162.211 | 73.2452 | 0.110367 | 0.17807 | 219.846 | - | - | 2021-03-01 17:06 | 9 | 36 | RateD
13354 | 357864 | 2335 | -1.45771 | 0.94549 | 1167.27 | 73.5641 | 0.109747 | 0.17853 | 220.404 | - | - | 2021-03-01 17:06 | 9 | 36 | RateD
13355 | 357874 | 2345 | -1.45771 | 0.94959 | 1172.329 | 73.8829 | 0.109747 | 0.17898 | 220.96 | - | - | 2021-03-01 17:06 | 9 | 36 | RateD
13356 | 357884 | 2355 | -1.45771 | 0.95369 | 1177.389 | 74.2018 | 0.108817 | 0.17943 | 221.512 | - | - | 2021-03-01 17:06 | 9 | 36 | RateD
13357 | 357894 | 2365 | -1.45771 | 0.95779 | 1182.461 | 74.5215 | 0.107887 | 0.17987 | 222.06 | - | - | 2021-03-01 17:06 | 9 | 36 | RateD
13358 | 357904 | 2375 | -1.45771 | 0.96184 | 1187.458 | 74.8363 | 0.106337 | 0.1803 | 222.595 | - | - | 2021-03-01 17:06 | 9 | 36 | RateD
13359 | 357914 | 2385 | -1.45771 | 0.96586 | 1192.423 | 75.1493 | 0.106027 | 0.18073 | 223.125 | - | - | 2021-03-01 17:07 | 9 | 36 | RateD
13360 | 357924 | 2395 | -1.45771 | 0.96995 | 1197.466 | 75.4671 | 0.105407 | 0.18116 | 223.659 | - | - | 2021-03-01 17:07 | 9 | 36 | RateD
13361 | 357934 | 2406 | -1.45771 | 0.97406 | 1202.541 | 75.7869 | 0.105717 | 0.1816 | 224.197 | - | - | 2021-03-01 17:07 | 9 | 36 | RateD
13362 | 357944 | 2416 | -1.45771 | 0.97813 | 1207.573 | 76.104 | 0.105717 | 0.18203 | 224.728 | - | - | 2021-03-01 17:07 | 9 | 36 | RateD
13363 | 357954 | 2426 | -1.45771 | 0.98217 | 1212.557 | 76.4182 | 0.105097 | 0.18245 | 225.252 | - | - | 2021-03-01 17:07 | 9 | 36 | RateD
13364 | 357964 | 2435 | -1.45771 | 0.98619 | 1217.52 | 76.7309 | 0.103857 | 0.18287 | 225.769 | - | - | 2021-03-01 17:08 | 9 | 36 | RateD
13365 | 357974 | 2445 | -1.45771 | 0.99022 | 1222.49 | 77.0442 | 0.102617 | 0.18329 | 226.281 | - | - | 2021-03-01 17:08 | 9 | 36 | RateD
13366 | 357984 | 2456 | -1.45771 | 0.99432 | 1227.558 | 77.3636 | 0.102307 | 0.18371 | 226.8 | - | - | 2021-03-01 17:08 | 9 | 36 | RateD
13367 | 357994 | 2466 | -1.45771 | 0.99847 | 1232.677 | 77.6862 | 0.101376 | 0.18413 | 227.32 | - | - | 2021-03-01 17:08 | 9 | 36 | RateD
13368 | 358004 | 2476 | -1.45771 | 1.00257 | 1237.735 | 78.0049 | 0.099826 | 0.18454 | 227.828 | - | - | 2021-03-01 17:08 | 9 | 36 | RateD
13369 | 358014 | 2486 | -1.45771 | 1.00659 | 1242.698 | 78.3177 | 0.099206 | 0.18494 | 228.322 | - | - | 2021-03-01 17:08 | 9 | 36 | RateD
13370 | 358025 | 2496 | -1.45771 | 1.01067 | 1247.744 | 78.6357 | 0.098586 | 0.18535 | 228.821 | - | - | 2021-03-01 17:09 | 9 | 36 | RateD
13371 | 358035 | 2506 | -1.45771 | 1.01478 | 1252.815 | 78.9553 | 0.098276 | 0.18575 | 229.32 | - | - | 2021-03-01 17:09 | 9 | 36 | RateD
13372 | 358045 | 2516 | -1.45771 | 1.0188 | 1257.774 | 79.2679 | 0.097346 | 0.18614 | 229.806 | - | - | 2021-03-01 17:09 | 9 | 36 | RateD
13373 | 358054 | 2526 | -1.45771 | 1.02281 | 1262.73 | 79.5802 | 0.097036 | 0.18653 | 230.287 | - | - | 2021-03-01 17:09 | 9 | 36 | RateD
13374 | 358065 | 2536 | -1.45771 | 1.02689 | 1267.764 | 79.8974 | 0.095796 | 0.18693 | 230.774 | - | - | 2021-03-01 17:09 | 9 | 36 | RateD
13375 | 358074 | 2546 | -1.45771 | 1.03091 | 1272.724 | 80.2101 | 0.095176 | 0.18731 | 231.247 | - | - | 2021-03-01 17:09 | 9 | 36 | RateD
13376 | 358085 | 2556 | -1.45771 | 1.03502 | 1277.799 | 80.5299 | 0.094246 | 0.1877 | 231.727 | - | - | 2021-03-01 17:10 | 9 | 36 | RateD
13377 | 358095 | 2566 | -1.45771 | 1.03904 | 1282.764 | 80.8428 | 0.093316 | 0.18808 | 232.193 | - | - | 2021-03-01 17:10 | 9 | 36 | RateD
13378 | 358104 | 2576 | -1.45771 | 1.04305 | 1287.714 | 81.1547 | 0.092696 | 0.18845 | 232.656 | - | - | 2021-03-01 17:10 | 9 | 36 | RateD
13379 | 358115 | 2586 | -1.45771 | 1.04713 | 1292.754 | 81.4724 | 0.093626 | 0.18883 | 233.126 | - | - | 2021-03-01 17:10 | 9 | 36 | RateD
13380 | 358125 | 2596 | -1.45771 | 1.05123 | 1297.818 | 81.7915 | 0.091766 | 0.18921 | 233.595 | - | - | 2021-03-01 17:10 | 9 | 36 | RateD
13381 | 358135 | 2606 | -1.45771 | 1.05534 | 1302.889 | 82.1111 | 0.091456 | 0.18959 | 234.061 | - | - | 2021-03-01 17:10 | 9 | 36 | RateD
13382 | 358145 | 2616 | -1.45771 | 1.05942 | 1307.923 | 82.4284 | 0.090526 | 0.18996 | 234.52 | - | - | 2021-03-01 17:11 | 9 | 36 | RateD
13383 | 358155 | 2626 | -1.45771 | 1.06344 | 1312.893 | 82.7416 | 0.090216 | 0.19032 | 234.968 | - | - | 2021-03-01 17:11 | 9 | 36 | RateD
13384 | 358165 | 2636 | -1.45771 | 1.06753 | 1317.94 | 83.0596 | 0.089596 | 0.19069 | 235.422 | - | - | 2021-03-01 17:11 | 9 | 36 | RateD
13385 | 358175 | 2646 | -1.45771 | 1.07164 | 1323.009 | 83.3791 | 0.089286 | 0.19106 | 235.874 | - | - | 2021-03-01 17:11 | 9 | 36 | RateD
13386 | 358185 | 2657 | -1.45771 | 1.07573 | 1328.056 | 83.6972 | 0.088666 | 0.19142 | 236.324 | - | - | 2021-03-01 17:11 | 9 | 36 | RateD
13387 | 358195 | 2667 | -1.45771 | 1.07982 | 1333.116 | 84.0161 | 0.087426 | 0.19178 | 236.767 | - | - | 2021-03-01 17:11 | 9 | 36 | RateD
13388 | 358205 | 2677 | -1.45771 | 1.08392 | 1338.17 | 84.3346 | 0.086496 | 0.19214 | 237.208 | - | - | 2021-03-01 17:12 | 9 | 36 | RateD
13389 | 358216 | 2687 | -1.45771 | 1.08802 | 1343.235 | 84.6538 | 0.085565 | 0.19249 | 237.645 | - | - | 2021-03-01 17:12 | 9 | 36 | RateD
13390 | 358226 | 2697 | -1.45771 | 1.09211 | 1348.285 | 84.9721 | 0.085255 | 0.19284 | 238.076 | - | - | 2021-03-01 17:12 | 9 | 36 | RateD
13391 | 358236 | 2707 | -1.45771 | 1.09613 | 1353.249 | 85.2849 | 0.084325 | 0.19318 | 238.497 | - | - | 2021-03-01 17:12 | 9 | 36 | RateD
13392 | 358246 | 2717 | -1.45771 | 1.10016 | 1358.22 | 85.5982 | 0.084635 | 0.19352 | 238.917 | - | - | 2021-03-01 17:12 | 9 | 36 | RateD
13393 | 358256 | 2727 | -1.45771 | 1.10425 | 1363.276 | 85.9169 | 0.084015 | 0.19387 | 239.342 | - | - | 2021-03-01 17:12 | 9 | 36 | RateD
13394 | 358266 | 2737 | -1.45771 | 1.10835 | 1368.329 | 86.2353 | 0.083085 | 0.19421 | 239.762 | - | - | 2021-03-01 17:13 | 9 | 36 | RateD
13395 | 358276 | 2747 | -1.45771 | 1.11237 | 1373.29 | 86.548 | 0.081845 | 0.19454 | 240.172 | - | - | 2021-03-01 17:13 | 9 | 36 | RateD
13396 | 358286 | 2757 | -1.45771 | 1.11643 | 1378.303 | 86.8639 | 0.081535 | 0.19487 | 240.582 | - | - | 2021-03-01 17:13 | 9 | 36 | RateD
13397 | 358296 | 2767 | -1.45771 | 1.12054 | 1383.379 | 87.1838 | 0.080915 | 0.1952 | 240.994 | - | - | 2021-03-01 17:13 | 9 | 36 | RateD
13398 | 358306 | 2777 | -1.45771 | 1.12462 | 1388.424 | 87.5017 | 0.079985 | 0.19553 | 241.4 | - | - | 2021-03-01 17:13 | 9 | 36 | RateD
13399 | 358316 | 2787 | -1.45771 | 1.12867 | 1393.425 | 87.8169 | 0.079985 | 0.19586 | 241.799 | - | - | 2021-03-01 17:13 | 9 | 36 | RateD
13400 | 358326 | 2797 | -1.45771 | 1.13277 | 1398.475 | 88.1352 | 0.079365 | 0.19618 | 242.199 | - | - | 2021-03-01 17:14 | 9 | 36 | RateD
13401 | 358336 | 2808 | -1.45771 | 1.13687 | 1403.544 | 88.4546 | 0.078745 | 0.19651 | 242.6 | - | - | 2021-03-01 17:14 | 9 | 36 | RateD
13402 | 358346 | 2818 | -1.45771 | 1.14095 | 1408.583 | 88.7722 | 0.077505 | 0.19682 | 242.994 | - | - | 2021-03-01 17:14 | 9 | 36 | RateD
13403 | 358356 | 2828 | -1.45771 | 1.14505 | 1413.641 | 89.091 | 0.078125 | 0.19714 | 243.388 | - | - | 2021-03-01 17:14 | 9 | 36 | RateD
13404 | 358366 | 2838 | -1.45771 | 1.14912 | 1418.661 | 89.4073 | 0.075955 | 0.19746 | 243.773 | - | - | 2021-03-01 17:14 | 9 | 36 | RateD
13405 | 358377 | 2848 | -1.45771 | 1.15322 | 1423.726 | 89.7265 | 0.075645 | 0.19777 | 244.158 | - | - | 2021-03-01 17:14 | 9 | 36 | RateD
13406 | 358387 | 2858 | -1.45771 | 1.1573 | 1428.769 | 90.0444 | 0.075025 | 0.19808 | 244.537 | - | - | 2021-03-01 17:15 | 9 | 36 | RateD
13407 | 358397 | 2868 | -1.45771 | 1.16135 | 1433.765 | 90.3592 | 0.075025 | 0.19838 | 244.911 | - | - | 2021-03-01 17:15 | 9 | 36 | RateD
13408 | 358407 | 2878 | -1.45771 | 1.16544 | 1438.817 | 90.6776 | 0.073785 | 0.19868 | 245.286 | - | - | 2021-03-01 17:15 | 9 | 36 | RateD
13409 | 358417 | 2888 | -1.45771 | 1.16955 | 1443.895 | 90.9976 | 0.073475 | 0.19898 | 245.659 | - | - | 2021-03-01 17:15 | 9 | 36 | RateD
13410 | 358427 | 2898 | -1.45771 | 1.17366 | 1448.958 | 91.3167 | 0.072235 | 0.19928 | 246.029 | - | - | 2021-03-01 17:15 | 9 | 36 | RateD
13411 | 358437 | 2909 | -1.45771 | 1.17776 | 1454.025 | 91.6361 | 0.071615 | 0.19958 | 246.394 | - | - | 2021-03-01 17:15 | 9 | 36 | RateD
13412 | 358447 | 2919 | -1.45771 | 1.18185 | 1459.08 | 91.9546 | 0.071305 | 0.19987 | 246.756 | - | - | 2021-03-01 17:16 | 9 | 36 | RateD
13413 | 358457 | 2929 | -1.45771 | 1.1859 | 1464.072 | 92.2693 | 0.070375 | 0.20016 | 247.11 | - | - | 2021-03-01 17:16 | 9 | 36 | RateD
13414 | 358467 | 2939 | -1.45771 | 1.18998 | 1469.113 | 92.5869 | 0.070064 | 0.20045 | 247.464 | - | - | 2021-03-01 17:16 | 9 | 36 | RateD
13415 | 358477 | 2949 | -1.45771 | 1.19399 | 1474.065 | 92.899 | 0.069444 | 0.20072 | 247.808 | - | - | 2021-03-01 17:16 | 9 | 36 | RateD
13416 | 358487 | 2959 | -1.45771 | 1.19801 | 1479.022 | 93.2114 | 0.068824 | 0.201 | 248.15 | - | - | 2021-03-01 17:16 | 9 | 36 | RateD
13417 | 358497 | 2969 | -1.45771 | 1.2021 | 1484.068 | 93.5295 | 0.068204 | 0.20128 | 248.495 | - | - | 2021-03-01 17:16 | 9 | 36 | RateD
13418 | 358507 | 2979 | -1.45771 | 1.20611 | 1489.029 | 93.8421 | 0.067584 | 0.20155 | 248.831 | - | - | 2021-03-01 17:17 | 9 | 36 | RateD
13419 | 358517 | 2989 | -1.45771 | 1.21021 | 1494.089 | 94.161 | 0.066034 | 0.20183 | 249.169 | - | - | 2021-03-01 17:17 | 9 | 36 | RateD
13420 | 358527 | 2999 | -1.45771 | 1.21432 | 1499.165 | 94.4809 | 0.065104 | 0.2021 | 249.502 | - | - | 2021-03-01 17:17 | 9 | 36 | RateD
13421 | 358538 | 3009 | -1.45771 | 1.21844 | 1504.242 | 94.8008 | 0.064484 | 0.20236 | 249.832 | - | - | 2021-03-01 17:17 | 9 | 36 | RateD
13422 | 358548 | 3019 | -1.45771 | 1.22252 | 1509.28 | 95.1184 | 0.063864 | 0.20263 | 250.157 | - | - | 2021-03-01 17:17 | 9 | 36 | RateD
13423 | 358558 | 3029 | -1.45771 | 1.22654 | 1514.243 | 95.4312 | 0.063864 | 0.20288 | 250.475 | - | - | 2021-03-01 17:17 | 9 | 36 | RateD
13424 | 358568 | 3039 | -1.45771 | 1.23064 | 1519.308 | 95.7503 | 0.063244 | 0.20314 | 250.795 | - | - | 2021-03-01 17:18 | 9 | 36 | RateD
13425 | 358578 | 3049 | -1.45771 | 1.2347 | 1524.32 | 96.0662 | 0.062624 | 0.2034 | 251.11 | - | - | 2021-03-01 17:18 | 9 | 36 | RateD
13426 | 358588 | 3059 | -1.45771 | 1.23881 | 1529.392 | 96.3858 | 0.061384 | 0.20365 | 251.424 | - | - | 2021-03-01 17:18 | 9 | 36 | RateD
13427 | 358598 | 3069 | -1.45771 | 1.2429 | 1534.439 | 96.7039 | 0.059834 | 0.2039 | 251.731 | - | - | 2021-03-01 17:18 | 9 | 36 | RateD
13428 | 358608 | 3080 | -1.45771 | 1.247 | 1539.511 | 97.0236 | 0.059834 | 0.20415 | 252.035 | - | - | 2021-03-01 17:18 | 9 | 36 | RateD
13429 | 358618 | 3090 | -1.45771 | 1.25112 | 1544.587 | 97.3435 | 0.059214 | 0.20439 | 252.334 | - | - | 2021-03-01 17:18 | 9 | 36 | RateD
13430 | 358628 | 3100 | -1.45771 | 1.25514 | 1549.551 | 97.6563 | 0.058284 | 0.20463 | 252.624 | - | - | 2021-03-01 17:19 | 9 | 36 | RateD
13431 | 358638 | 3110 | -1.45771 | 1.25922 | 1554.598 | 97.9744 | 0.057044 | 0.20486 | 252.913 | - | - | 2021-03-01 17:19 | 9 | 36 | RateD
13432 | 358648 | 3120 | -1.45771 | 1.26332 | 1559.655 | 98.2931 | 0.055804 | 0.20509 | 253.2 | - | - | 2021-03-01 17:19 | 9 | 36 | RateD
13433 | 358659 | 3130 | -1.45771 | 1.26741 | 1564.708 | 98.6115 | 0.055184 | 0.20532 | 253.481 | - | - | 2021-03-01 17:19 | 9 | 36 | RateD
13434 | 358668 | 3140 | -1.45771 | 1.27143 | 1569.667 | 98.9241 | 0.053943 | 0.20554 | 253.752 | - | - | 2021-03-01 17:19 | 9 | 36 | RateD
13435 | 358679 | 3150 | -1.45771 | 1.27554 | 1574.738 | 99.2437 | 0.053013 | 0.20576 | 254.026 | - | - | 2021-03-01 17:19 | 9 | 36 | RateD
13436 | 358689 | 3160 | -1.45771 | 1.27962 | 1579.78 | 99.5614 | 0.052703 | 0.20598 | 254.293 | - | - | 2021-03-01 17:20 | 9 | 36 | RateD
13437 | 358699 | 3170 | -1.45771 | 1.28373 | 1584.85 | 99.8809 | 0.051153 | 0.20619 | 254.554 | - | - | 2021-03-01 17:20 | 9 | 36 | RateD
13438 | 358703 | 3174 | -1.45771 | 1.28526 | 1586.739 | 100 | 0.049913 | 0.20627 | 254.65 | - | - | 2021-03-01 17:20 | 9 | 36 | RateD
13439 | 358703 | 0 | 0 | 1.28526 | 1586.739 | 100 | 0.109747 | 0.20627 | 254.65 | - | - | 2021-03-01 17:20 | 9 | 37 | R
13440 | 358713 | 10 | 0 | 1.28526 | 1586.739 | 100 | 0.112847 | 0.20627 | 254.65 | - | - | 2021-03-01 17:20 | 9 | 37 | R
13441 | 358723 | 20 | 0 | 1.28526 | 1586.739 | 100 | 0.125868 | 0.20627 | 254.65 | - | - | 2021-03-01 17:20 | 9 | 37 | R
13442 | 358733 | 30 | 0 | 1.28526 | 1586.739 | 100 | 0.132999 | 0.20627 | 254.65 | - | - | 2021-03-01 17:20 | 9 | 37 | R
13443 | 358733 | 30 | 0 | 1.28526 | 1586.739 | 100 | 0.132999 | 0.20627 | 254.65 | - | - | 2021-03-01 17:20 | 9 | 37 | R
13444 | 358733 | 0 | 1.45771 | 0 | 0 | 0 | 0.196243 | 0 | 0 | - | - | 2021-03-01 17:20 | 9 | 38 | RateC
13445 | 358743 | 10 | 1.45771 | 0.0041 | 5.066 | 0.3234 | 0.195933 | 0.0008 | 0.994 | - | - | 2021-03-01 17:20 | 9 | 38 | RateC
13446 | 358747 | 14 | 1.45771 | 0.00588 | 7.263 | 0.4637 | 0.209883 | 0.00117 | 1.441 | - | - | 2021-03-01 17:21 | 9 | 38 | RateC
13447 | 358756 | 23 | 1.45771 | 0.00921 | 11.369 | 0.7258 | 0.222904 | 0.00188 | 2.326 | - | - | 2021-03-01 17:21 | 9 | 38 | RateC
13448 | 358766 | 33 | 1.45771 | 0.01331 | 16.43 | 1.049 | 0.234685 | 0.00282 | 3.482 | - | - | 2021-03-01 17:21 | 9 | 38 | RateC
13449 | 358776 | 43 | 1.45771 | 0.0174 | 21.478 | 1.3712 | 0.243676 | 0.0038 | 4.686 | - | - | 2021-03-01 17:21 | 9 | 38 | RateC
13450 | 358786 | 53 | 1.45771 | 0.02141 | 26.436 | 1.6877 | 0.249876 | 0.00479 | 5.91 | - | - | 2021-03-01 17:21 | 9 | 38 | RateC
13451 | 358796 | 63 | 1.45771 | 0.02543 | 31.399 | 2.0046 | 0.256696 | 0.00581 | 7.172 | - | - | 2021-03-01 17:21 | 9 | 38 | RateC
13452 | 358806 | 73 | 1.45771 | 0.02952 | 36.449 | 2.327 | 0.263207 | 0.00688 | 8.488 | - | - | 2021-03-01 17:22 | 9 | 38 | RateC
13453 | 358816 | 83 | 1.45771 | 0.03364 | 41.534 | 2.6516 | 0.268477 | 0.00797 | 9.842 | - | - | 2021-03-01 17:22 | 9 | 38 | RateC
13454 | 358826 | 93 | 1.45771 | 0.03775 | 46.602 | 2.9752 | 0.274368 | 0.00909 | 11.219 | - | - | 2021-03-01 17:22 | 9 | 38 | RateC
13455 | 358836 | 103 | 1.45771 | 0.04185 | 51.669 | 3.2987 | 0.278398 | 0.01022 | 12.621 | - | - | 2021-03-01 17:22 | 9 | 38 | RateC
13456 | 358846 | 113 | 1.45771 | 0.04592 | 56.695 | 3.6196 | 0.282738 | 0.01137 | 14.035 | - | - | 2021-03-01 17:22 | 9 | 38 | RateC
13457 | 358856 | 123 | 1.45771 | 0.05 | 61.731 | 3.9411 | 0.287078 | 0.01253 | 15.473 | - | - | 2021-03-01 17:22 | 9 | 38 | RateC
13458 | 358866 | 133 | 1.45771 | 0.05403 | 66.698 | 4.2582 | 0.290489 | 0.0137 | 16.909 | - | - | 2021-03-01 17:23 | 9 | 38 | RateC
13459 | 358876 | 143 | 1.45771 | 0.05812 | 71.753 | 4.5809 | 0.293589 | 0.01489 | 18.386 | - | - | 2021-03-01 17:23 | 9 | 38 | RateC
13460 | 358886 | 154 | 1.45771 | 0.06221 | 76.803 | 4.9033 | 0.296379 | 0.0161 | 19.877 | - | - | 2021-03-01 17:23 | 9 | 38 | RateC
13461 | 358897 | 164 | 1.45771 | 0.06632 | 81.874 | 5.2271 | 0.299169 | 0.01732 | 21.389 | - | - | 2021-03-01 17:23 | 9 | 38 | RateC
13462 | 358907 | 174 | 1.45771 | 0.07043 | 86.952 | 5.5513 | 0.301959 | 0.01856 | 22.917 | - | - | 2021-03-01 17:23 | 9 | 38 | RateC
13463 | 358917 | 184 | 1.45771 | 0.07453 | 92.012 | 5.8743 | 0.30537 | 0.01981 | 24.455 | - | - | 2021-03-01 17:23 | 9 | 38 | RateC
13464 | 358927 | 194 | 1.45771 | 0.0786 | 97.043 | 6.1955 | 0.30816 | 0.02106 | 25.999 | - | - | 2021-03-01 17:24 | 9 | 38 | RateC
13465 | 358937 | 204 | 1.45771 | 0.08272 | 102.129 | 6.5202 | 0.31033 | 0.02233 | 27.569 | - | - | 2021-03-01 17:24 | 9 | 38 | RateC
13466 | 358947 | 214 | 1.45771 | 0.08676 | 107.105 | 6.8379 | 0.3125 | 0.02359 | 29.12 | - | - | 2021-03-01 17:24 | 9 | 38 | RateC
13467 | 358957 | 224 | 1.45771 | 0.09085 | 112.165 | 7.1609 | 0.31591 | 0.02487 | 30.71 | - | - | 2021-03-01 17:24 | 9 | 38 | RateC
13468 | 358967 | 234 | 1.45771 | 0.09489 | 117.152 | 7.4793 | 0.31746 | 0.02615 | 32.288 | - | - | 2021-03-01 17:24 | 9 | 38 | RateC
13469 | 358977 | 244 | 1.45771 | 0.0989 | 122.102 | 7.7953 | 0.31963 | 0.02743 | 33.865 | - | - | 2021-03-01 17:24 | 9 | 38 | RateC
13470 | 358987 | 254 | 1.45771 | 0.10291 | 127.051 | 8.1113 | 0.321181 | 0.02872 | 35.451 | - | - | 2021-03-01 17:25 | 9 | 38 | RateC
13471 | 358997 | 264 | 1.45771 | 0.10692 | 132.003 | 8.4275 | 0.322421 | 0.03001 | 37.044 | - | - | 2021-03-01 17:25 | 9 | 38 | RateC
13472 | 359007 | 274 | 1.45771 | 0.11099 | 137.027 | 8.7482 | 0.324901 | 0.03132 | 38.672 | - | - | 2021-03-01 17:25 | 9 | 38 | RateC
13473 | 359017 | 284 | 1.45771 | 0.1151 | 142.095 | 9.0718 | 0.326761 | 0.03266 | 40.324 | - | - | 2021-03-01 17:25 | 9 | 38 | RateC
13474 | 359027 | 294 | 1.45771 | 0.11921 | 147.17 | 9.3957 | 0.328621 | 0.03401 | 41.987 | - | - | 2021-03-01 17:25 | 9 | 38 | RateC
13475 | 359037 | 304 | 1.45771 | 0.1233 | 152.219 | 9.7181 | 0.329861 | 0.03536 | 43.649 | - | - | 2021-03-01 17:25 | 9 | 38 | RateC
13476 | 359047 | 315 | 1.45771 | 0.12737 | 157.249 | 10.0392 | 0.331411 | 0.0367 | 45.312 | - | - | 2021-03-01 17:26 | 9 | 38 | RateC
13477 | 359057 | 325 | 1.45771 | 0.13145 | 162.287 | 10.3609 | 0.332341 | 0.03806 | 46.985 | - | - | 2021-03-01 17:26 | 9 | 38 | RateC
13478 | 359068 | 335 | 1.45771 | 0.13556 | 167.362 | 10.6849 | 0.334511 | 0.03943 | 48.678 | - | - | 2021-03-01 17:26 | 9 | 38 | RateC
13479 | 359077 | 345 | 1.45771 | 0.13957 | 172.311 | 11.0008 | 0.335751 | 0.04077 | 50.337 | - | - | 2021-03-01 17:26 | 9 | 38 | RateC
13480 | 359088 | 355 | 1.45771 | 0.14367 | 177.375 | 11.3241 | 0.337612 | 0.04215 | 52.042 | - | - | 2021-03-01 17:26 | 9 | 38 | RateC
13481 | 359098 | 365 | 1.45771 | 0.14775 | 182.407 | 11.6454 | 0.339472 | 0.04353 | 53.746 | - | - | 2021-03-01 17:26 | 9 | 38 | RateC
13482 | 359108 | 375 | 1.45771 | 0.15176 | 187.364 | 11.9618 | 0.340712 | 0.0449 | 55.432 | - | - | 2021-03-01 17:27 | 9 | 38 | RateC
13483 | 359118 | 385 | 1.45771 | 0.15584 | 192.392 | 12.2829 | 0.342262 | 0.04629 | 57.15 | - | - | 2021-03-01 17:27 | 9 | 38 | RateC
13484 | 359128 | 395 | 1.45771 | 0.15987 | 197.37 | 12.6007 | 0.342882 | 0.04767 | 58.854 | - | - | 2021-03-01 17:27 | 9 | 38 | RateC
13485 | 359138 | 405 | 1.45771 | 0.16397 | 202.435 | 12.9241 | 0.344432 | 0.04908 | 60.595 | - | - | 2021-03-01 17:27 | 9 | 38 | RateC
13486 | 359148 | 415 | 1.45771 | 0.168 | 207.408 | 13.2415 | 0.345982 | 0.05047 | 62.311 | - | - | 2021-03-01 17:27 | 9 | 38 | RateC
13487 | 359158 | 425 | 1.45771 | 0.17209 | 212.455 | 13.5638 | 0.347222 | 0.05189 | 64.061 | - | - | 2021-03-01 17:27 | 9 | 38 | RateC
13488 | 359168 | 435 | 1.45771 | 0.17618 | 217.51 | 13.8865 | 0.348152 | 0.05331 | 65.819 | - | - | 2021-03-01 17:28 | 9 | 38 | RateC
13489 | 359178 | 445 | 1.45771 | 0.18024 | 222.519 | 14.2063 | 0.349082 | 0.05473 | 67.566 | - | - | 2021-03-01 17:28 | 9 | 38 | RateC
13490 | 359188 | 455 | 1.45771 | 0.18426 | 227.48 | 14.523 | 0.350012 | 0.05613 | 69.3 | - | - | 2021-03-01 17:28 | 9 | 38 | RateC
13491 | 359198 | 465 | 1.45771 | 0.18828 | 232.443 | 14.8398 | 0.350632 | 0.05754 | 71.04 | - | - | 2021-03-01 17:28 | 9 | 38 | RateC
13492 | 359208 | 475 | 1.45771 | 0.1923 | 237.403 | 15.1565 | 0.351873 | 0.05895 | 72.782 | - | - | 2021-03-01 17:28 | 9 | 38 | RateC
13493 | 359218 | 485 | 1.45771 | 0.1964 | 242.468 | 15.4799 | 0.352803 | 0.0604 | 74.567 | - | - | 2021-03-01 17:28 | 9 | 38 | RateC
13494 | 359228 | 495 | 1.45771 | 0.20043 | 247.45 | 15.7979 | 0.354663 | 0.06183 | 76.33 | - | - | 2021-03-01 17:29 | 9 | 38 | RateC
13495 | 359238 | 505 | 1.45771 | 0.20453 | 252.505 | 16.1206 | 0.355283 | 0.06328 | 78.127 | - | - | 2021-03-01 17:29 | 9 | 38 | RateC
13496 | 359248 | 515 | 1.45771 | 0.20856 | 257.479 | 16.4382 | 0.357143 | 0.06472 | 79.899 | - | - | 2021-03-01 17:29 | 9 | 38 | RateC
13497 | 359258 | 525 | 1.45771 | 0.21258 | 262.444 | 16.7552 | 0.357453 | 0.06615 | 81.673 | - | - | 2021-03-01 17:29 | 9 | 38 | RateC
13498 | 359268 | 535 | 1.45771 | 0.21667 | 267.495 | 17.0777 | 0.358383 | 0.06762 | 83.481 | - | - | 2021-03-01 17:29 | 9 | 38 | RateC
13499 | 359278 | 545 | 1.45771 | 0.22077 | 272.549 | 17.4003 | 0.359623 | 0.06909 | 85.295 | - | - | 2021-03-01 17:29 | 9 | 38 | RateC
13500 | 359288 | 555 | 1.45771 | 0.22481 | 277.542 | 17.7191 | 0.360243 | 0.07054 | 87.092 | - | - | 2021-03-01 17:30 | 9 | 38 | RateC
13501 | 359298 | 565 | 1.45771 | 0.22891 | 282.607 | 18.0425 | 0.361483 | 0.07202 | 88.918 | - | - | 2021-03-01 17:30 | 9 | 38 | RateC
13502 | 359308 | 575 | 1.45771 | 0.23293 | 287.569 | 18.3593 | 0.362103 | 0.07348 | 90.715 | - | - | 2021-03-01 17:30 | 9 | 38 | RateC
13503 | 359318 | 585 | 1.45771 | 0.23702 | 292.612 | 18.6812 | 0.363653 | 0.07496 | 92.544 | - | - | 2021-03-01 17:30 | 9 | 38 | RateC
13504 | 359328 | 595 | 1.45771 | 0.24107 | 297.613 | 19.0005 | 0.364273 | 0.07644 | 94.364 | - | - | 2021-03-01 17:30 | 9 | 38 | RateC
13505 | 359338 | 605 | 1.45771 | 0.24515 | 302.658 | 19.3226 | 0.366133 | 0.07793 | 96.207 | - | - | 2021-03-01 17:30 | 9 | 38 | RateC
13506 | 359348 | 616 | 1.45771 | 0.24927 | 307.74 | 19.647 | 0.366133 | 0.07943 | 98.066 | - | - | 2021-03-01 17:31 | 9 | 38 | RateC
13507 | 359359 | 626 | 1.45771 | 0.25337 | 312.799 | 19.97 | 0.367374 | 0.08094 | 99.921 | - | - | 2021-03-01 17:31 | 9 | 38 | RateC
13508 | 359369 | 636 | 1.45771 | 0.25748 | 317.871 | 20.2938 | 0.368614 | 0.08245 | 101.787 | - | - | 2021-03-01 17:31 | 9 | 38 | RateC
13509 | 359379 | 646 | 1.45771 | 0.26157 | 322.922 | 20.6163 | 0.369544 | 0.08396 | 103.652 | - | - | 2021-03-01 17:31 | 9 | 38 | RateC
13510 | 359389 | 656 | 1.45771 | 0.26568 | 327.995 | 20.9401 | 0.370474 | 0.08548 | 105.528 | - | - | 2021-03-01 17:31 | 9 | 38 | RateC
13511 | 359399 | 666 | 1.45771 | 0.26978 | 333.063 | 21.2637 | 0.372024 | 0.087 | 107.41 | - | - | 2021-03-01 17:31 | 9 | 38 | RateC
13512 | 359409 | 676 | 1.45771 | 0.27381 | 338.035 | 21.5812 | 0.372644 | 0.0885 | 109.26 | - | - | 2021-03-01 17:32 | 9 | 38 | RateC
13513 | 359419 | 686 | 1.45771 | 0.2779 | 343.092 | 21.904 | 0.373884 | 0.09003 | 111.148 | - | - | 2021-03-01 17:32 | 9 | 38 | RateC
13514 | 359429 | 696 | 1.45771 | 0.282 | 348.148 | 22.2268 | 0.374504 | 0.09156 | 113.04 | - | - | 2021-03-01 17:32 | 9 | 38 | RateC
13515 | 359439 | 707 | 1.45771 | 0.2861 | 353.214 | 22.5502 | 0.375744 | 0.0931 | 114.939 | - | - | 2021-03-01 17:32 | 9 | 38 | RateC
13516 | 359449 | 717 | 1.45771 | 0.2902 | 358.274 | 22.8733 | 0.376364 | 0.09464 | 116.844 | - | - | 2021-03-01 17:32 | 9 | 38 | RateC
13517 | 359460 | 727 | 1.45771 | 0.29427 | 363.291 | 23.1935 | 0.377914 | 0.09617 | 118.734 | - | - | 2021-03-01 17:32 | 9 | 38 | RateC
13518 | 359470 | 737 | 1.45771 | 0.29837 | 368.362 | 23.5173 | 0.378844 | 0.09773 | 120.652 | - | - | 2021-03-01 17:33 | 9 | 38 | RateC
13519 | 359480 | 747 | 1.45771 | 0.30248 | 373.434 | 23.8411 | 0.380084 | 0.09929 | 122.576 | - | - | 2021-03-01 17:33 | 9 | 38 | RateC
13520 | 359490 | 757 | 1.45771 | 0.3065 | 378.394 | 24.1577 | 0.380704 | 0.10082 | 124.463 | - | - | 2021-03-01 17:33 | 9 | 38 | RateC
13521 | 359500 | 767 | 1.45771 | 0.31057 | 383.424 | 24.4789 | 0.381324 | 0.10237 | 126.381 | - | - | 2021-03-01 17:33 | 9 | 38 | RateC
13522 | 359510 | 777 | 1.45771 | 0.31467 | 388.483 | 24.8019 | 0.383185 | 0.10394 | 128.316 | - | - | 2021-03-01 17:33 | 9 | 38 | RateC
13523 | 359520 | 787 | 1.45771 | 0.31877 | 393.548 | 25.1253 | 0.384115 | 0.10551 | 130.258 | - | - | 2021-03-01 17:33 | 9 | 38 | RateC
13524 | 359530 | 797 | 1.45771 | 0.32279 | 398.503 | 25.4416 | 0.383805 | 0.10705 | 132.161 | - | - | 2021-03-01 17:34 | 9 | 38 | RateC
13525 | 359540 | 807 | 1.45771 | 0.32687 | 403.546 | 25.7635 | 0.384115 | 0.10862 | 134.098 | - | - | 2021-03-01 17:34 | 9 | 38 | RateC
13526 | 359550 | 817 | 1.45771 | 0.33097 | 408.606 | 26.0866 | 0.385355 | 0.1102 | 136.044 | - | - | 2021-03-01 17:34 | 9 | 38 | RateC
13527 | 359560 | 828 | 1.45771 | 0.33513 | 413.746 | 26.4147 | 0.388145 | 0.11181 | 138.033 | - | - | 2021-03-01 17:34 | 9 | 38 | RateC
13528 | 359570 | 838 | 1.45771 | 0.33915 | 418.705 | 26.7314 | 0.388145 | 0.11337 | 139.958 | - | - | 2021-03-01 17:34 | 9 | 38 | RateC
13529 | 359580 | 848 | 1.45771 | 0.34322 | 423.724 | 27.0518 | 0.389695 | 0.11495 | 141.91 | - | - | 2021-03-01 17:34 | 9 | 38 | RateC
13530 | 359590 | 857 | 1.45771 | 0.34723 | 428.682 | 27.3683 | 0.390625 | 0.11651 | 143.845 | - | - | 2021-03-01 17:35 | 9 | 38 | RateC
13531 | 359600 | 867 | 1.45771 | 0.35127 | 433.671 | 27.6868 | 0.391865 | 0.1181 | 145.797 | - | - | 2021-03-01 17:35 | 9 | 38 | RateC
13532 | 359610 | 877 | 1.45771 | 0.3553 | 438.636 | 28.0038 | 0.392795 | 0.11967 | 147.745 | - | - | 2021-03-01 17:35 | 9 | 38 | RateC
13533 | 359620 | 888 | 1.45771 | 0.35939 | 443.689 | 28.3264 | 0.392795 | 0.12128 | 149.729 | - | - | 2021-03-01 17:35 | 9 | 38 | RateC
13534 | 359630 | 898 | 1.45771 | 0.3635 | 448.761 | 28.6502 | 0.393725 | 0.1229 | 151.724 | - | - | 2021-03-01 17:35 | 9 | 38 | RateC
13535 | 359641 | 908 | 1.45771 | 0.36759 | 453.811 | 28.9726 | 0.394965 | 0.12451 | 153.715 | - | - | 2021-03-01 17:35 | 9 | 38 | RateC
13536 | 359651 | 918 | 1.45771 | 0.37163 | 458.797 | 29.2909 | 0.396205 | 0.12611 | 155.687 | - | - | 2021-03-01 17:36 | 9 | 38 | RateC
13537 | 359661 | 928 | 1.45771 | 0.37573 | 463.864 | 29.6144 | 0.397755 | 0.12774 | 157.698 | - | - | 2021-03-01 17:36 | 9 | 38 | RateC
13538 | 359671 | 938 | 1.45771 | 0.37983 | 468.926 | 29.9376 | 0.398996 | 0.12937 | 159.715 | - | - | 2021-03-01 17:36 | 9 | 38 | RateC
13539 | 359681 | 948 | 1.45771 | 0.38393 | 473.982 | 30.2604 | 0.399616 | 0.131 | 161.733 | - | - | 2021-03-01 17:36 | 9 | 38 | RateC
13540 | 359691 | 958 | 1.45771 | 0.38808 | 479.107 | 30.5876 | 0.400856 | 0.13267 | 163.784 | - | - | 2021-03-01 17:36 | 9 | 38 | RateC
13541 | 359701 | 968 | 1.45771 | 0.39211 | 484.091 | 30.9058 | 0.401786 | 0.13429 | 165.784 | - | - | 2021-03-01 17:36 | 9 | 38 | RateC
13542 | 359711 | 978 | 1.45771 | 0.3962 | 489.131 | 31.2275 | 0.402096 | 0.13593 | 167.809 | - | - | 2021-03-01 17:37 | 9 | 38 | RateC
13543 | 359721 | 989 | 1.45771 | 0.40029 | 494.184 | 31.5502 | 0.403956 | 0.13757 | 169.845 | - | - | 2021-03-01 17:37 | 9 | 38 | RateC
13544 | 359731 | 999 | 1.45771 | 0.40437 | 499.221 | 31.8717 | 0.405196 | 0.13923 | 171.883 | - | - | 2021-03-01 17:37 | 9 | 38 | RateC
13545 | 359742 | 1009 | 1.45771 | 0.40845 | 504.265 | 32.1938 | 0.406126 | 0.14088 | 173.929 | - | - | 2021-03-01 17:37 | 9 | 38 | RateC
13546 | 359752 | 1019 | 1.45771 | 0.41256 | 509.329 | 32.517 | 0.407366 | 0.14255 | 175.988 | - | - | 2021-03-01 17:37 | 9 | 38 | RateC
13547 | 359762 | 1029 | 1.45771 | 0.41664 | 514.365 | 32.8386 | 0.408296 | 0.14421 | 178.041 | - | - | 2021-03-01 17:37 | 9 | 38 | RateC
13548 | 359772 | 1039 | 1.45771 | 0.42071 | 519.401 | 33.1601 | 0.408296 | 0.14588 | 180.097 | - | - | 2021-03-01 17:38 | 9 | 38 | RateC
13549 | 359782 | 1049 | 1.45771 | 0.42482 | 524.474 | 33.484 | 0.409226 | 0.14756 | 182.171 | - | - | 2021-03-01 17:38 | 9 | 38 | RateC
13550 | 359792 | 1059 | 1.45771 | 0.42885 | 529.443 | 33.8012 | 0.410156 | 0.14921 | 184.206 | - | - | 2021-03-01 17:38 | 9 | 38 | RateC
13551 | 359802 | 1069 | 1.45771 | 0.43288 | 534.416 | 34.1187 | 0.411706 | 0.15086 | 186.251 | - | - | 2021-03-01 17:38 | 9 | 38 | RateC
13552 | 359812 | 1079 | 1.45771 | 0.43698 | 539.481 | 34.442 | 0.412946 | 0.15256 | 188.341 | - | - | 2021-03-01 17:38 | 9 | 38 | RateC
13553 | 359822 | 1089 | 1.45771 | 0.44107 | 544.528 | 34.7643 | 0.413876 | 0.15425 | 190.429 | - | - | 2021-03-01 17:38 | 9 | 38 | RateC
13554 | 359832 | 1099 | 1.45771 | 0.4451 | 549.505 | 35.082 | 0.415117 | 0.15592 | 192.491 | - | - | 2021-03-01 17:39 | 9 | 38 | RateC
13555 | 359842 | 1109 | 1.45771 | 0.4492 | 554.565 | 35.405 | 0.416667 | 0.15762 | 194.595 | - | - | 2021-03-01 17:39 | 9 | 38 | RateC
13556 | 359852 | 1119 | 1.45771 | 0.4533 | 559.633 | 35.7286 | 0.417597 | 0.15933 | 196.709 | - | - | 2021-03-01 17:39 | 9 | 38 | RateC
13557 | 359862 | 1130 | 1.45771 | 0.45739 | 564.679 | 36.0508 | 0.418527 | 0.16104 | 198.818 | - | - | 2021-03-01 17:39 | 9 | 38 | RateC
13558 | 359872 | 1139 | 1.45771 | 0.4614 | 569.634 | 36.3671 | 0.419457 | 0.16272 | 200.893 | - | - | 2021-03-01 17:39 | 9 | 38 | RateC
13559 | 359882 | 1149 | 1.45771 | 0.46543 | 574.602 | 36.6843 | 0.420697 | 0.16441 | 202.98 | - | - | 2021-03-01 17:39 | 9 | 38 | RateC
13560 | 359892 | 1160 | 1.45771 | 0.46953 | 579.663 | 37.0074 | 0.422557 | 0.16614 | 205.111 | - | - | 2021-03-01 17:40 | 9 | 38 | RateC
13561 | 359902 | 1170 | 1.45771 | 0.47364 | 584.742 | 37.3317 | 0.422867 | 0.16788 | 207.259 | - | - | 2021-03-01 17:40 | 9 | 38 | RateC
13562 | 359912 | 1180 | 1.45771 | 0.47766 | 589.703 | 37.6484 | 0.423797 | 0.16958 | 209.359 | - | - | 2021-03-01 17:40 | 9 | 38 | RateC
13563 | 359922 | 1190 | 1.45771 | 0.48167 | 594.654 | 37.9645 | 0.425347 | 0.17128 | 211.46 | - | - | 2021-03-01 17:40 | 9 | 38 | RateC
13564 | 359932 | 1200 | 1.45771 | 0.48575 | 599.695 | 38.2863 | 0.427207 | 0.17302 | 213.606 | - | - | 2021-03-01 17:40 | 9 | 38 | RateC
13565 | 359942 | 1210 | 1.45771 | 0.48977 | 604.652 | 38.6028 | 0.427517 | 0.17474 | 215.725 | - | - | 2021-03-01 17:40 | 9 | 38 | RateC
13566 | 359952 | 1220 | 1.45771 | 0.49384 | 609.683 | 38.924 | 0.427827 | 0.17648 | 217.878 | - | - | 2021-03-01 17:41 | 9 | 38 | RateC
13567 | 359962 | 1229 | 1.45771 | 0.49785 | 614.632 | 39.2399 | 0.429067 | 0.1782 | 219.998 | - | - | 2021-03-01 17:41 | 9 | 38 | RateC
13568 | 359972 | 1240 | 1.45771 | 0.50194 | 619.675 | 39.5619 | 0.429998 | 0.17995 | 222.165 | - | - | 2021-03-01 17:41 | 9 | 38 | RateC
13569 | 359982 | 1250 | 1.45771 | 0.50597 | 624.659 | 39.88 | 0.430618 | 0.18169 | 224.31 | - | - | 2021-03-01 17:41 | 9 | 38 | RateC
13570 | 359992 | 1260 | 1.45771 | 0.51004 | 629.678 | 40.2005 | 0.432478 | 0.18345 | 226.478 | - | - | 2021-03-01 17:41 | 9 | 38 | RateC
13571 | 360002 | 1270 | 1.45771 | 0.51413 | 634.733 | 40.5232 | 0.433718 | 0.18522 | 228.666 | - | - | 2021-03-01 17:41 | 9 | 38 | RateC
13572 | 360013 | 1280 | 1.45771 | 0.51823 | 639.789 | 40.846 | 0.434338 | 0.187 | 230.862 | - | - | 2021-03-01 17:42 | 9 | 38 | RateC
13573 | 360023 | 1290 | 1.45771 | 0.52224 | 644.744 | 41.1623 | 0.435268 | 0.18874 | 233.016 | - | - | 2021-03-01 17:42 | 9 | 38 | RateC
13574 | 360033 | 1300 | 1.45771 | 0.52631 | 649.76 | 41.4826 | 0.436198 | 0.19051 | 235.2 | - | - | 2021-03-01 17:42 | 9 | 38 | RateC
13575 | 360042 | 1310 | 1.45771 | 0.53032 | 654.716 | 41.799 | 0.437438 | 0.19226 | 237.363 | - | - | 2021-03-01 17:42 | 9 | 38 | RateC
13576 | 360052 | 1320 | 1.45771 | 0.53433 | 659.669 | 42.1152 | 0.438368 | 0.19402 | 239.531 | - | - | 2021-03-01 17:42 | 9 | 38 | RateC
13577 | 360062 | 1330 | 1.45771 | 0.53837 | 664.653 | 42.4334 | 0.439608 | 0.19579 | 241.719 | - | - | 2021-03-01 17:42 | 9 | 38 | RateC
13578 | 360072 | 1339 | 1.45771 | 0.54238 | 669.609 | 42.7498 | 0.440538 | 0.19756 | 243.9 | - | - | 2021-03-01 17:43 | 9 | 38 | RateC
13579 | 360082 | 1350 | 1.45771 | 0.54649 | 674.673 | 43.0731 | 0.441778 | 0.19937 | 246.135 | - | - | 2021-03-01 17:43 | 9 | 38 | RateC
13580 | 360093 | 1360 | 1.45771 | 0.55059 | 679.74 | 43.3966 | 0.442398 | 0.20118 | 248.374 | - | - | 2021-03-01 17:43 | 9 | 38 | RateC
13581 | 360102 | 1370 | 1.45771 | 0.55462 | 684.72 | 43.7145 | 0.443638 | 0.20297 | 250.581 | - | - | 2021-03-01 17:43 | 9 | 38 | RateC
13582 | 360113 | 1380 | 1.45771 | 0.5587 | 689.748 | 44.0355 | 0.444568 | 0.20478 | 252.814 | - | - | 2021-03-01 17:43 | 9 | 38 | RateC
13583 | 360123 | 1390 | 1.45771 | 0.5628 | 694.81 | 44.3587 | 0.445499 | 0.2066 | 255.066 | - | - | 2021-03-01 17:43 | 9 | 38 | RateC
13584 | 360133 | 1400 | 1.45771 | 0.56681 | 699.764 | 44.675 | 0.446119 | 0.20839 | 257.274 | - | - | 2021-03-01 17:44 | 9 | 38 | RateC
13585 | 360143 | 1410 | 1.45771 | 0.57091 | 704.829 | 44.9984 | 0.447979 | 0.21022 | 259.537 | - | - | 2021-03-01 17:44 | 9 | 38 | RateC
13586 | 360153 | 1420 | 1.45771 | 0.57502 | 709.897 | 45.3219 | 0.448599 | 0.21207 | 261.809 | - | - | 2021-03-01 17:44 | 9 | 38 | RateC
13587 | 360163 | 1430 | 1.45771 | 0.57911 | 714.948 | 45.6444 | 0.450149 | 0.2139 | 264.078 | - | - | 2021-03-01 17:44 | 9 | 38 | RateC
13588 | 360173 | 1440 | 1.45771 | 0.5832 | 719.998 | 45.9668 | 0.450769 | 0.21575 | 266.352 | - | - | 2021-03-01 17:44 | 9 | 38 | RateC
13589 | 360183 | 1450 | 1.45771 | 0.58722 | 724.969 | 46.2841 | 0.452009 | 0.21756 | 268.595 | - | - | 2021-03-01 17:44 | 9 | 38 | RateC
13590 | 360193 | 1460 | 1.45771 | 0.59131 | 730.012 | 46.6061 | 0.453559 | 0.21941 | 270.878 | - | - | 2021-03-01 17:45 | 9 | 38 | RateC
13591 | 360203 | 1470 | 1.45771 | 0.5954 | 735.067 | 46.9288 | 0.453869 | 0.22127 | 273.172 | - | - | 2021-03-01 17:45 | 9 | 38 | RateC
13592 | 360213 | 1480 | 1.45771 | 0.59942 | 740.028 | 47.2456 | 0.454799 | 0.22309 | 275.426 | - | - | 2021-03-01 17:45 | 9 | 38 | RateC
13593 | 360223 | 1490 | 1.45771 | 0.60346 | 745.011 | 47.5637 | 0.455729 | 0.22493 | 277.694 | - | - | 2021-03-01 17:45 | 9 | 38 | RateC
13594 | 360233 | 1500 | 1.45771 | 0.60756 | 750.069 | 47.8866 | 0.457899 | 0.2268 | 280.005 | - | - | 2021-03-01 17:45 | 9 | 38 | RateC
13595 | 360243 | 1510 | 1.45771 | 0.61158 | 755.039 | 48.2039 | 0.457899 | 0.22865 | 282.28 | - | - | 2021-03-01 17:45 | 9 | 38 | RateC
13596 | 360253 | 1520 | 1.45771 | 0.61569 | 760.112 | 48.5278 | 0.459449 | 0.23053 | 284.607 | - | - | 2021-03-01 17:46 | 9 | 38 | RateC
13597 | 360263 | 1531 | 1.45771 | 0.61979 | 765.174 | 48.8509 | 0.460069 | 0.23242 | 286.934 | - | - | 2021-03-01 17:46 | 9 | 38 | RateC
13598 | 360274 | 1541 | 1.45771 | 0.62389 | 770.24 | 49.1743 | 0.46162 | 0.23431 | 289.269 | - | - | 2021-03-01 17:46 | 9 | 38 | RateC
13599 | 360284 | 1551 | 1.45771 | 0.62799 | 775.292 | 49.4969 | 0.46193 | 0.2362 | 291.601 | - | - | 2021-03-01 17:46 | 9 | 38 | RateC
13600 | 360294 | 1561 | 1.45771 | 0.6321 | 780.371 | 49.8211 | 0.46317 | 0.2381 | 293.951 | - | - | 2021-03-01 17:46 | 9 | 38 | RateC
13601 | 360304 | 1571 | 1.45771 | 0.63628 | 785.526 | 50.1502 | 0.46441 | 0.24004 | 296.342 | - | - | 2021-03-01 17:46 | 9 | 38 | RateC
13602 | 360314 | 1581 | 1.45771 | 0.64032 | 790.514 | 50.4687 | 0.46596 | 0.24192 | 298.661 | - | - | 2021-03-01 17:47 | 9 | 38 | RateC
13603 | 360324 | 1591 | 1.45771 | 0.6444 | 795.554 | 50.7905 | 0.46596 | 0.24382 | 301.01 | - | - | 2021-03-01 17:47 | 9 | 38 | RateC
13604 | 360334 | 1601 | 1.45771 | 0.64848 | 800.598 | 51.1125 | 0.46689 | 0.24572 | 303.364 | - | - | 2021-03-01 17:47 | 9 | 38 | RateC
13605 | 360345 | 1612 | 1.45771 | 0.65266 | 805.747 | 51.4413 | 0.46782 | 0.24767 | 305.771 | - | - | 2021-03-01 17:47 | 9 | 38 | RateC
13606 | 360355 | 1622 | 1.45771 | 0.65668 | 810.72 | 51.7587 | 0.46906 | 0.24956 | 308.099 | - | - | 2021-03-01 17:47 | 9 | 38 | RateC
13607 | 360365 | 1632 | 1.45771 | 0.66075 | 815.743 | 52.0794 | 0.46968 | 0.25147 | 310.458 | - | - | 2021-03-01 17:48 | 9 | 38 | RateC
13608 | 360375 | 1642 | 1.45771 | 0.66486 | 820.813 | 52.4031 | 0.4703 | 0.2534 | 312.841 | - | - | 2021-03-01 17:48 | 9 | 38 | RateC
13609 | 360385 | 1652 | 1.45771 | 0.66895 | 825.866 | 52.7257 | 0.47154 | 0.25533 | 315.22 | - | - | 2021-03-01 17:48 | 9 | 38 | RateC
13610 | 360395 | 1662 | 1.45771 | 0.67301 | 830.872 | 53.0453 | 0.47278 | 0.25724 | 317.583 | - | - | 2021-03-01 17:48 | 9 | 38 | RateC
13611 | 360405 | 1672 | 1.45771 | 0.6771 | 835.93 | 53.3682 | 0.47371 | 0.25918 | 319.977 | - | - | 2021-03-01 17:48 | 9 | 38 | RateC
13612 | 360415 | 1682 | 1.45771 | 0.6812 | 840.988 | 53.6911 | 0.47495 | 0.26112 | 322.376 | - | - | 2021-03-01 17:48 | 9 | 38 | RateC
13613 | 360425 | 1692 | 1.45771 | 0.68527 | 846.013 | 54.0119 | 0.47557 | 0.26306 | 324.766 | - | - | 2021-03-01 17:49 | 9 | 38 | RateC
13614 | 360435 | 1702 | 1.45771 | 0.68929 | 850.977 | 54.3288 | 0.47619 | 0.26497 | 327.129 | - | - | 2021-03-01 17:49 | 9 | 38 | RateC
13615 | 360445 | 1712 | 1.45771 | 0.69338 | 856.021 | 54.6509 | 0.476811 | 0.26692 | 329.532 | - | - | 2021-03-01 17:49 | 9 | 38 | RateC
13616 | 360455 | 1722 | 1.45771 | 0.69748 | 861.084 | 54.9741 | 0.478051 | 0.26888 | 331.949 | - | - | 2021-03-01 17:49 | 9 | 38 | RateC
13617 | 360465 | 1733 | 1.45771 | 0.70157 | 866.134 | 55.2965 | 0.478981 | 0.27084 | 334.366 | - | - | 2021-03-01 17:49 | 9 | 38 | RateC
13618 | 360475 | 1743 | 1.45771 | 0.70559 | 871.104 | 55.6138 | 0.479601 | 0.27277 | 336.749 | - | - | 2021-03-01 17:49 | 9 | 38 | RateC
13619 | 360485 | 1753 | 1.45771 | 0.70968 | 876.144 | 55.9356 | 0.480221 | 0.27473 | 339.168 | - | - | 2021-03-01 17:50 | 9 | 38 | RateC
13620 | 360496 | 1763 | 1.45771 | 0.71378 | 881.21 | 56.259 | 0.481151 | 0.2767 | 341.604 | - | - | 2021-03-01 17:50 | 9 | 38 | RateC
13621 | 360506 | 1773 | 1.45771 | 0.71785 | 886.237 | 56.5799 | 0.482701 | 0.27866 | 344.028 | - | - | 2021-03-01 17:50 | 9 | 38 | RateC
13622 | 360516 | 1783 | 1.45771 | 0.72188 | 891.21 | 56.8975 | 0.483321 | 0.28061 | 346.429 | - | - | 2021-03-01 17:50 | 9 | 38 | RateC
13623 | 360526 | 1793 | 1.45771 | 0.72597 | 896.259 | 57.2198 | 0.484871 | 0.28259 | 348.875 | - | - | 2021-03-01 17:50 | 9 | 38 | RateC
13624 | 360536 | 1803 | 1.45771 | 0.72998 | 901.216 | 57.5362 | 0.485801 | 0.28454 | 351.28 | - | - | 2021-03-01 17:50 | 9 | 38 | RateC
13625 | 360546 | 1813 | 1.45771 | 0.73401 | 906.185 | 57.8535 | 0.485801 | 0.28649 | 353.694 | - | - | 2021-03-01 17:51 | 9 | 38 | RateC
13626 | 360555 | 1823 | 1.45771 | 0.73803 | 911.146 | 58.1702 | 0.486421 | 0.28845 | 356.107 | - | - | 2021-03-01 17:51 | 9 | 38 | RateC
13627 | 360565 | 1833 | 1.45771 | 0.74209 | 916.166 | 58.4907 | 0.487661 | 0.29043 | 358.552 | - | - | 2021-03-01 17:51 | 9 | 38 | RateC
13628 | 360575 | 1843 | 1.45771 | 0.74612 | 921.13 | 58.8077 | 0.489211 | 0.29239 | 360.976 | - | - | 2021-03-01 17:51 | 9 | 38 | RateC
13629 | 360585 | 1853 | 1.45771 | 0.75014 | 926.098 | 59.1248 | 0.489521 | 0.29436 | 363.406 | - | - | 2021-03-01 17:51 | 9 | 38 | RateC
13630 | 360595 | 1862 | 1.45771 | 0.75418 | 931.081 | 59.4429 | 0.490761 | 0.29634 | 365.849 | - | - | 2021-03-01 17:51 | 9 | 38 | RateC
13631 | 360605 | 1872 | 1.45771 | 0.75819 | 936.04 | 59.7595 | 0.492312 | 0.29831 | 368.286 | - | - | 2021-03-01 17:52 | 9 | 38 | RateC
13632 | 360615 | 1882 | 1.45771 | 0.76221 | 941 | 60.0762 | 0.492932 | 0.30029 | 370.73 | - | - | 2021-03-01 17:52 | 9 | 38 | RateC
13633 | 360625 | 1892 | 1.45771 | 0.76627 | 946.014 | 60.3963 | 0.493862 | 0.3023 | 373.205 | - | - | 2021-03-01 17:52 | 9 | 38 | RateC
13634 | 360635 | 1902 | 1.45771 | 0.77032 | 951.015 | 60.7156 | 0.494482 | 0.3043 | 375.676 | - | - | 2021-03-01 17:52 | 9 | 38 | RateC
13635 | 360645 | 1912 | 1.45771 | 0.77435 | 955.994 | 61.0334 | 0.494792 | 0.30629 | 378.139 | - | - | 2021-03-01 17:52 | 9 | 38 | RateC
13636 | 360655 | 1922 | 1.45771 | 0.77846 | 961.056 | 61.3566 | 0.495722 | 0.30832 | 380.646 | - | - | 2021-03-01 17:52 | 9 | 38 | RateC
13637 | 360665 | 1932 | 1.45771 | 0.78249 | 966.036 | 61.6746 | 0.496652 | 0.31032 | 383.117 | - | - | 2021-03-01 17:53 | 9 | 38 | RateC
13638 | 360675 | 1943 | 1.45771 | 0.78662 | 971.138 | 62.0003 | 0.497582 | 0.31238 | 385.653 | - | - | 2021-03-01 17:53 | 9 | 38 | RateC
13639 | 360685 | 1953 | 1.45771 | 0.79069 | 976.156 | 62.3206 | 0.498512 | 0.3144 | 388.151 | - | - | 2021-03-01 17:53 | 9 | 38 | RateC
13640 | 360696 | 1963 | 1.45771 | 0.79476 | 981.184 | 62.6416 | 0.499132 | 0.31643 | 390.659 | - | - | 2021-03-01 17:53 | 9 | 38 | RateC
13641 | 360705 | 1973 | 1.45771 | 0.79878 | 986.143 | 62.9582 | 0.500992 | 0.31844 | 393.139 | - | - | 2021-03-01 17:53 | 9 | 38 | RateC
13642 | 360716 | 1983 | 1.45771 | 0.80288 | 991.204 | 63.2814 | 0.501302 | 0.3205 | 395.675 | - | - | 2021-03-01 17:53 | 9 | 38 | RateC
13643 | 360725 | 1993 | 1.45771 | 0.80689 | 996.158 | 63.5976 | 0.501302 | 0.32251 | 398.159 | - | - | 2021-03-01 17:54 | 9 | 38 | RateC
13644 | 360735 | 2003 | 1.45771 | 0.81091 | 1001.12 | 63.9144 | 0.502852 | 0.32453 | 400.648 | - | - | 2021-03-01 17:54 | 9 | 38 | RateC
13645 | 360746 | 2013 | 1.45771 | 0.81502 | 1006.196 | 64.2385 | 0.503472 | 0.32659 | 403.203 | - | - | 2021-03-01 17:54 | 9 | 38 | RateC
13646 | 360756 | 2023 | 1.45771 | 0.81911 | 1011.243 | 64.5607 | 0.504402 | 0.32865 | 405.746 | - | - | 2021-03-01 17:54 | 9 | 38 | RateC
13647 | 360766 | 2033 | 1.45771 | 0.8232 | 1016.299 | 64.8835 | 0.505642 | 0.33072 | 408.3 | - | - | 2021-03-01 17:54 | 9 | 38 | RateC
13648 | 360776 | 2043 | 1.45771 | 0.82731 | 1021.376 | 65.2076 | 0.505952 | 0.3328 | 410.869 | - | - | 2021-03-01 17:54 | 9 | 38 | RateC
13649 | 360786 | 2053 | 1.45771 | 0.83142 | 1026.44 | 65.5309 | 0.507192 | 0.33488 | 413.435 | - | - | 2021-03-01 17:55 | 9 | 38 | RateC
13650 | 360796 | 2063 | 1.45771 | 0.83543 | 1031.394 | 65.8472 | 0.508743 | 0.33692 | 415.952 | - | - | 2021-03-01 17:55 | 9 | 38 | RateC
13651 | 360806 | 2073 | 1.45771 | 0.83953 | 1036.454 | 66.1702 | 0.509673 | 0.33901 | 418.529 | - | - | 2021-03-01 17:55 | 9 | 38 | RateC
13652 | 360816 | 2083 | 1.45771 | 0.84363 | 1041.515 | 66.4933 | 0.510293 | 0.3411 | 421.109 | - | - | 2021-03-01 17:55 | 9 | 38 | RateC
13653 | 360826 | 2094 | 1.45771 | 0.84772 | 1046.567 | 66.8159 | 0.511533 | 0.34319 | 423.69 | - | - | 2021-03-01 17:55 | 9 | 38 | RateC
13654 | 360836 | 2104 | 1.45771 | 0.85182 | 1051.631 | 67.1392 | 0.512153 | 0.34529 | 426.283 | - | - | 2021-03-01 17:55 | 9 | 38 | RateC
13655 | 360846 | 2114 | 1.45771 | 0.85588 | 1056.645 | 67.4593 | 0.513393 | 0.34737 | 428.854 | - | - | 2021-03-01 17:56 | 9 | 38 | RateC
13656 | 360856 | 2124 | 1.45771 | 0.85992 | 1061.625 | 67.7773 | 0.514013 | 0.34944 | 431.413 | - | - | 2021-03-01 17:56 | 9 | 38 | RateC
13657 | 360867 | 2134 | 1.45771 | 0.864 | 1066.661 | 68.0988 | 0.515563 | 0.35155 | 434.006 | - | - | 2021-03-01 17:56 | 9 | 38 | RateC
13658 | 360877 | 2144 | 1.45771 | 0.8681 | 1071.724 | 68.422 | 0.516183 | 0.35366 | 436.619 | - | - | 2021-03-01 17:56 | 9 | 38 | RateC
13659 | 360887 | 2154 | 1.45771 | 0.87211 | 1076.674 | 68.738 | 0.516493 | 0.35573 | 439.174 | - | - | 2021-03-01 17:56 | 9 | 38 | RateC
13660 | 360896 | 2164 | 1.45771 | 0.87613 | 1081.642 | 69.0552 | 0.518043 | 0.35781 | 441.743 | - | - | 2021-03-01 17:56 | 9 | 38 | RateC
13661 | 360906 | 2174 | 1.45771 | 0.88015 | 1086.604 | 69.372 | 0.518973 | 0.3599 | 444.317 | - | - | 2021-03-01 17:57 | 9 | 38 | RateC
13662 | 360916 | 2183 | 1.45771 | 0.88416 | 1091.554 | 69.688 | 0.519903 | 0.36198 | 446.889 | - | - | 2021-03-01 17:57 | 9 | 38 | RateC
13663 | 360926 | 2193 | 1.45771 | 0.88817 | 1096.512 | 70.0045 | 0.520213 | 0.36407 | 449.467 | - | - | 2021-03-01 17:57 | 9 | 38 | RateC
13664 | 360936 | 2203 | 1.45771 | 0.89218 | 1101.461 | 70.3205 | 0.520833 | 0.36615 | 452.043 | - | - | 2021-03-01 17:57 | 9 | 38 | RateC
13665 | 360946 | 2213 | 1.45771 | 0.89627 | 1106.507 | 70.6427 | 0.522073 | 0.36829 | 454.674 | - | - | 2021-03-01 17:57 | 9 | 38 | RateC
13666 | 360956 | 2223 | 1.45771 | 0.90035 | 1111.548 | 70.9645 | 0.523313 | 0.37042 | 457.309 | - | - | 2021-03-01 17:57 | 9 | 38 | RateC
13667 | 360966 | 2234 | 1.45771 | 0.90447 | 1116.632 | 71.289 | 0.524244 | 0.37258 | 459.972 | - | - | 2021-03-01 17:58 | 9 | 38 | RateC
13668 | 360976 | 2244 | 1.45771 | 0.90849 | 1121.592 | 71.6057 | 0.525794 | 0.37469 | 462.576 | - | - | 2021-03-01 17:58 | 9 | 38 | RateC
13669 | 360986 | 2254 | 1.45771 | 0.91252 | 1126.566 | 71.9233 | 0.526414 | 0.37681 | 465.195 | - | - | 2021-03-01 17:58 | 9 | 38 | RateC
13670 | 360996 | 2264 | 1.45771 | 0.9166 | 1131.61 | 72.2453 | 0.527964 | 0.37896 | 467.856 | - | - | 2021-03-01 17:58 | 9 | 38 | RateC
13671 | 361007 | 2274 | 1.45771 | 0.92073 | 1136.701 | 72.5703 | 0.529514 | 0.38114 | 470.549 | - | - | 2021-03-01 17:58 | 9 | 38 | RateC
13672 | 361017 | 2284 | 1.45771 | 0.92475 | 1141.665 | 72.8873 | 0.530134 | 0.38327 | 473.179 | - | - | 2021-03-01 17:58 | 9 | 38 | RateC
13673 | 361026 | 2294 | 1.45771 | 0.92877 | 1146.625 | 73.2039 | 0.531064 | 0.38541 | 475.81 | - | - | 2021-03-01 17:59 | 9 | 38 | RateC
13674 | 361036 | 2304 | 1.45771 | 0.93278 | 1151.583 | 73.5204 | 0.531684 | 0.38754 | 478.443 | - | - | 2021-03-01 17:59 | 9 | 38 | RateC
13675 | 361047 | 2314 | 1.45771 | 0.93689 | 1156.651 | 73.844 | 0.532924 | 0.38972 | 481.141 | - | - | 2021-03-01 17:59 | 9 | 38 | RateC
13676 | 361057 | 2324 | 1.45771 | 0.94098 | 1161.703 | 74.1665 | 0.534784 | 0.39191 | 483.84 | - | - | 2021-03-01 17:59 | 9 | 38 | RateC
13677 | 361067 | 2334 | 1.45771 | 0.94508 | 1166.766 | 74.4897 | 0.536024 | 0.39411 | 486.551 | - | - | 2021-03-01 17:59 | 9 | 38 | RateC
13678 | 361077 | 2344 | 1.45771 | 0.94911 | 1171.737 | 74.8071 | 0.536644 | 0.39627 | 489.218 | - | - | 2021-03-01 17:59 | 9 | 38 | RateC
13679 | 361087 | 2354 | 1.45771 | 0.9532 | 1176.796 | 75.1301 | 0.537264 | 0.39847 | 491.935 | - | - | 2021-03-01 18:00 | 9 | 38 | RateC
13680 | 361097 | 2364 | 1.45771 | 0.95722 | 1181.759 | 75.4469 | 0.538194 | 0.40063 | 494.603 | - | - | 2021-03-01 18:00 | 9 | 38 | RateC
13681 | 361107 | 2374 | 1.45771 | 0.96128 | 1186.77 | 75.7668 | 0.539435 | 0.40281 | 497.302 | - | - | 2021-03-01 18:00 | 9 | 38 | RateC
13682 | 361117 | 2384 | 1.45771 | 0.96529 | 1191.72 | 76.0829 | 0.540985 | 0.40498 | 499.978 | - | - | 2021-03-01 18:00 | 9 | 38 | RateC
13683 | 361127 | 2394 | 1.45771 | 0.96938 | 1196.769 | 76.4052 | 0.541915 | 0.4072 | 502.713 | - | - | 2021-03-01 18:00 | 9 | 38 | RateC
13684 | 361137 | 2404 | 1.45771 | 0.97349 | 1201.844 | 76.7292 | 0.543775 | 0.40943 | 505.467 | - | - | 2021-03-01 18:00 | 9 | 38 | RateC
13685 | 361147 | 2414 | 1.45771 | 0.97751 | 1206.806 | 77.046 | 0.544705 | 0.41162 | 508.167 | - | - | 2021-03-01 18:01 | 9 | 38 | RateC
13686 | 361157 | 2424 | 1.45771 | 0.98162 | 1211.873 | 77.3695 | 0.545945 | 0.41385 | 510.932 | - | - | 2021-03-01 18:01 | 9 | 38 | RateC
13687 | 361167 | 2434 | 1.45771 | 0.98571 | 1216.921 | 77.6918 | 0.547495 | 0.41609 | 513.691 | - | - | 2021-03-01 18:01 | 9 | 38 | RateC
13688 | 361177 | 2444 | 1.45771 | 0.98974 | 1221.895 | 78.0094 | 0.549355 | 0.4183 | 516.419 | - | - | 2021-03-01 18:01 | 9 | 38 | RateC
13689 | 361187 | 2454 | 1.45771 | 0.99383 | 1226.951 | 78.3321 | 0.551215 | 0.42055 | 519.201 | - | - | 2021-03-01 18:01 | 9 | 38 | RateC
13690 | 361197 | 2464 | 1.45771 | 0.99784 | 1231.905 | 78.6484 | 0.551525 | 0.42277 | 521.934 | - | - | 2021-03-01 18:01 | 9 | 38 | RateC
13691 | 361207 | 2474 | 1.45771 | 1.00193 | 1236.952 | 78.9706 | 0.554005 | 0.42502 | 524.722 | - | - | 2021-03-01 18:02 | 9 | 38 | RateC
13692 | 361217 | 2484 | 1.45771 | 1.00597 | 1241.94 | 79.2891 | 0.554315 | 0.42726 | 527.486 | - | - | 2021-03-01 18:02 | 9 | 38 | RateC
13693 | 361227 | 2494 | 1.45771 | 1.01007 | 1246.997 | 79.6119 | 0.556486 | 0.42954 | 530.294 | - | - | 2021-03-01 18:02 | 9 | 38 | RateC
13694 | 361237 | 2504 | 1.45771 | 1.01408 | 1251.955 | 79.9285 | 0.558036 | 0.43178 | 533.058 | - | - | 2021-03-01 18:02 | 9 | 38 | RateC
13695 | 361247 | 2514 | 1.45771 | 1.01817 | 1257.004 | 80.2508 | 0.559896 | 0.43406 | 535.881 | - | - | 2021-03-01 18:02 | 9 | 38 | RateC
13696 | 361257 | 2524 | 1.45771 | 1.02222 | 1261.998 | 80.5697 | 0.562066 | 0.43633 | 538.682 | - | - | 2021-03-01 18:02 | 9 | 38 | RateC
13697 | 361267 | 2535 | 1.45771 | 1.02631 | 1267.053 | 80.8924 | 0.562686 | 0.43864 | 541.525 | - | - | 2021-03-01 18:03 | 9 | 38 | RateC
13698 | 361277 | 2545 | 1.45771 | 1.03034 | 1272.028 | 81.21 | 0.565166 | 0.44091 | 544.331 | - | - | 2021-03-01 18:03 | 9 | 38 | RateC
13699 | 361287 | 2555 | 1.45771 | 1.03443 | 1277.076 | 81.5323 | 0.567336 | 0.44322 | 547.19 | - | - | 2021-03-01 18:03 | 9 | 38 | RateC
13700 | 361297 | 2565 | 1.45771 | 1.03846 | 1282.051 | 81.8499 | 0.569816 | 0.44552 | 550.021 | - | - | 2021-03-01 18:03 | 9 | 38 | RateC
13701 | 361307 | 2575 | 1.45771 | 1.04249 | 1287.02 | 82.1671 | 0.570747 | 0.44781 | 552.854 | - | - | 2021-03-01 18:03 | 9 | 38 | RateC
13702 | 361317 | 2585 | 1.45771 | 1.04659 | 1292.09 | 82.4908 | 0.572297 | 0.45016 | 555.752 | - | - | 2021-03-01 18:03 | 9 | 38 | RateC
13703 | 361328 | 2595 | 1.45771 | 1.05078 | 1297.255 | 82.8205 | 0.575397 | 0.45256 | 558.714 | - | - | 2021-03-01 18:04 | 9 | 38 | RateC
13704 | 361338 | 2605 | 1.45771 | 1.05482 | 1302.244 | 83.1391 | 0.577257 | 0.45489 | 561.589 | - | - | 2021-03-01 18:04 | 9 | 38 | RateC
13705 | 361348 | 2615 | 1.45771 | 1.05883 | 1307.197 | 83.4553 | 0.579427 | 0.45721 | 564.451 | - | - | 2021-03-01 18:04 | 9 | 38 | RateC
13706 | 361358 | 2625 | 1.45771 | 1.06293 | 1312.255 | 83.7782 | 0.580667 | 0.45958 | 567.385 | - | - | 2021-03-01 18:04 | 9 | 38 | RateC
13707 | 361368 | 2635 | 1.45771 | 1.06694 | 1317.214 | 84.0948 | 0.583147 | 0.46192 | 570.27 | - | - | 2021-03-01 18:04 | 9 | 38 | RateC
13708 | 361378 | 2645 | 1.45771 | 1.07104 | 1322.277 | 84.4181 | 0.585317 | 0.46432 | 573.23 | - | - | 2021-03-01 18:04 | 9 | 38 | RateC
13709 | 361388 | 2655 | 1.45771 | 1.07514 | 1327.329 | 84.7406 | 0.587178 | 0.46672 | 576.193 | - | - | 2021-03-01 18:05 | 9 | 38 | RateC
13710 | 361398 | 2665 | 1.45771 | 1.07924 | 1332.401 | 85.0644 | 0.589658 | 0.46913 | 579.178 | - | - | 2021-03-01 18:05 | 9 | 38 | RateC
13711 | 361408 | 2675 | 1.45771 | 1.08327 | 1337.367 | 85.3814 | 0.592448 | 0.47151 | 582.115 | - | - | 2021-03-01 18:05 | 9 | 38 | RateC
13712 | 361418 | 2686 | 1.45771 | 1.08745 | 1342.526 | 85.7108 | 0.595238 | 0.47399 | 585.178 | - | - | 2021-03-01 18:05 | 9 | 38 | RateC
13713 | 361428 | 2696 | 1.45771 | 1.09148 | 1347.506 | 86.0287 | 0.597408 | 0.4764 | 588.149 | - | - | 2021-03-01 18:05 | 9 | 38 | RateC
13714 | 361438 | 2706 | 1.45771 | 1.09554 | 1352.519 | 86.3488 | 0.601128 | 0.47884 | 591.155 | - | - | 2021-03-01 18:05 | 9 | 38 | RateC
13715 | 361448 | 2716 | 1.45771 | 1.09962 | 1357.56 | 86.6706 | 0.604229 | 0.4813 | 594.194 | - | - | 2021-03-01 18:06 | 9 | 38 | RateC
13716 | 361459 | 2726 | 1.45771 | 1.10373 | 1362.627 | 86.9941 | 0.606709 | 0.48378 | 597.262 | - | - | 2021-03-01 18:06 | 9 | 38 | RateC
13717 | 361469 | 2736 | 1.45771 | 1.10785 | 1367.719 | 87.3191 | 0.610429 | 0.48629 | 600.361 | - | - | 2021-03-01 18:06 | 9 | 38 | RateC
13718 | 361479 | 2746 | 1.45771 | 1.11196 | 1372.784 | 87.6425 | 0.613839 | 0.4888 | 603.463 | - | - | 2021-03-01 18:06 | 9 | 38 | RateC
13719 | 361489 | 2756 | 1.45771 | 1.11598 | 1377.75 | 87.9596 | 0.616629 | 0.49128 | 606.518 | - | - | 2021-03-01 18:06 | 9 | 38 | RateC
13720 | 361499 | 2766 | 1.45771 | 1.12007 | 1382.806 | 88.2824 | 0.62004 | 0.49381 | 609.644 | - | - | 2021-03-01 18:06 | 9 | 38 | RateC
13721 | 361509 | 2776 | 1.45771 | 1.12418 | 1387.874 | 88.6059 | 0.62407 | 0.49636 | 612.796 | - | - | 2021-03-01 18:07 | 9 | 38 | RateC
13722 | 361519 | 2786 | 1.45771 | 1.12828 | 1392.944 | 88.9296 | 0.62841 | 0.49894 | 615.972 | - | - | 2021-03-01 18:07 | 9 | 38 | RateC
13723 | 361529 | 2796 | 1.45771 | 1.13234 | 1397.948 | 89.2491 | 0.63151 | 0.50149 | 619.123 | - | - | 2021-03-01 18:07 | 9 | 38 | RateC
13724 | 361539 | 2807 | 1.45771 | 1.13643 | 1403.001 | 89.5717 | 0.636161 | 0.50408 | 622.324 | - | - | 2021-03-01 18:07 | 9 | 38 | RateC
13725 | 361549 | 2816 | 1.45771 | 1.14046 | 1407.973 | 89.8891 | 0.640501 | 0.50665 | 625.497 | - | - | 2021-03-01 18:07 | 9 | 38 | RateC
13726 | 361559 | 2827 | 1.45771 | 1.14457 | 1413.044 | 90.2129 | 0.644531 | 0.50929 | 628.752 | - | - | 2021-03-01 18:07 | 9 | 38 | RateC
13727 | 361569 | 2837 | 1.45771 | 1.14859 | 1418.012 | 90.53 | 0.648251 | 0.51189 | 631.964 | - | - | 2021-03-01 18:08 | 9 | 38 | RateC
13728 | 361579 | 2847 | 1.45771 | 1.15267 | 1423.049 | 90.8516 | 0.653522 | 0.51455 | 635.245 | - | - | 2021-03-01 18:08 | 9 | 38 | RateC
13729 | 361589 | 2857 | 1.45771 | 1.15668 | 1427.998 | 91.1675 | 0.658172 | 0.51718 | 638.493 | - | - | 2021-03-01 18:08 | 9 | 38 | RateC
13730 | 361599 | 2867 | 1.45771 | 1.16074 | 1433.015 | 91.4879 | 0.662822 | 0.51987 | 641.811 | - | - | 2021-03-01 18:08 | 9 | 38 | RateC
13731 | 361609 | 2877 | 1.45771 | 1.16479 | 1438.006 | 91.8065 | 0.668403 | 0.52256 | 645.134 | - | - | 2021-03-01 18:08 | 9 | 38 | RateC
13732 | 361619 | 2887 | 1.45771 | 1.16887 | 1443.056 | 92.1289 | 0.674603 | 0.52531 | 648.528 | - | - | 2021-03-01 18:08 | 9 | 38 | RateC
13733 | 361630 | 2897 | 1.45771 | 1.17298 | 1448.126 | 92.4526 | 0.681114 | 0.52809 | 651.967 | - | - | 2021-03-01 18:09 | 9 | 38 | RateC
13734 | 361640 | 2907 | 1.45771 | 1.17709 | 1453.196 | 92.7763 | 0.687314 | 0.53091 | 655.439 | - | - | 2021-03-01 18:09 | 9 | 38 | RateC
13735 | 361650 | 2917 | 1.45771 | 1.18121 | 1458.29 | 93.1015 | 0.693824 | 0.53376 | 658.959 | - | - | 2021-03-01 18:09 | 9 | 38 | RateC
13736 | 361660 | 2927 | 1.45771 | 1.18523 | 1463.249 | 93.4181 | 0.701575 | 0.53656 | 662.419 | - | - | 2021-03-01 18:09 | 9 | 38 | RateC
13737 | 361670 | 2937 | 1.45771 | 1.18934 | 1468.325 | 93.7422 | 0.708395 | 0.53946 | 665.999 | - | - | 2021-03-01 18:09 | 9 | 38 | RateC
13738 | 361680 | 2947 | 1.45771 | 1.19344 | 1473.377 | 94.0647 | 0.716766 | 0.54238 | 669.6 | - | - | 2021-03-01 18:09 | 9 | 38 | RateC
13739 | 361690 | 2957 | 1.45771 | 1.19746 | 1478.342 | 94.3817 | 0.724826 | 0.54528 | 673.179 | - | - | 2021-03-01 18:10 | 9 | 38 | RateC
13740 | 361700 | 2967 | 1.45771 | 1.20148 | 1483.308 | 94.6987 | 0.734437 | 0.54821 | 676.802 | - | - | 2021-03-01 18:10 | 9 | 38 | RateC
13741 | 361710 | 2977 | 1.45771 | 1.20551 | 1488.29 | 95.0168 | 0.743118 | 0.55119 | 680.48 | - | - | 2021-03-01 18:10 | 9 | 38 | RateC
13742 | 361720 | 2987 | 1.45771 | 1.20949 | 1493.198 | 95.3301 | 0.753968 | 0.55416 | 684.15 | - | - | 2021-03-01 18:10 | 9 | 38 | RateC
13743 | 361730 | 2997 | 1.45771 | 1.21362 | 1498.292 | 95.6554 | 0.764199 | 0.55729 | 688.013 | - | - | 2021-03-01 18:10 | 9 | 38 | RateC
13744 | 361740 | 3007 | 1.45771 | 1.21772 | 1503.357 | 95.9787 | 0.77505 | 0.56044 | 691.907 | - | - | 2021-03-01 18:10 | 9 | 38 | RateC
13745 | 361750 | 3017 | 1.45771 | 1.22175 | 1508.33 | 96.2962 | 0.78404 | 0.56359 | 695.784 | - | - | 2021-03-01 18:11 | 9 | 38 | RateC
13746 | 361757 | 3024 | 1.45771 | 1.22444 | 1511.656 | 96.5085 | 0.794891 | 0.56571 | 698.411 | - | - | 2021-03-01 18:11 | 9 | 38 | RateC
13747 | 361765 | 3032 | 1.45771 | 1.22772 | 1515.698 | 96.7666 | 0.806052 | 0.56833 | 701.645 | - | - | 2021-03-01 18:11 | 9 | 38 | RateC
13748 | 361773 | 3040 | 1.45771 | 1.23092 | 1519.656 | 97.0193 | 0.816592 | 0.57093 | 704.852 | - | - | 2021-03-01 18:11 | 9 | 38 | RateC
13749 | 361781 | 3048 | 1.45771 | 1.23419 | 1523.693 | 97.277 | 0.828683 | 0.57362 | 708.169 | - | - | 2021-03-01 18:11 | 9 | 38 | RateC
13750 | 361789 | 3056 | 1.45771 | 1.2375 | 1527.781 | 97.538 | 0.841704 | 0.57638 | 711.578 | - | - | 2021-03-01 18:11 | 9 | 38 | RateC
13751 | 361797 | 3064 | 1.45771 | 1.24077 | 1531.82 | 97.7958 | 0.854725 | 0.57915 | 714.999 | - | - | 2021-03-01 18:11 | 9 | 38 | RateC
13752 | 361803 | 3070 | 1.45771 | 1.2432 | 1534.818 | 97.9872 | 0.864955 | 0.58123 | 717.572 | - | - | 2021-03-01 18:11 | 9 | 38 | RateC
13753 | 361809 | 3076 | 1.45771 | 1.24571 | 1537.919 | 98.1853 | 0.876116 | 0.58342 | 720.269 | - | - | 2021-03-01 18:12 | 9 | 38 | RateC
13754 | 361815 | 3082 | 1.45771 | 1.24811 | 1540.871 | 98.3737 | 0.887587 | 0.58552 | 722.867 | - | - | 2021-03-01 18:12 | 9 | 38 | RateC
13755 | 361821 | 3088 | 1.45771 | 1.25059 | 1543.943 | 98.5698 | 0.899678 | 0.58774 | 725.607 | - | - | 2021-03-01 18:12 | 9 | 38 | RateC
13756 | 361828 | 3095 | 1.45771 | 1.25312 | 1547.061 | 98.7689 | 0.912698 | 0.59003 | 728.427 | - | - | 2021-03-01 18:12 | 9 | 38 | RateC
13757 | 361833 | 3101 | 1.45771 | 1.25554 | 1550.047 | 98.9595 | 0.925409 | 0.59225 | 731.167 | - | - | 2021-03-01 18:12 | 9 | 38 | RateC
13758 | 361840 | 3107 | 1.45771 | 1.25811 | 1553.224 | 99.1623 | 0.93874 | 0.59464 | 734.122 | - | - | 2021-03-01 18:12 | 9 | 38 | RateC
13759 | 361846 | 3113 | 1.45771 | 1.2605 | 1556.172 | 99.3505 | 0.953311 | 0.59689 | 736.906 | - | - | 2021-03-01 18:12 | 9 | 38 | RateC
13760 | 361852 | 3119 | 1.45771 | 1.26305 | 1559.323 | 99.5518 | 0.967882 | 0.59934 | 739.928 | - | - | 2021-03-01 18:12 | 9 | 38 | RateC
13761 | 361856 | 3123 | 1.45771 | 1.26463 | 1561.277 | 99.6765 | 0.979043 | 0.60088 | 741.826 | - | - | 2021-03-01 18:12 | 9 | 38 | RateC
13762 | 361860 | 3127 | 1.45771 | 1.26634 | 1563.383 | 99.811 | 0.989273 | 0.60256 | 743.896 | - | - | 2021-03-01 18:12 | 9 | 38 | RateC
13763 | 361866 | 3133 | 1.45771 | 1.26874 | 1566.344 | 100 | 1.000744 | 0.60494 | 746.842 | - | - | 2021-03-01 18:13 | 9 | 38 | RateC
13764 | 361866 | 0 | 0 | 1.26874 | 1566.344 | 100 | 0.733507 | 0.60494 | 746.842 | - | - | 2021-03-01 18:13 | 9 | 39 | R
13765 | 361876 | 10 | 0 | 1.26874 | 1566.344 | 100 | 0.686694 | 0.60494 | 746.842 | - | - | 2021-03-01 18:13 | 9 | 39 | R
13766 | 361886 | 20 | 0 | 1.26874 | 1566.344 | 100 | 0.63244 | 0.60494 | 746.842 | - | - | 2021-03-01 18:13 | 9 | 39 | R
13767 | 361896 | 30 | 0 | 1.26874 | 1566.344 | 100 | 0.598648 | 0.60494 | 746.842 | - | - | 2021-03-01 18:13 | 9 | 39 | R
13768 | 361896 | 30 | 0 | 1.26874 | 1566.344 | 100 | 0.598648 | 0.60494 | 746.842 | - | - | 2021-03-01 18:13 | 9 | 39 | R
13769 | 361896 | 0 | -1.45771 | 0 | 0 | 0 | 0.369854 | 0 | 0 | - | - | 2021-03-01 18:13 | 10 | 40 | RateD
13770 | 361903 | 7 | -1.45771 | 0.00265 | 3.275 | 0.2186 | 0.348462 | 0.00098 | 1.209 | - | - | 2021-03-01 18:13 | 10 | 40 | RateD
13771 | 361905 | 8 | -1.45771 | 0.00343 | 4.238 | 0.2828 | 0.332651 | 0.00125 | 1.542 | - | - | 2021-03-01 18:13 | 10 | 40 | RateD
13772 | 361907 | 11 | -1.45771 | 0.00434 | 5.36 | 0.3577 | 0.31994 | 0.00155 | 1.914 | - | - | 2021-03-01 18:13 | 10 | 40 | RateD
13773 | 361911 | 15 | -1.45771 | 0.00595 | 7.342 | 0.4899 | 0.303509 | 0.00205 | 2.536 | - | - | 2021-03-01 18:13 | 10 | 40 | RateD
13774 | 361915 | 19 | -1.45771 | 0.00763 | 9.415 | 0.6283 | 0.290489 | 0.00256 | 3.156 | - | - | 2021-03-01 18:13 | 10 | 40 | RateD
13775 | 361921 | 25 | -1.45771 | 0.01005 | 12.41 | 0.8281 | 0.276848 | 0.00325 | 4.01 | - | - | 2021-03-01 18:13 | 10 | 40 | RateD
13776 | 361929 | 33 | -1.45771 | 0.01334 | 16.475 | 1.0995 | 0.264757 | 0.00414 | 5.113 | - | - | 2021-03-01 18:14 | 10 | 40 | RateD
13777 | 361939 | 43 | -1.45771 | 0.01736 | 21.435 | 1.4304 | 0.255456 | 0.00519 | 6.403 | - | - | 2021-03-01 18:14 | 10 | 40 | RateD
13778 | 361949 | 53 | -1.45771 | 0.02145 | 26.485 | 1.7675 | 0.248946 | 0.00622 | 7.673 | - | - | 2021-03-01 18:14 | 10 | 40 | RateD
13779 | 361959 | 63 | -1.45771 | 0.02557 | 31.57 | 2.1068 | 0.244916 | 0.00723 | 8.925 | - | - | 2021-03-01 18:14 | 10 | 40 | RateD
13780 | 361969 | 73 | -1.45771 | 0.02967 | 36.629 | 2.4444 | 0.240265 | 0.00822 | 10.148 | - | - | 2021-03-01 18:14 | 10 | 40 | RateD
13781 | 361980 | 83 | -1.45771 | 0.03377 | 41.689 | 2.7821 | 0.239025 | 0.0092 | 11.36 | - | - | 2021-03-01 18:14 | 10 | 40 | RateD
13782 | 361990 | 93 | -1.45771 | 0.03779 | 46.651 | 3.1133 | 0.238095 | 0.01016 | 12.544 | - | - | 2021-03-01 18:15 | 10 | 40 | RateD
13783 | 362000 | 103 | -1.45771 | 0.04189 | 51.714 | 3.4511 | 0.236855 | 0.01113 | 13.745 | - | - | 2021-03-01 18:15 | 10 | 40 | RateD
13784 | 362010 | 113 | -1.45771 | 0.04591 | 56.673 | 3.7821 | 0.235615 | 0.01208 | 14.917 | - | - | 2021-03-01 18:15 | 10 | 40 | RateD
13785 | 362020 | 123 | -1.45771 | 0.04998 | 61.704 | 4.1178 | 0.234685 | 0.01304 | 16.102 | - | - | 2021-03-01 18:15 | 10 | 40 | RateD
13786 | 362030 | 134 | -1.45771 | 0.05408 | 66.769 | 4.4558 | 0.234065 | 0.01401 | 17.29 | - | - | 2021-03-01 18:15 | 10 | 40 | RateD
13787 | 362040 | 143 | -1.45771 | 0.05809 | 71.72 | 4.7862 | 0.234065 | 0.01494 | 18.45 | - | - | 2021-03-01 18:15 | 10 | 40 | RateD
13788 | 362050 | 154 | -1.45771 | 0.06228 | 76.891 | 5.1313 | 0.233135 | 0.01592 | 19.658 | - | - | 2021-03-01 18:16 | 10 | 40 | RateD
13789 | 362060 | 164 | -1.45771 | 0.0663 | 81.853 | 5.4625 | 0.232825 | 0.01686 | 20.814 | - | - | 2021-03-01 18:16 | 10 | 40 | RateD
13790 | 362070 | 174 | -1.45771 | 0.07038 | 86.886 | 5.7983 | 0.232205 | 0.01781 | 21.985 | - | - | 2021-03-01 18:16 | 10 | 40 | RateD
13791 | 362080 | 184 | -1.45771 | 0.0744 | 91.846 | 6.1293 | 0.232205 | 0.01874 | 23.136 | - | - | 2021-03-01 18:16 | 10 | 40 | RateD
13792 | 362090 | 194 | -1.45771 | 0.07852 | 96.937 | 6.4691 | 0.231895 | 0.0197 | 24.316 | - | - | 2021-03-01 18:16 | 10 | 40 | RateD
13793 | 362100 | 204 | -1.45771 | 0.08262 | 102.001 | 6.807 | 0.231585 | 0.02065 | 25.488 | - | - | 2021-03-01 18:16 | 10 | 40 | RateD
13794 | 362110 | 214 | -1.45771 | 0.08673 | 107.069 | 7.1452 | 0.230655 | 0.02159 | 26.66 | - | - | 2021-03-01 18:17 | 10 | 40 | RateD
13795 | 362120 | 224 | -1.45771 | 0.09081 | 112.115 | 7.482 | 0.229725 | 0.02254 | 27.822 | - | - | 2021-03-01 18:17 | 10 | 40 | RateD
13796 | 362131 | 234 | -1.45771 | 0.09492 | 117.188 | 7.8205 | 0.230345 | 0.02348 | 28.988 | - | - | 2021-03-01 18:17 | 10 | 40 | RateD
13797 | 362141 | 244 | -1.45771 | 0.09893 | 122.139 | 8.1509 | 0.229725 | 0.0244 | 30.126 | - | - | 2021-03-01 18:17 | 10 | 40 | RateD
13798 | 362151 | 254 | -1.45771 | 0.10304 | 127.213 | 8.4896 | 0.229415 | 0.02535 | 31.291 | - | - | 2021-03-01 18:17 | 10 | 40 | RateD
13799 | 362161 | 265 | -1.45771 | 0.10714 | 132.267 | 8.8268 | 0.229725 | 0.02628 | 32.449 | - | - | 2021-03-01 18:17 | 10 | 40 | RateD
13800 | 362171 | 275 | -1.45771 | 0.11123 | 137.326 | 9.1644 | 0.229415 | 0.02722 | 33.609 | - | - | 2021-03-01 18:18 | 10 | 40 | RateD
13801 | 362181 | 285 | -1.45771 | 0.11533 | 142.387 | 9.5022 | 0.228795 | 0.02816 | 34.769 | - | - | 2021-03-01 18:18 | 10 | 40 | RateD
13802 | 362191 | 295 | -1.45771 | 0.11938 | 147.379 | 9.8353 | 0.227865 | 0.02908 | 35.907 | - | - | 2021-03-01 18:18 | 10 | 40 | RateD
13803 | 362201 | 305 | -1.45771 | 0.12341 | 152.362 | 10.1678 | 0.226625 | 0.03 | 37.039 | - | - | 2021-03-01 18:18 | 10 | 40 | RateD
13804 | 362211 | 315 | -1.45771 | 0.12744 | 157.332 | 10.4995 | 0.226625 | 0.03091 | 38.166 | - | - | 2021-03-01 18:18 | 10 | 40 | RateD
13805 | 362221 | 325 | -1.45771 | 0.13152 | 162.374 | 10.836 | 0.226004 | 0.03184 | 39.308 | - | - | 2021-03-01 18:18 | 10 | 40 | RateD
13806 | 362231 | 335 | -1.45771 | 0.13566 | 167.476 | 11.1765 | 0.226314 | 0.03277 | 40.462 | - | - | 2021-03-01 18:19 | 10 | 40 | RateD
13807 | 362241 | 345 | -1.45771 | 0.13977 | 172.558 | 11.5156 | 0.224764 | 0.0337 | 41.609 | - | - | 2021-03-01 18:19 | 10 | 40 | RateD
13808 | 362252 | 355 | -1.45771 | 0.14391 | 177.666 | 11.8565 | 0.224764 | 0.03463 | 42.757 | - | - | 2021-03-01 18:19 | 10 | 40 | RateD
13809 | 362262 | 365 | -1.45771 | 0.14792 | 182.621 | 12.1872 | 0.224764 | 0.03553 | 43.87 | - | - | 2021-03-01 18:19 | 10 | 40 | RateD
13810 | 362272 | 375 | -1.45771 | 0.15199 | 187.648 | 12.5226 | 0.223834 | 0.03645 | 44.996 | - | - | 2021-03-01 18:19 | 10 | 40 | RateD
13811 | 362282 | 385 | -1.45771 | 0.15604 | 192.636 | 12.8555 | 0.223834 | 0.03735 | 46.114 | - | - | 2021-03-01 18:19 | 10 | 40 | RateD
13812 | 362292 | 395 | -1.45771 | 0.16012 | 197.679 | 13.1921 | 0.223524 | 0.03827 | 47.244 | - | - | 2021-03-01 18:20 | 10 | 40 | RateD
13813 | 362302 | 405 | -1.45771 | 0.16421 | 202.728 | 13.529 | 0.223524 | 0.03918 | 48.371 | - | - | 2021-03-01 18:20 | 10 | 40 | RateD
13814 | 362312 | 415 | -1.45771 | 0.16823 | 207.695 | 13.8604 | 0.223214 | 0.04008 | 49.481 | - | - | 2021-03-01 18:20 | 10 | 40 | RateD
13815 | 362322 | 426 | -1.45771 | 0.17232 | 212.742 | 14.1973 | 0.222904 | 0.04099 | 50.605 | - | - | 2021-03-01 18:20 | 10 | 40 | RateD
13816 | 362332 | 436 | -1.45771 | 0.17641 | 217.786 | 14.5339 | 0.222594 | 0.0419 | 51.726 | - | - | 2021-03-01 18:20 | 10 | 40 | RateD
13817 | 362342 | 446 | -1.45771 | 0.18048 | 222.817 | 14.8696 | 0.221664 | 0.0428 | 52.843 | - | - | 2021-03-01 18:20 | 10 | 40 | RateD
13818 | 362352 | 456 | -1.45771 | 0.18458 | 227.875 | 15.2072 | 0.221044 | 0.04371 | 53.961 | - | - | 2021-03-01 18:21 | 10 | 40 | RateD
13819 | 362362 | 466 | -1.45771 | 0.18859 | 232.824 | 15.5374 | 0.220424 | 0.04459 | 55.052 | - | - | 2021-03-01 18:21 | 10 | 40 | RateD
13820 | 362372 | 476 | -1.45771 | 0.19267 | 237.87 | 15.8742 | 0.220114 | 0.04549 | 56.164 | - | - | 2021-03-01 18:21 | 10 | 40 | RateD
13821 | 362382 | 486 | -1.45771 | 0.19671 | 242.852 | 16.2066 | 0.220114 | 0.04638 | 57.261 | - | - | 2021-03-01 18:21 | 10 | 40 | RateD
13822 | 362392 | 496 | -1.45771 | 0.20073 | 247.81 | 16.5375 | 0.220114 | 0.04726 | 58.351 | - | - | 2021-03-01 18:21 | 10 | 40 | RateD
13823 | 362402 | 506 | -1.45771 | 0.20483 | 252.879 | 16.8758 | 0.219804 | 0.04817 | 59.463 | - | - | 2021-03-01 18:21 | 10 | 40 | RateD
13824 | 362412 | 516 | -1.45771 | 0.20892 | 257.92 | 17.2122 | 0.219494 | 0.04906 | 60.569 | - | - | 2021-03-01 18:22 | 10 | 40 | RateD
13825 | 362422 | 526 | -1.45771 | 0.21302 | 262.99 | 17.5505 | 0.218564 | 0.04996 | 61.679 | - | - | 2021-03-01 18:22 | 10 | 40 | RateD
13826 | 362432 | 536 | -1.45771 | 0.21705 | 267.961 | 17.8823 | 0.217944 | 0.05084 | 62.765 | - | - | 2021-03-01 18:22 | 10 | 40 | RateD
13827 | 362442 | 546 | -1.45771 | 0.22106 | 272.918 | 18.2131 | 0.218254 | 0.05171 | 63.845 | - | - | 2021-03-01 18:22 | 10 | 40 | RateD
13828 | 362452 | 556 | -1.45771 | 0.22514 | 277.948 | 18.5488 | 0.217324 | 0.0526 | 64.941 | - | - | 2021-03-01 18:22 | 10 | 40 | RateD
13829 | 362462 | 566 | -1.45771 | 0.22924 | 283.009 | 18.8865 | 0.216704 | 0.05349 | 66.04 | - | - | 2021-03-01 18:22 | 10 | 40 | RateD
13830 | 362472 | 576 | -1.45771 | 0.23325 | 287.959 | 19.2169 | 0.217014 | 0.05436 | 67.112 | - | - | 2021-03-01 18:23 | 10 | 40 | RateD
13831 | 362482 | 586 | -1.45771 | 0.23734 | 293.01 | 19.554 | 0.216084 | 0.05525 | 68.206 | - | - | 2021-03-01 18:23 | 10 | 40 | RateD
13832 | 362492 | 596 | -1.45771 | 0.24143 | 298.058 | 19.8908 | 0.215774 | 0.05613 | 69.296 | - | - | 2021-03-01 18:23 | 10 | 40 | RateD
13833 | 362502 | 606 | -1.45771 | 0.24547 | 303.049 | 20.2239 | 0.215154 | 0.057 | 70.371 | - | - | 2021-03-01 18:23 | 10 | 40 | RateD
13834 | 362512 | 616 | -1.45771 | 0.24948 | 308.002 | 20.5545 | 0.215154 | 0.05786 | 71.437 | - | - | 2021-03-01 18:23 | 10 | 40 | RateD
13835 | 362522 | 626 | -1.45771 | 0.25352 | 312.982 | 20.8868 | 0.214844 | 0.05873 | 72.508 | - | - | 2021-03-01 18:23 | 10 | 40 | RateD
13836 | 362532 | 636 | -1.45771 | 0.25761 | 318.038 | 21.2242 | 0.214844 | 0.05961 | 73.594 | - | - | 2021-03-01 18:24 | 10 | 40 | RateD
13837 | 362543 | 646 | -1.45771 | 0.26172 | 323.106 | 21.5624 | 0.214534 | 0.06049 | 74.682 | - | - | 2021-03-01 18:24 | 10 | 40 | RateD
13838 | 362553 | 656 | -1.45771 | 0.26582 | 328.175 | 21.9007 | 0.214534 | 0.06137 | 75.77 | - | - | 2021-03-01 18:24 | 10 | 40 | RateD
13839 | 362563 | 666 | -1.45771 | 0.26983 | 333.125 | 22.231 | 0.214224 | 0.06223 | 76.83 | - | - | 2021-03-01 18:24 | 10 | 40 | RateD
13840 | 362573 | 676 | -1.45771 | 0.27394 | 338.192 | 22.5692 | 0.213604 | 0.06311 | 77.914 | - | - | 2021-03-01 18:24 | 10 | 40 | RateD
13841 | 362583 | 686 | -1.45771 | 0.27796 | 343.16 | 22.9007 | 0.212674 | 0.06397 | 78.973 | - | - | 2021-03-01 18:24 | 10 | 40 | RateD
13842 | 362593 | 696 | -1.45771 | 0.282 | 348.144 | 23.2333 | 0.212674 | 0.06483 | 80.035 | - | - | 2021-03-01 18:25 | 10 | 40 | RateD
13843 | 362603 | 706 | -1.45771 | 0.28602 | 353.113 | 23.5649 | 0.212364 | 0.06568 | 81.091 | - | - | 2021-03-01 18:25 | 10 | 40 | RateD
13844 | 362613 | 716 | -1.45771 | 0.29013 | 358.191 | 23.9037 | 0.211744 | 0.06656 | 82.169 | - | - | 2021-03-01 18:25 | 10 | 40 | RateD
13845 | 362623 | 727 | -1.45771 | 0.29425 | 363.272 | 24.2428 | 0.212054 | 0.06743 | 83.246 | - | - | 2021-03-01 18:25 | 10 | 40 | RateD
13846 | 362633 | 737 | -1.45771 | 0.29829 | 368.264 | 24.576 | 0.211744 | 0.06829 | 84.304 | - | - | 2021-03-01 18:25 | 10 | 40 | RateD
13847 | 362643 | 747 | -1.45771 | 0.3024 | 373.331 | 24.9141 | 0.211124 | 0.06915 | 85.374 | - | - | 2021-03-01 18:26 | 10 | 40 | RateD
13848 | 362653 | 757 | -1.45771 | 0.30648 | 378.372 | 25.2506 | 0.210813 | 0.07001 | 86.437 | - | - | 2021-03-01 18:26 | 10 | 40 | RateD
13849 | 362663 | 767 | -1.45771 | 0.31059 | 383.447 | 25.5892 | 0.210193 | 0.07088 | 87.505 | - | - | 2021-03-01 18:26 | 10 | 40 | RateD
13850 | 362673 | 777 | -1.45771 | 0.3147 | 388.519 | 25.9277 | 0.209883 | 0.07174 | 88.57 | - | - | 2021-03-01 18:26 | 10 | 40 | RateD
13851 | 362684 | 787 | -1.45771 | 0.3188 | 393.575 | 26.2651 | 0.209573 | 0.0726 | 89.63 | - | - | 2021-03-01 18:26 | 10 | 40 | RateD
13852 | 362693 | 797 | -1.45771 | 0.32283 | 398.552 | 26.5972 | 0.209263 | 0.07344 | 90.671 | - | - | 2021-03-01 18:26 | 10 | 40 | RateD
13853 | 362704 | 807 | -1.45771 | 0.32692 | 403.601 | 26.9342 | 0.208333 | 0.0743 | 91.725 | - | - | 2021-03-01 18:26 | 10 | 40 | RateD
13854 | 362714 | 818 | -1.45771 | 0.33104 | 408.692 | 27.2739 | 0.208333 | 0.07516 | 92.788 | - | - | 2021-03-01 18:27 | 10 | 40 | RateD
13855 | 362724 | 827 | -1.45771 | 0.33507 | 413.665 | 27.6058 | 0.207713 | 0.076 | 93.822 | - | - | 2021-03-01 18:27 | 10 | 40 | RateD
13856 | 362734 | 837 | -1.45771 | 0.33909 | 418.631 | 27.9372 | 0.207403 | 0.07683 | 94.853 | - | - | 2021-03-01 18:27 | 10 | 40 | RateD
13857 | 362744 | 847 | -1.45771 | 0.34311 | 423.587 | 28.2679 | 0.206473 | 0.07766 | 95.879 | - | - | 2021-03-01 18:27 | 10 | 40 | RateD
13858 | 362754 | 858 | -1.45771 | 0.34729 | 428.758 | 28.6131 | 0.206163 | 0.07853 | 96.947 | - | - | 2021-03-01 18:27 | 10 | 40 | RateD
13859 | 362764 | 868 | -1.45771 | 0.35139 | 433.82 | 28.9508 | 0.205853 | 0.07937 | 97.991 | - | - | 2021-03-01 18:28 | 10 | 40 | RateD
13860 | 362774 | 878 | -1.45771 | 0.35541 | 438.783 | 29.2821 | 0.205233 | 0.0802 | 99.011 | - | - | 2021-03-01 18:28 | 10 | 40 | RateD
13861 | 362784 | 888 | -1.45771 | 0.35951 | 443.845 | 29.6199 | 0.204923 | 0.08104 | 100.05 | - | - | 2021-03-01 18:28 | 10 | 40 | RateD
13862 | 362794 | 898 | -1.45771 | 0.36362 | 448.908 | 29.9577 | 0.204303 | 0.08188 | 101.087 | - | - | 2021-03-01 18:28 | 10 | 40 | RateD
13863 | 362804 | 908 | -1.45771 | 0.36773 | 453.987 | 30.2967 | 0.205233 | 0.08272 | 102.127 | - | - | 2021-03-01 18:28 | 10 | 40 | RateD
13864 | 362814 | 918 | -1.45771 | 0.37174 | 458.939 | 30.6272 | 0.204613 | 0.08354 | 103.14 | - | - | 2021-03-01 18:28 | 10 | 40 | RateD
13865 | 362824 | 928 | -1.45771 | 0.37583 | 463.983 | 30.9638 | 0.203993 | 0.08438 | 104.168 | - | - | 2021-03-01 18:29 | 10 | 40 | RateD
13866 | 362834 | 938 | -1.45771 | 0.37993 | 469.05 | 31.3019 | 0.203063 | 0.08521 | 105.199 | - | - | 2021-03-01 18:29 | 10 | 40 | RateD
13867 | 362845 | 948 | -1.45771 | 0.38403 | 474.108 | 31.6395 | 0.202443 | 0.08604 | 106.227 | - | - | 2021-03-01 18:29 | 10 | 40 | RateD
13868 | 362855 | 958 | -1.45771 | 0.38805 | 479.068 | 31.9705 | 0.202133 | 0.08686 | 107.232 | - | - | 2021-03-01 18:29 | 10 | 40 | RateD
13869 | 362864 | 968 | -1.45771 | 0.39207 | 484.043 | 32.3025 | 0.202443 | 0.08767 | 108.238 | - | - | 2021-03-01 18:29 | 10 | 40 | RateD
13870 | 362874 | 978 | -1.45771 | 0.39611 | 489.019 | 32.6346 | 0.202133 | 0.08849 | 109.244 | - | - | 2021-03-01 18:29 | 10 | 40 | RateD
13871 | 362885 | 988 | -1.45771 | 0.40019 | 494.057 | 32.9708 | 0.200893 | 0.08931 | 110.259 | - | - | 2021-03-01 18:30 | 10 | 40 | RateD
13872 | 362895 | 998 | -1.45771 | 0.4043 | 499.138 | 33.3099 | 0.200273 | 0.09014 | 111.278 | - | - | 2021-03-01 18:30 | 10 | 40 | RateD
13873 | 362905 | 1008 | -1.45771 | 0.40832 | 504.102 | 33.6411 | 0.199653 | 0.09094 | 112.272 | - | - | 2021-03-01 18:30 | 10 | 40 | RateD
13874 | 362915 | 1018 | -1.45771 | 0.41242 | 509.162 | 33.9788 | 0.199033 | 0.09176 | 113.282 | - | - | 2021-03-01 18:30 | 10 | 40 | RateD
13875 | 362925 | 1028 | -1.45771 | 0.41644 | 514.125 | 34.31 | 0.198723 | 0.09256 | 114.271 | - | - | 2021-03-01 18:30 | 10 | 40 | RateD
13876 | 362935 | 1038 | -1.45771 | 0.42052 | 519.164 | 34.6463 | 0.199343 | 0.09337 | 115.274 | - | - | 2021-03-01 18:30 | 10 | 40 | RateD
13877 | 362945 | 1048 | -1.45771 | 0.42454 | 524.128 | 34.9776 | 0.198413 | 0.09417 | 116.26 | - | - | 2021-03-01 18:31 | 10 | 40 | RateD
13878 | 362955 | 1059 | -1.45771 | 0.42864 | 529.183 | 35.3149 | 0.197793 | 0.09498 | 117.262 | - | - | 2021-03-01 18:31 | 10 | 40 | RateD
13879 | 362965 | 1069 | -1.45771 | 0.43273 | 534.231 | 35.6518 | 0.198103 | 0.09579 | 118.263 | - | - | 2021-03-01 18:31 | 10 | 40 | RateD
13880 | 362975 | 1079 | -1.45771 | 0.43674 | 539.189 | 35.9826 | 0.197793 | 0.09659 | 119.244 | - | - | 2021-03-01 18:31 | 10 | 40 | RateD
13881 | 362985 | 1089 | -1.45771 | 0.44092 | 544.351 | 36.3271 | 0.196553 | 0.09741 | 120.261 | - | - | 2021-03-01 18:31 | 10 | 40 | RateD
13882 | 362995 | 1099 | -1.45771 | 0.44496 | 549.327 | 36.6592 | 0.196863 | 0.0982 | 121.239 | - | - | 2021-03-01 18:31 | 10 | 40 | RateD
13883 | 363005 | 1109 | -1.45771 | 0.44906 | 554.39 | 36.9971 | 0.195313 | 0.09901 | 122.232 | - | - | 2021-03-01 18:32 | 10 | 40 | RateD
13884 | 363015 | 1119 | -1.45771 | 0.45308 | 559.352 | 37.3282 | 0.195002 | 0.09979 | 123.202 | - | - | 2021-03-01 18:32 | 10 | 40 | RateD
13885 | 363025 | 1129 | -1.45771 | 0.45717 | 564.404 | 37.6653 | 0.194692 | 0.10059 | 124.186 | - | - | 2021-03-01 18:32 | 10 | 40 | RateD
13886 | 363035 | 1139 | -1.45771 | 0.46118 | 569.358 | 37.9959 | 0.194692 | 0.10137 | 125.151 | - | - | 2021-03-01 18:32 | 10 | 40 | RateD
13887 | 363045 | 1149 | -1.45771 | 0.46529 | 574.43 | 38.3344 | 0.194072 | 0.10217 | 126.137 | - | - | 2021-03-01 18:32 | 10 | 40 | RateD
13888 | 363055 | 1159 | -1.45771 | 0.46931 | 579.398 | 38.666 | 0.194382 | 0.10295 | 127.101 | - | - | 2021-03-01 18:32 | 10 | 40 | RateD
13889 | 363065 | 1169 | -1.45771 | 0.47342 | 584.464 | 39.004 | 0.194072 | 0.10375 | 128.082 | - | - | 2021-03-01 18:33 | 10 | 40 | RateD
13890 | 363075 | 1179 | -1.45771 | 0.47743 | 589.425 | 39.3351 | 0.192522 | 0.10452 | 129.04 | - | - | 2021-03-01 18:33 | 10 | 40 | RateD
13891 | 363085 | 1189 | -1.45771 | 0.48153 | 594.476 | 39.6722 | 0.192212 | 0.10531 | 130.013 | - | - | 2021-03-01 18:33 | 10 | 40 | RateD
13892 | 363095 | 1199 | -1.45771 | 0.48562 | 599.525 | 40.0091 | 0.191592 | 0.1061 | 130.982 | - | - | 2021-03-01 18:33 | 10 | 40 | RateD
13893 | 363106 | 1209 | -1.45771 | 0.48973 | 604.608 | 40.3483 | 0.190972 | 0.10688 | 131.955 | - | - | 2021-03-01 18:33 | 10 | 40 | RateD
13894 | 363116 | 1219 | -1.45771 | 0.4938 | 609.631 | 40.6835 | 0.190662 | 0.10766 | 132.913 | - | - | 2021-03-01 18:33 | 10 | 40 | RateD
13895 | 363126 | 1229 | -1.45771 | 0.49783 | 614.604 | 41.0154 | 0.190042 | 0.10842 | 133.858 | - | - | 2021-03-01 18:34 | 10 | 40 | RateD
13896 | 363136 | 1239 | -1.45771 | 0.50191 | 619.647 | 41.3519 | 0.189112 | 0.1092 | 134.813 | - | - | 2021-03-01 18:34 | 10 | 40 | RateD
13897 | 363146 | 1249 | -1.45771 | 0.50594 | 624.616 | 41.6836 | 0.188182 | 0.10996 | 135.75 | - | - | 2021-03-01 18:34 | 10 | 40 | RateD
13898 | 363156 | 1260 | -1.45771 | 0.51004 | 629.679 | 42.0215 | 0.188802 | 0.11073 | 136.705 | - | - | 2021-03-01 18:34 | 10 | 40 | RateD
13899 | 363166 | 1270 | -1.45771 | 0.51414 | 634.736 | 42.3589 | 0.188182 | 0.1115 | 137.657 | - | - | 2021-03-01 18:34 | 10 | 40 | RateD
13900 | 363176 | 1280 | -1.45771 | 0.51823 | 639.785 | 42.6959 | 0.186632 | 0.11227 | 138.6 | - | - | 2021-03-01 18:34 | 10 | 40 | RateD
13901 | 363186 | 1290 | -1.45771 | 0.52227 | 644.778 | 43.0291 | 0.185702 | 0.11302 | 139.531 | - | - | 2021-03-01 18:35 | 10 | 40 | RateD
13902 | 363196 | 1300 | -1.45771 | 0.52632 | 649.777 | 43.3627 | 0.185392 | 0.11377 | 140.459 | - | - | 2021-03-01 18:35 | 10 | 40 | RateD
13903 | 363206 | 1310 | -1.45771 | 0.53033 | 654.727 | 43.693 | 0.184772 | 0.11451 | 141.376 | - | - | 2021-03-01 18:35 | 10 | 40 | RateD
13904 | 363216 | 1320 | -1.45771 | 0.53444 | 659.802 | 44.0317 | 0.184772 | 0.11527 | 142.314 | - | - | 2021-03-01 18:35 | 10 | 40 | RateD
13905 | 363226 | 1330 | -1.45771 | 0.53847 | 664.783 | 44.3641 | 0.183532 | 0.11602 | 143.231 | - | - | 2021-03-01 18:35 | 10 | 40 | RateD
13906 | 363236 | 1340 | -1.45771 | 0.54251 | 669.766 | 44.6967 | 0.183222 | 0.11676 | 144.146 | - | - | 2021-03-01 18:35 | 10 | 40 | RateD
13907 | 363246 | 1350 | -1.45771 | 0.54662 | 674.836 | 45.035 | 0.182602 | 0.11751 | 145.074 | - | - | 2021-03-01 18:36 | 10 | 40 | RateD
13908 | 363256 | 1360 | -1.45771 | 0.55078 | 679.979 | 45.3782 | 0.181052 | 0.11827 | 146.011 | - | - | 2021-03-01 18:36 | 10 | 40 | RateD
13909 | 363267 | 1370 | -1.45771 | 0.55487 | 685.03 | 45.7153 | 0.179812 | 0.11901 | 146.926 | - | - | 2021-03-01 18:36 | 10 | 40 | RateD
13910 | 363277 | 1380 | -1.45771 | 0.55898 | 690.104 | 46.0539 | 0.180122 | 0.11975 | 147.84 | - | - | 2021-03-01 18:36 | 10 | 40 | RateD
13911 | 363287 | 1391 | -1.45771 | 0.56308 | 695.158 | 46.3912 | 0.179812 | 0.12049 | 148.749 | - | - | 2021-03-01 18:36 | 10 | 40 | RateD
13912 | 363297 | 1401 | -1.45771 | 0.56712 | 700.145 | 46.724 | 0.178881 | 0.12121 | 149.643 | - | - | 2021-03-01 18:36 | 10 | 40 | RateD
13913 | 363307 | 1410 | -1.45771 | 0.57115 | 705.122 | 47.0561 | 0.178261 | 0.12193 | 150.532 | - | - | 2021-03-01 18:37 | 10 | 40 | RateD
13914 | 363317 | 1420 | -1.45771 | 0.57517 | 710.085 | 47.3873 | 0.177951 | 0.12265 | 151.417 | - | - | 2021-03-01 18:37 | 10 | 40 | RateD
13915 | 363327 | 1431 | -1.45771 | 0.57927 | 715.153 | 47.7255 | 0.177951 | 0.12338 | 152.32 | - | - | 2021-03-01 18:37 | 10 | 40 | RateD
13916 | 363337 | 1440 | -1.45771 | 0.5833 | 720.118 | 48.0569 | 0.176711 | 0.12409 | 153.201 | - | - | 2021-03-01 18:37 | 10 | 40 | RateD
13917 | 363347 | 1450 | -1.45771 | 0.58734 | 725.108 | 48.3899 | 0.176091 | 0.12481 | 154.081 | - | - | 2021-03-01 18:37 | 10 | 40 | RateD
13918 | 363357 | 1460 | -1.45771 | 0.59138 | 730.1 | 48.723 | 0.175161 | 0.12552 | 154.96 | - | - | 2021-03-01 18:37 | 10 | 40 | RateD
13919 | 363367 | 1471 | -1.45771 | 0.59545 | 735.124 | 49.0583 | 0.174541 | 0.12623 | 155.838 | - | - | 2021-03-01 18:38 | 10 | 40 | RateD
13920 | 363377 | 1480 | -1.45771 | 0.59948 | 740.097 | 49.3902 | 0.174231 | 0.12693 | 156.705 | - | - | 2021-03-01 18:38 | 10 | 40 | RateD
13921 | 363387 | 1490 | -1.45771 | 0.60352 | 745.09 | 49.7234 | 0.172991 | 0.12763 | 157.572 | - | - | 2021-03-01 18:38 | 10 | 40 | RateD
13922 | 363397 | 1501 | -1.45771 | 0.60767 | 750.21 | 50.065 | 0.173611 | 0.12835 | 158.46 | - | - | 2021-03-01 18:38 | 10 | 40 | RateD
13923 | 363407 | 1511 | -1.45771 | 0.6117 | 755.187 | 50.3972 | 0.172371 | 0.12905 | 159.323 | - | - | 2021-03-01 18:38 | 10 | 40 | RateD
13924 | 363417 | 1521 | -1.45771 | 0.61574 | 760.17 | 50.7297 | 0.172061 | 0.12975 | 160.183 | - | - | 2021-03-01 18:38 | 10 | 40 | RateD
13925 | 363427 | 1531 | -1.45771 | 0.61978 | 765.164 | 51.063 | 0.171441 | 0.13044 | 161.04 | - | - | 2021-03-01 18:39 | 10 | 40 | RateD
13926 | 363437 | 1541 | -1.45771 | 0.62384 | 770.175 | 51.3974 | 0.169891 | 0.13113 | 161.895 | - | - | 2021-03-01 18:39 | 10 | 40 | RateD
13927 | 363447 | 1551 | -1.45771 | 0.62787 | 775.144 | 51.729 | 0.168961 | 0.13182 | 162.737 | - | - | 2021-03-01 18:39 | 10 | 40 | RateD
13928 | 363457 | 1560 | -1.45771 | 0.63189 | 780.113 | 52.0606 | 0.168341 | 0.1325 | 163.579 | - | - | 2021-03-01 18:39 | 10 | 40 | RateD
13929 | 363467 | 1571 | -1.45771 | 0.63596 | 785.134 | 52.3957 | 0.168031 | 0.13318 | 164.424 | - | - | 2021-03-01 18:39 | 10 | 40 | RateD
13930 | 363477 | 1581 | -1.45771 | 0.64005 | 790.191 | 52.7332 | 0.166791 | 0.13387 | 165.269 | - | - | 2021-03-01 18:39 | 10 | 40 | RateD
13931 | 363487 | 1591 | -1.45771 | 0.64409 | 795.169 | 53.0654 | 0.166481 | 0.13454 | 166.098 | - | - | 2021-03-01 18:40 | 10 | 40 | RateD
13932 | 363497 | 1601 | -1.45771 | 0.64818 | 800.228 | 53.403 | 0.165241 | 0.13522 | 166.936 | - | - | 2021-03-01 18:40 | 10 | 40 | RateD
13933 | 363507 | 1611 | -1.45771 | 0.65226 | 805.259 | 53.7387 | 0.164931 | 0.13589 | 167.766 | - | - | 2021-03-01 18:40 | 10 | 40 | RateD
13934 | 363517 | 1621 | -1.45771 | 0.65636 | 810.321 | 54.0765 | 0.16369 | 0.13656 | 168.596 | - | - | 2021-03-01 18:40 | 10 | 40 | RateD
13935 | 363527 | 1631 | -1.45771 | 0.66046 | 815.378 | 54.414 | 0.16338 | 0.13723 | 169.424 | - | - | 2021-03-01 18:40 | 10 | 40 | RateD
13936 | 363537 | 1641 | -1.45771 | 0.66449 | 820.363 | 54.7467 | 0.16214 | 0.13789 | 170.234 | - | - | 2021-03-01 18:40 | 10 | 40 | RateD
13937 | 363547 | 1651 | -1.45771 | 0.66853 | 825.34 | 55.0788 | 0.1609 | 0.13854 | 171.039 | - | - | 2021-03-01 18:41 | 10 | 40 | RateD
13938 | 363557 | 1661 | -1.45771 | 0.6726 | 830.371 | 55.4146 | 0.1609 | 0.1392 | 171.848 | - | - | 2021-03-01 18:41 | 10 | 40 | RateD
13939 | 363567 | 1671 | -1.45771 | 0.6767 | 835.437 | 55.7526 | 0.15966 | 0.13985 | 172.66 | - | - | 2021-03-01 18:41 | 10 | 40 | RateD
13940 | 363577 | 1681 | -1.45771 | 0.68072 | 840.396 | 56.0836 | 0.15935 | 0.14049 | 173.45 | - | - | 2021-03-01 18:41 | 10 | 40 | RateD
13941 | 363587 | 1691 | -1.45771 | 0.6848 | 845.434 | 56.4198 | 0.15873 | 0.14114 | 174.252 | - | - | 2021-03-01 18:41 | 10 | 40 | RateD
13942 | 363598 | 1701 | -1.45771 | 0.6889 | 850.488 | 56.7571 | 0.15935 | 0.14179 | 175.055 | - | - | 2021-03-01 18:41 | 10 | 40 | RateD
13943 | 363608 | 1711 | -1.45771 | 0.69299 | 855.548 | 57.0947 | 0.1578 | 0.14244 | 175.856 | - | - | 2021-03-01 18:42 | 10 | 40 | RateD
13944 | 363618 | 1721 | -1.45771 | 0.69702 | 860.514 | 57.4261 | 0.15656 | 0.14308 | 176.637 | - | - | 2021-03-01 18:42 | 10 | 40 | RateD
13945 | 363628 | 1731 | -1.45771 | 0.70111 | 865.566 | 57.7633 | 0.15563 | 0.14371 | 177.425 | - | - | 2021-03-01 18:42 | 10 | 40 | RateD
13946 | 363638 | 1741 | -1.45771 | 0.70513 | 870.533 | 58.0948 | 0.1547 | 0.14434 | 178.196 | - | - | 2021-03-01 18:42 | 10 | 40 | RateD
13947 | 363648 | 1751 | -1.45771 | 0.70922 | 875.58 | 58.4316 | 0.15377 | 0.14497 | 178.975 | - | - | 2021-03-01 18:42 | 10 | 40 | RateD
13948 | 363658 | 1761 | -1.45771 | 0.71326 | 880.566 | 58.7643 | 0.15346 | 0.14559 | 179.742 | - | - | 2021-03-01 18:42 | 10 | 40 | RateD
13949 | 363668 | 1772 | -1.45771 | 0.71735 | 885.613 | 59.1012 | 0.15284 | 0.14622 | 180.515 | - | - | 2021-03-01 18:43 | 10 | 40 | RateD
13950 | 363678 | 1781 | -1.45771 | 0.72137 | 890.579 | 59.4326 | 0.15191 | 0.14683 | 181.272 | - | - | 2021-03-01 18:43 | 10 | 40 | RateD
13951 | 363688 | 1792 | -1.45771 | 0.72547 | 895.638 | 59.7701 | 0.15067 | 0.14745 | 182.035 | - | - | 2021-03-01 18:43 | 10 | 40 | RateD
13952 | 363698 | 1802 | -1.45771 | 0.72957 | 900.708 | 60.1085 | 0.14943 | 0.14806 | 182.795 | - | - | 2021-03-01 18:43 | 10 | 40 | RateD
13953 | 363708 | 1812 | -1.45771 | 0.73359 | 905.671 | 60.4397 | 0.14881 | 0.14866 | 183.535 | - | - | 2021-03-01 18:43 | 10 | 40 | RateD
13954 | 363718 | 1822 | -1.45771 | 0.73761 | 910.627 | 60.7704 | 0.147879 | 0.14926 | 184.271 | - | - | 2021-03-01 18:43 | 10 | 40 | RateD
13955 | 363728 | 1832 | -1.45771 | 0.74169 | 915.665 | 61.1067 | 0.147879 | 0.14986 | 185.016 | - | - | 2021-03-01 18:44 | 10 | 40 | RateD
13956 | 363738 | 1842 | -1.45771 | 0.74583 | 920.774 | 61.4476 | 0.146329 | 0.15047 | 185.768 | - | - | 2021-03-01 18:44 | 10 | 40 | RateD
13957 | 363748 | 1852 | -1.45771 | 0.74993 | 925.839 | 61.7856 | 0.145089 | 0.15107 | 186.507 | - | - | 2021-03-01 18:44 | 10 | 40 | RateD
13958 | 363758 | 1862 | -1.45771 | 0.75402 | 930.885 | 62.1223 | 0.144779 | 0.15166 | 187.238 | - | - | 2021-03-01 18:44 | 10 | 40 | RateD
13959 | 363768 | 1872 | -1.45771 | 0.75812 | 935.946 | 62.4601 | 0.144469 | 0.15226 | 187.97 | - | - | 2021-03-01 18:44 | 10 | 40 | RateD
13960 | 363779 | 1882 | -1.45771 | 0.76221 | 940.997 | 62.7972 | 0.143849 | 0.15284 | 188.696 | - | - | 2021-03-01 18:44 | 10 | 40 | RateD
13961 | 363789 | 1893 | -1.45771 | 0.76637 | 946.131 | 63.1398 | 0.142299 | 0.15344 | 189.427 | - | - | 2021-03-01 18:45 | 10 | 40 | RateD
13962 | 363799 | 1903 | -1.45771 | 0.7704 | 951.105 | 63.4717 | 0.140749 | 0.154 | 190.129 | - | - | 2021-03-01 18:45 | 10 | 40 | RateD
13963 | 363809 | 1913 | -1.45771 | 0.7745 | 956.175 | 63.8101 | 0.140439 | 0.15458 | 190.841 | - | - | 2021-03-01 18:45 | 10 | 40 | RateD
13964 | 363819 | 1923 | -1.45771 | 0.77853 | 961.144 | 64.1417 | 0.138889 | 0.15514 | 191.533 | - | - | 2021-03-01 18:45 | 10 | 40 | RateD
13965 | 363829 | 1933 | -1.45771 | 0.78261 | 966.185 | 64.4781 | 0.137959 | 0.15571 | 192.231 | - | - | 2021-03-01 18:45 | 10 | 40 | RateD
13966 | 363839 | 1943 | -1.45771 | 0.78665 | 971.171 | 64.8108 | 0.136719 | 0.15626 | 192.915 | - | - | 2021-03-01 18:45 | 10 | 40 | RateD
13967 | 363849 | 1953 | -1.45771 | 0.79066 | 976.123 | 65.1413 | 0.135789 | 0.15681 | 193.592 | - | - | 2021-03-01 18:46 | 10 | 40 | RateD
13968 | 363859 | 1963 | -1.45771 | 0.79468 | 981.089 | 65.4727 | 0.135169 | 0.15735 | 194.264 | - | - | 2021-03-01 18:46 | 10 | 40 | RateD
13969 | 363869 | 1973 | -1.45771 | 0.79876 | 986.129 | 65.8091 | 0.134239 | 0.1579 | 194.944 | - | - | 2021-03-01 18:46 | 10 | 40 | RateD
13970 | 363879 | 1983 | -1.45771 | 0.8028 | 991.111 | 66.1415 | 0.133309 | 0.15845 | 195.613 | - | - | 2021-03-01 18:46 | 10 | 40 | RateD
13971 | 363889 | 1993 | -1.45771 | 0.80682 | 996.074 | 66.4727 | 0.133619 | 0.15898 | 196.275 | - | - | 2021-03-01 18:46 | 10 | 40 | RateD
13972 | 363899 | 2003 | -1.45771 | 0.8109 | 1001.113 | 66.809 | 0.132688 | 0.15953 | 196.947 | - | - | 2021-03-01 18:46 | 10 | 40 | RateD
13973 | 363909 | 2013 | -1.45771 | 0.81493 | 1006.082 | 67.1406 | 0.131448 | 0.16006 | 197.602 | - | - | 2021-03-01 18:47 | 10 | 40 | RateD
13974 | 363919 | 2023 | -1.45771 | 0.819 | 1011.116 | 67.4766 | 0.129278 | 0.16059 | 198.258 | - | - | 2021-03-01 18:47 | 10 | 40 | RateD
13975 | 363929 | 2033 | -1.45771 | 0.8231 | 1016.171 | 67.8139 | 0.129278 | 0.16112 | 198.913 | - | - | 2021-03-01 18:47 | 10 | 40 | RateD
13976 | 363939 | 2043 | -1.45771 | 0.82719 | 1021.222 | 68.1509 | 0.127728 | 0.16165 | 199.562 | - | - | 2021-03-01 18:47 | 10 | 40 | RateD
13977 | 363949 | 2053 | -1.45771 | 0.83133 | 1026.33 | 68.4918 | 0.127728 | 0.16217 | 200.215 | - | - | 2021-03-01 18:47 | 10 | 40 | RateD
13978 | 363959 | 2063 | -1.45771 | 0.8354 | 1031.354 | 68.8271 | 0.126798 | 0.16269 | 200.853 | - | - | 2021-03-01 18:47 | 10 | 40 | RateD
13979 | 363969 | 2073 | -1.45771 | 0.83943 | 1036.335 | 69.1595 | 0.125248 | 0.1632 | 201.481 | - | - | 2021-03-01 18:48 | 10 | 40 | RateD
13980 | 363979 | 2083 | -1.45771 | 0.84352 | 1041.38 | 69.4962 | 0.124628 | 0.16371 | 202.112 | - | - | 2021-03-01 18:48 | 10 | 40 | RateD
13981 | 363989 | 2093 | -1.45771 | 0.84758 | 1046.392 | 69.8307 | 0.124008 | 0.16421 | 202.734 | - | - | 2021-03-01 18:48 | 10 | 40 | RateD
13982 | 364000 | 2103 | -1.45771 | 0.85168 | 1051.453 | 70.1684 | 0.123078 | 0.16472 | 203.36 | - | - | 2021-03-01 18:48 | 10 | 40 | RateD
13983 | 364009 | 2113 | -1.45771 | 0.85569 | 1056.41 | 70.4992 | 0.122768 | 0.16522 | 203.972 | - | - | 2021-03-01 18:48 | 10 | 40 | RateD
13984 | 364020 | 2123 | -1.45771 | 0.85978 | 1061.456 | 70.836 | 0.122148 | 0.16572 | 204.591 | - | - | 2021-03-01 18:48 | 10 | 40 | RateD
13985 | 364030 | 2133 | -1.45771 | 0.86388 | 1066.521 | 71.174 | 0.120598 | 0.16622 | 205.206 | - | - | 2021-03-01 18:49 | 10 | 40 | RateD
13986 | 364040 | 2143 | -1.45771 | 0.86789 | 1071.47 | 71.5043 | 0.119978 | 0.1667 | 205.801 | - | - | 2021-03-01 18:49 | 10 | 40 | RateD
13987 | 364050 | 2153 | -1.45771 | 0.872 | 1076.549 | 71.8432 | 0.119048 | 0.16719 | 206.406 | - | - | 2021-03-01 18:49 | 10 | 40 | RateD
13988 | 364060 | 2164 | -1.45771 | 0.87611 | 1081.62 | 72.1816 | 0.117498 | 0.16767 | 207.004 | - | - | 2021-03-01 18:49 | 10 | 40 | RateD
13989 | 364070 | 2174 | -1.45771 | 0.88013 | 1086.584 | 72.5129 | 0.117188 | 0.16814 | 207.586 | - | - | 2021-03-01 18:49 | 10 | 40 | RateD
13990 | 364080 | 2184 | -1.45771 | 0.88423 | 1091.645 | 72.8506 | 0.115637 | 0.16862 | 208.174 | - | - | 2021-03-01 18:49 | 10 | 40 | RateD
13991 | 364090 | 2194 | -1.45771 | 0.88829 | 1096.648 | 73.1845 | 0.114397 | 0.16909 | 208.75 | - | - | 2021-03-01 18:50 | 10 | 40 | RateD
13992 | 364100 | 2204 | -1.45771 | 0.89238 | 1101.699 | 73.5216 | 0.114087 | 0.16956 | 209.327 | - | - | 2021-03-01 18:50 | 10 | 40 | RateD
13993 | 364110 | 2214 | -1.45771 | 0.89639 | 1106.652 | 73.8521 | 0.112847 | 0.17001 | 209.887 | - | - | 2021-03-01 18:50 | 10 | 40 | RateD
13994 | 364120 | 2224 | -1.45771 | 0.90045 | 1111.663 | 74.1865 | 0.112227 | 0.17046 | 210.45 | - | - | 2021-03-01 18:50 | 10 | 40 | RateD
13995 | 364130 | 2234 | -1.45771 | 0.90447 | 1116.626 | 74.5177 | 0.111607 | 0.17091 | 211.005 | - | - | 2021-03-01 18:50 | 10 | 40 | RateD
13996 | 364140 | 2244 | -1.45771 | 0.90858 | 1121.702 | 74.8565 | 0.110677 | 0.17137 | 211.57 | - | - | 2021-03-01 18:50 | 10 | 40 | RateD
13997 | 364150 | 2254 | -1.45771 | 0.91268 | 1126.766 | 75.1945 | 0.110057 | 0.17183 | 212.131 | - | - | 2021-03-01 18:51 | 10 | 40 | RateD
13998 | 364160 | 2264 | -1.45771 | 0.91677 | 1131.813 | 75.5312 | 0.109747 | 0.17228 | 212.686 | - | - | 2021-03-01 18:51 | 10 | 40 | RateD
13999 | 364171 | 2274 | -1.45771 | 0.92092 | 1136.939 | 75.8733 | 0.108817 | 0.17273 | 213.246 | - | - | 2021-03-01 18:51 | 10 | 40 | RateD
14000 | 364180 | 2284 | -1.45771 | 0.92493 | 1141.892 | 76.2039 | 0.107267 | 0.17316 | 213.781 | - | - | 2021-03-01 18:51 | 10 | 40 | RateD
14001 | 364190 | 2294 | -1.45771 | 0.92895 | 1146.853 | 76.5349 | 0.106337 | 0.17359 | 214.314 | - | - | 2021-03-01 18:51 | 10 | 40 | RateD
14002 | 364200 | 2304 | -1.45771 | 0.93306 | 1151.921 | 76.8732 | 0.106027 | 0.17403 | 214.857 | - | - | 2021-03-01 18:51 | 10 | 40 | RateD
14003 | 364211 | 2314 | -1.45771 | 0.93715 | 1156.979 | 77.2107 | 0.106337 | 0.17447 | 215.394 | - | - | 2021-03-01 18:52 | 10 | 40 | RateD
14004 | 364221 | 2324 | -1.45771 | 0.94119 | 1161.957 | 77.5429 | 0.105097 | 0.1749 | 215.921 | - | - | 2021-03-01 18:52 | 10 | 40 | RateD
14005 | 364230 | 2334 | -1.45771 | 0.9452 | 1166.913 | 77.8736 | 0.105717 | 0.17532 | 216.443 | - | - | 2021-03-01 18:52 | 10 | 40 | RateD
14006 | 364241 | 2344 | -1.45771 | 0.9493 | 1171.976 | 78.2115 | 0.103857 | 0.17575 | 216.974 | - | - | 2021-03-01 18:52 | 10 | 40 | RateD
14007 | 364251 | 2354 | -1.45771 | 0.95333 | 1176.948 | 78.5433 | 0.103237 | 0.17617 | 217.488 | - | - | 2021-03-01 18:52 | 10 | 40 | RateD
14008 | 364261 | 2364 | -1.45771 | 0.95742 | 1181.996 | 78.8802 | 0.102617 | 0.17658 | 218.006 | - | - | 2021-03-01 18:52 | 10 | 40 | RateD
14009 | 364271 | 2375 | -1.45771 | 0.9615 | 1187.042 | 79.2169 | 0.101376 | 0.177 | 218.521 | - | - | 2021-03-01 18:53 | 10 | 40 | RateD
14010 | 364281 | 2385 | -1.45771 | 0.96557 | 1192.067 | 79.5522 | 0.100756 | 0.17741 | 219.029 | - | - | 2021-03-01 18:53 | 10 | 40 | RateD
14011 | 364291 | 2394 | -1.45771 | 0.96959 | 1197.024 | 79.8831 | 0.099206 | 0.17781 | 219.524 | - | - | 2021-03-01 18:53 | 10 | 40 | RateD
14012 | 364301 | 2405 | -1.45771 | 0.97366 | 1202.051 | 80.2186 | 0.098586 | 0.17822 | 220.023 | - | - | 2021-03-01 18:53 | 10 | 40 | RateD
14013 | 364311 | 2415 | -1.45771 | 0.97776 | 1207.109 | 80.5561 | 0.098586 | 0.17862 | 220.522 | - | - | 2021-03-01 18:53 | 10 | 40 | RateD
14014 | 364321 | 2425 | -1.45771 | 0.98184 | 1212.153 | 80.8927 | 0.097656 | 0.17902 | 221.016 | - | - | 2021-03-01 18:53 | 10 | 40 | RateD
14015 | 364331 | 2435 | -1.45771 | 0.98589 | 1217.146 | 81.2259 | 0.097036 | 0.17942 | 221.503 | - | - | 2021-03-01 18:54 | 10 | 40 | RateD
14016 | 364341 | 2445 | -1.45771 | 0.98995 | 1222.164 | 81.5608 | 0.095486 | 0.17981 | 221.987 | - | - | 2021-03-01 18:54 | 10 | 40 | RateD
14017 | 364351 | 2455 | -1.45771 | 0.99406 | 1227.234 | 81.8991 | 0.094866 | 0.1802 | 222.469 | - | - | 2021-03-01 18:54 | 10 | 40 | RateD
14018 | 364361 | 2465 | -1.45771 | 0.99807 | 1232.187 | 82.2297 | 0.094556 | 0.18058 | 222.939 | - | - | 2021-03-01 18:54 | 10 | 40 | RateD
14019 | 364371 | 2475 | -1.45771 | 1.00218 | 1237.261 | 82.5683 | 0.093006 | 0.18097 | 223.415 | - | - | 2021-03-01 18:54 | 10 | 40 | RateD
14020 | 364381 | 2485 | -1.45771 | 1.0062 | 1242.228 | 82.8998 | 0.093626 | 0.18134 | 223.879 | - | - | 2021-03-01 18:54 | 10 | 40 | RateD
14021 | 364391 | 2495 | -1.45771 | 1.01022 | 1247.19 | 83.2309 | 0.093626 | 0.18172 | 224.34 | - | - | 2021-03-01 18:55 | 10 | 40 | RateD
14022 | 364401 | 2505 | -1.45771 | 1.01433 | 1252.26 | 83.5692 | 0.092076 | 0.18209 | 224.807 | - | - | 2021-03-01 18:55 | 10 | 40 | RateD
14023 | 364411 | 2515 | -1.45771 | 1.01834 | 1257.215 | 83.8999 | 0.091146 | 0.18246 | 225.261 | - | - | 2021-03-01 18:55 | 10 | 40 | RateD
14024 | 364421 | 2525 | -1.45771 | 1.02238 | 1262.201 | 84.2326 | 0.090216 | 0.18283 | 225.713 | - | - | 2021-03-01 18:55 | 10 | 40 | RateD
14025 | 364431 | 2535 | -1.45771 | 1.02648 | 1267.264 | 84.5705 | 0.089906 | 0.1832 | 226.168 | - | - | 2021-03-01 18:55 | 10 | 40 | RateD
14026 | 364441 | 2545 | -1.45771 | 1.0305 | 1272.221 | 84.9013 | 0.088976 | 0.18355 | 226.611 | - | - | 2021-03-01 18:55 | 10 | 40 | RateD
14027 | 364451 | 2555 | -1.45771 | 1.0346 | 1277.287 | 85.2394 | 0.088666 | 0.18392 | 227.061 | - | - | 2021-03-01 18:56 | 10 | 40 | RateD
14028 | 364461 | 2565 | -1.45771 | 1.03862 | 1282.25 | 85.5706 | 0.087116 | 0.18427 | 227.496 | - | - | 2021-03-01 18:56 | 10 | 40 | RateD
14029 | 364471 | 2575 | -1.45771 | 1.04272 | 1287.307 | 85.9081 | 0.086186 | 0.18463 | 227.935 | - | - | 2021-03-01 18:56 | 10 | 40 | RateD
14030 | 364481 | 2585 | -1.45771 | 1.04681 | 1292.36 | 86.2453 | 0.085875 | 0.18498 | 228.37 | - | - | 2021-03-01 18:56 | 10 | 40 | RateD
14031 | 364492 | 2595 | -1.45771 | 1.05089 | 1297.4 | 86.5816 | 0.085255 | 0.18533 | 228.799 | - | - | 2021-03-01 18:56 | 10 | 40 | RateD
14032 | 364501 | 2605 | -1.45771 | 1.05493 | 1302.377 | 86.9138 | 0.084635 | 0.18567 | 229.22 | - | - | 2021-03-01 18:56 | 10 | 40 | RateD
14033 | 364511 | 2615 | -1.45771 | 1.05896 | 1307.358 | 87.2462 | 0.083705 | 0.18601 | 229.64 | - | - | 2021-03-01 18:57 | 10 | 40 | RateD
14034 | 364522 | 2625 | -1.45771 | 1.06307 | 1312.435 | 87.585 | 0.082775 | 0.18635 | 230.063 | - | - | 2021-03-01 18:57 | 10 | 40 | RateD
14035 | 364532 | 2635 | -1.45771 | 1.06716 | 1317.476 | 87.9214 | 0.082155 | 0.18669 | 230.479 | - | - | 2021-03-01 18:57 | 10 | 40 | RateD
14036 | 364542 | 2646 | -1.45771 | 1.07129 | 1322.575 | 88.2617 | 0.081535 | 0.18703 | 230.896 | - | - | 2021-03-01 18:57 | 10 | 40 | RateD
14037 | 364552 | 2656 | -1.45771 | 1.07539 | 1327.648 | 88.6002 | 0.080295 | 0.18736 | 231.307 | - | - | 2021-03-01 18:57 | 10 | 40 | RateD
14038 | 364562 | 2666 | -1.45771 | 1.07942 | 1332.619 | 88.932 | 0.079985 | 0.18768 | 231.705 | - | - | 2021-03-01 18:57 | 10 | 40 | RateD
14039 | 364572 | 2676 | -1.45771 | 1.08352 | 1337.676 | 89.2694 | 0.079985 | 0.18801 | 232.109 | - | - | 2021-03-01 18:58 | 10 | 40 | RateD
14040 | 364582 | 2686 | -1.45771 | 1.08762 | 1342.743 | 89.6076 | 0.079365 | 0.18833 | 232.511 | - | - | 2021-03-01 18:58 | 10 | 40 | RateD
14041 | 364592 | 2696 | -1.45771 | 1.09165 | 1347.71 | 89.939 | 0.078125 | 0.18865 | 232.902 | - | - | 2021-03-01 18:58 | 10 | 40 | RateD
14042 | 364602 | 2706 | -1.45771 | 1.09567 | 1352.674 | 90.2703 | 0.077195 | 0.18896 | 233.288 | - | - | 2021-03-01 18:58 | 10 | 40 | RateD
14043 | 364612 | 2716 | -1.45771 | 1.09975 | 1357.711 | 90.6064 | 0.077505 | 0.18928 | 233.678 | - | - | 2021-03-01 18:58 | 10 | 40 | RateD
14044 | 364622 | 2726 | -1.45771 | 1.10378 | 1362.693 | 90.939 | 0.075645 | 0.18959 | 234.058 | - | - | 2021-03-01 18:58 | 10 | 40 | RateD
14045 | 364632 | 2736 | -1.45771 | 1.10788 | 1367.758 | 91.277 | 0.074095 | 0.1899 | 234.439 | - | - | 2021-03-01 18:59 | 10 | 40 | RateD
14046 | 364642 | 2746 | -1.45771 | 1.11191 | 1372.725 | 91.6084 | 0.075025 | 0.1902 | 234.809 | - | - | 2021-03-01 18:59 | 10 | 40 | RateD
14047 | 364652 | 2756 | -1.45771 | 1.11598 | 1377.756 | 91.9442 | 0.073785 | 0.1905 | 235.181 | - | - | 2021-03-01 18:59 | 10 | 40 | RateD
14048 | 364662 | 2766 | -1.45771 | 1.12008 | 1382.817 | 92.2819 | 0.073165 | 0.1908 | 235.553 | - | - | 2021-03-01 18:59 | 10 | 40 | RateD
14049 | 364673 | 2776 | -1.45771 | 1.12427 | 1387.984 | 92.6267 | 0.072235 | 0.1911 | 235.927 | - | - | 2021-03-01 18:59 | 10 | 40 | RateD
14050 | 364683 | 2786 | -1.45771 | 1.12829 | 1392.945 | 92.9578 | 0.071925 | 0.19139 | 236.283 | - | - | 2021-03-01 18:59 | 10 | 40 | RateD
14051 | 364693 | 2796 | -1.45771 | 1.13236 | 1397.97 | 93.2931 | 0.070995 | 0.19168 | 236.641 | - | - | 2021-03-01 19:00 | 10 | 40 | RateD
14052 | 364703 | 2806 | -1.45771 | 1.13638 | 1402.933 | 93.6244 | 0.069754 | 0.19196 | 236.99 | - | - | 2021-03-01 19:00 | 10 | 40 | RateD
14053 | 364713 | 2817 | -1.45771 | 1.14056 | 1408.103 | 93.9693 | 0.069134 | 0.19225 | 237.349 | - | - | 2021-03-01 19:00 | 10 | 40 | RateD
14054 | 364723 | 2827 | -1.45771 | 1.14459 | 1413.079 | 94.3014 | 0.068204 | 0.19253 | 237.69 | - | - | 2021-03-01 19:00 | 10 | 40 | RateD
14055 | 364733 | 2837 | -1.45771 | 1.1487 | 1418.149 | 94.6398 | 0.067584 | 0.19281 | 238.035 | - | - | 2021-03-01 19:00 | 10 | 40 | RateD
14056 | 364743 | 2847 | -1.45771 | 1.15272 | 1423.11 | 94.9708 | 0.066964 | 0.19308 | 238.367 | - | - | 2021-03-01 19:00 | 10 | 40 | RateD
14057 | 364753 | 2857 | -1.45771 | 1.1568 | 1428.145 | 95.3069 | 0.065414 | 0.19335 | 238.699 | - | - | 2021-03-01 19:01 | 10 | 40 | RateD
14058 | 364763 | 2867 | -1.45771 | 1.16082 | 1433.111 | 95.6383 | 0.064484 | 0.19361 | 239.022 | - | - | 2021-03-01 19:01 | 10 | 40 | RateD
14059 | 364773 | 2877 | -1.45771 | 1.16493 | 1438.19 | 95.9772 | 0.063864 | 0.19387 | 239.349 | - | - | 2021-03-01 19:01 | 10 | 40 | RateD
14060 | 364783 | 2887 | -1.45771 | 1.16904 | 1443.253 | 96.3151 | 0.063554 | 0.19413 | 239.671 | - | - | 2021-03-01 19:01 | 10 | 40 | RateD
14061 | 364793 | 2897 | -1.45771 | 1.17312 | 1448.296 | 96.6516 | 0.062624 | 0.19439 | 239.988 | - | - | 2021-03-01 19:01 | 10 | 40 | RateD
14062 | 364803 | 2907 | -1.45771 | 1.17717 | 1453.296 | 96.9853 | 0.061694 | 0.19464 | 240.298 | - | - | 2021-03-01 19:02 | 10 | 40 | RateD
14063 | 364813 | 2917 | -1.45771 | 1.18127 | 1458.359 | 97.3232 | 0.059834 | 0.19489 | 240.606 | - | - | 2021-03-01 19:02 | 10 | 40 | RateD
14064 | 364824 | 2927 | -1.45771 | 1.18536 | 1463.408 | 97.6601 | 0.059524 | 0.19513 | 240.906 | - | - | 2021-03-01 19:02 | 10 | 40 | RateD
14065 | 364834 | 2937 | -1.45771 | 1.18945 | 1468.454 | 97.9969 | 0.057974 | 0.19537 | 241.203 | - | - | 2021-03-01 19:02 | 10 | 40 | RateD
14066 | 364844 | 2947 | -1.45771 | 1.19349 | 1473.441 | 98.3297 | 0.057354 | 0.19561 | 241.488 | - | - | 2021-03-01 19:02 | 10 | 40 | RateD
14067 | 364854 | 2957 | -1.45771 | 1.19751 | 1478.405 | 98.6609 | 0.055804 | 0.19583 | 241.769 | - | - | 2021-03-01 19:02 | 10 | 40 | RateD
14068 | 364864 | 2967 | -1.45771 | 1.20161 | 1483.466 | 98.9987 | 0.054874 | 0.19606 | 242.048 | - | - | 2021-03-01 19:03 | 10 | 40 | RateD
14069 | 364874 | 2978 | -1.45771 | 1.2057 | 1488.517 | 99.3357 | 0.053323 | 0.19628 | 242.322 | - | - | 2021-03-01 19:03 | 10 | 40 | RateD
14070 | 364884 | 2988 | -1.45771 | 1.20972 | 1493.485 | 99.6673 | 0.051773 | 0.19649 | 242.584 | - | - | 2021-03-01 19:03 | 10 | 40 | RateD
14071 | 364894 | 2997 | -1.45771 | 1.21376 | 1498.47 | 100 | 0.049913 | 0.1967 | 242.838 | - | - | 2021-03-01 19:03 | 10 | 40 | RateD
14072 | 364894 | 0 | 0 | 1.21376 | 1498.47 | 100 | 0.112227 | 0.1967 | 242.838 | - | - | 2021-03-01 19:03 | 10 | 41 | R
14073 | 364904 | 10 | 0 | 1.21376 | 1498.47 | 100 | 0.120908 | 0.1967 | 242.838 | - | - | 2021-03-01 19:03 | 10 | 41 | R
14074 | 364914 | 20 | 0 | 1.21376 | 1498.47 | 100 | 0.129588 | 0.1967 | 242.838 | - | - | 2021-03-01 19:03 | 10 | 41 | R
14075 | 364924 | 30 | 0 | 1.21376 | 1498.47 | 100 | 0.137029 | 0.1967 | 242.838 | - | - | 2021-03-01 19:04 | 10 | 41 | R
14076 | 364924 | 30 | 0 | 1.21376 | 1498.47 | 100 | 0.139199 | 0.1967 | 242.838 | - | - | 2021-03-01 19:04 | 10 | 41 | R
14077 | 364924 | 0 | 1.45771 | 0 | 0 | 0 | 0.204923 | 0 | 0 | - | - | 2021-03-01 19:04 | 10 | 42 | RateC
14078 | 364934 | 10 | 1.45771 | 0.00417 | 5.142 | 0.3462 | 0.209573 | 0.00085 | 1.054 | - | - | 2021-03-01 19:04 | 10 | 42 | RateC
14079 | 364940 | 16 | 1.45771 | 0.00657 | 8.105 | 0.5456 | 0.221974 | 0.00137 | 1.689 | - | - | 2021-03-01 19:04 | 10 | 42 | RateC
14080 | 364948 | 24 | 1.45771 | 0.00985 | 12.167 | 0.819 | 0.234375 | 0.00212 | 2.613 | - | - | 2021-03-01 19:04 | 10 | 42 | RateC
14081 | 364958 | 34 | 1.45771 | 0.01387 | 17.118 | 1.1524 | 0.243366 | 0.00308 | 3.798 | - | - | 2021-03-01 19:04 | 10 | 42 | RateC
14082 | 364967 | 43 | 1.45771 | 0.01736 | 21.431 | 1.4427 | 0.253596 | 0.00394 | 4.87 | - | - | 2021-03-01 19:04 | 10 | 42 | RateC
14083 | 364977 | 53 | 1.45771 | 0.02139 | 26.403 | 1.7774 | 0.261657 | 0.00498 | 6.149 | - | - | 2021-03-01 19:04 | 10 | 42 | RateC
14084 | 364987 | 63 | 1.45771 | 0.02548 | 31.459 | 2.1178 | 0.268477 | 0.00606 | 7.487 | - | - | 2021-03-01 19:05 | 10 | 42 | RateC
14085 | 364997 | 73 | 1.45771 | 0.0295 | 36.425 | 2.452 | 0.273438 | 0.00715 | 8.832 | - | - | 2021-03-01 19:05 | 10 | 42 | RateC
14086 | 365007 | 83 | 1.45771 | 0.03358 | 41.451 | 2.7904 | 0.279638 | 0.00828 | 10.225 | - | - | 2021-03-01 19:05 | 10 | 42 | RateC
14087 | 365017 | 93 | 1.45771 | 0.03758 | 46.4 | 3.1235 | 0.284598 | 0.00941 | 11.623 | - | - | 2021-03-01 19:05 | 10 | 42 | RateC
14088 | 365027 | 103 | 1.45771 | 0.04168 | 51.452 | 3.4636 | 0.288938 | 0.01059 | 13.073 | - | - | 2021-03-01 19:05 | 10 | 42 | RateC
14089 | 365037 | 113 | 1.45771 | 0.04578 | 56.513 | 3.8044 | 0.292969 | 0.01178 | 14.546 | - | - | 2021-03-01 19:05 | 10 | 42 | RateC
14090 | 365047 | 123 | 1.45771 | 0.04979 | 61.468 | 4.1379 | 0.296999 | 0.01297 | 16.01 | - | - | 2021-03-01 19:06 | 10 | 42 | RateC
14091 | 365057 | 133 | 1.45771 | 0.05389 | 66.525 | 4.4783 | 0.300099 | 0.01419 | 17.519 | - | - | 2021-03-01 19:06 | 10 | 42 | RateC
14092 | 365067 | 143 | 1.45771 | 0.05794 | 71.536 | 4.8157 | 0.304129 | 0.01542 | 19.034 | - | - | 2021-03-01 19:06 | 10 | 42 | RateC
14093 | 365077 | 153 | 1.45771 | 0.06202 | 76.564 | 5.1541 | 0.30661 | 0.01666 | 20.57 | - | - | 2021-03-01 19:06 | 10 | 42 | RateC
14094 | 365087 | 163 | 1.45771 | 0.06612 | 81.625 | 5.4948 | 0.3094 | 0.01792 | 22.128 | - | - | 2021-03-01 19:06 | 10 | 42 | RateC
14095 | 365097 | 173 | 1.45771 | 0.07022 | 86.693 | 5.836 | 0.31312 | 0.0192 | 23.705 | - | - | 2021-03-01 19:06 | 10 | 42 | RateC
14096 | 365108 | 183 | 1.45771 | 0.07429 | 91.717 | 6.1742 | 0.31591 | 0.02048 | 25.286 | - | - | 2021-03-01 19:07 | 10 | 42 | RateC
14097 | 365118 | 194 | 1.45771 | 0.0784 | 96.792 | 6.5158 | 0.31839 | 0.02179 | 26.895 | - | - | 2021-03-01 19:07 | 10 | 42 | RateC
14098 | 365128 | 204 | 1.45771 | 0.08249 | 101.841 | 6.8558 | 0.320871 | 0.02309 | 28.508 | - | - | 2021-03-01 19:07 | 10 | 42 | RateC
14099 | 365138 | 214 | 1.45771 | 0.0866 | 106.907 | 7.1968 | 0.323351 | 0.02441 | 30.139 | - | - | 2021-03-01 19:07 | 10 | 42 | RateC
14100 | 365148 | 224 | 1.45771 | 0.09061 | 111.862 | 7.5303 | 0.325831 | 0.02571 | 31.747 | - | - | 2021-03-01 19:07 | 10 | 42 | RateC
14101 | 365158 | 234 | 1.45771 | 0.09478 | 117.018 | 7.8774 | 0.328001 | 0.02708 | 33.433 | - | - | 2021-03-01 19:07 | 10 | 42 | RateC
14102 | 365168 | 244 | 1.45771 | 0.0988 | 121.978 | 8.2113 | 0.330171 | 0.0284 | 35.064 | - | - | 2021-03-01 19:08 | 10 | 42 | RateC
14103 | 365178 | 254 | 1.45771 | 0.10282 | 126.944 | 8.5456 | 0.332031 | 0.02973 | 36.708 | - | - | 2021-03-01 19:08 | 10 | 42 | RateC
14104 | 365188 | 264 | 1.45771 | 0.10692 | 132.004 | 8.8862 | 0.333891 | 0.0311 | 38.393 | - | - | 2021-03-01 19:08 | 10 | 42 | RateC
14105 | 365198 | 274 | 1.45771 | 0.11103 | 137.07 | 9.2272 | 0.335751 | 0.03247 | 40.088 | - | - | 2021-03-01 19:08 | 10 | 42 | RateC
14106 | 365208 | 284 | 1.45771 | 0.11513 | 142.138 | 9.5684 | 0.337302 | 0.03385 | 41.795 | - | - | 2021-03-01 19:08 | 10 | 42 | RateC
14107 | 365218 | 294 | 1.45771 | 0.11915 | 147.1 | 9.9025 | 0.339782 | 0.03522 | 43.475 | - | - | 2021-03-01 19:08 | 10 | 42 | RateC
14108 | 365228 | 304 | 1.45771 | 0.12325 | 152.162 | 10.2432 | 0.341022 | 0.03661 | 45.199 | - | - | 2021-03-01 19:09 | 10 | 42 | RateC
14109 | 365239 | 314 | 1.45771 | 0.12736 | 157.232 | 10.5845 | 0.342882 | 0.03802 | 46.934 | - | - | 2021-03-01 19:09 | 10 | 42 | RateC
14110 | 365249 | 325 | 1.45771 | 0.13142 | 162.253 | 10.9225 | 0.344742 | 0.03941 | 48.66 | - | - | 2021-03-01 19:09 | 10 | 42 | RateC
14111 | 365259 | 335 | 1.45771 | 0.13552 | 167.303 | 11.2625 | 0.346602 | 0.04083 | 50.406 | - | - | 2021-03-01 19:09 | 10 | 42 | RateC
14112 | 365269 | 345 | 1.45771 | 0.1396 | 172.351 | 11.6023 | 0.347532 | 0.04225 | 52.158 | - | - | 2021-03-01 19:09 | 10 | 42 | RateC
14113 | 365279 | 355 | 1.45771 | 0.14364 | 177.336 | 11.9379 | 0.348772 | 0.04365 | 53.895 | - | - | 2021-03-01 19:09 | 10 | 42 | RateC
14114 | 365289 | 365 | 1.45771 | 0.1478 | 182.47 | 12.2835 | 0.350632 | 0.04511 | 55.69 | - | - | 2021-03-01 19:10 | 10 | 42 | RateC
14115 | 365299 | 375 | 1.45771 | 0.15185 | 187.465 | 12.6198 | 0.350942 | 0.04653 | 57.444 | - | - | 2021-03-01 19:10 | 10 | 42 | RateC
14116 | 365309 | 385 | 1.45771 | 0.15589 | 192.452 | 12.9555 | 0.352803 | 0.04795 | 59.197 | - | - | 2021-03-01 19:10 | 10 | 42 | RateC
14117 | 365319 | 395 | 1.45771 | 0.15991 | 197.416 | 13.2896 | 0.354353 | 0.04937 | 60.952 | - | - | 2021-03-01 19:10 | 10 | 42 | RateC
14118 | 365329 | 405 | 1.45771 | 0.16399 | 202.461 | 13.6292 | 0.355593 | 0.05082 | 62.744 | - | - | 2021-03-01 19:10 | 10 | 42 | RateC
14119 | 365339 | 415 | 1.45771 | 0.16807 | 207.489 | 13.9677 | 0.357453 | 0.05227 | 64.534 | - | - | 2021-03-01 19:10 | 10 | 42 | RateC
14120 | 365349 | 425 | 1.45771 | 0.17217 | 212.561 | 14.3092 | 0.357763 | 0.05374 | 66.347 | - | - | 2021-03-01 19:11 | 10 | 42 | RateC
14121 | 365359 | 435 | 1.45771 | 0.17621 | 217.549 | 14.645 | 0.359003 | 0.05519 | 68.135 | - | - | 2021-03-01 19:11 | 10 | 42 | RateC
14122 | 365369 | 445 | 1.45771 | 0.18029 | 222.581 | 14.9837 | 0.359933 | 0.05666 | 69.945 | - | - | 2021-03-01 19:11 | 10 | 42 | RateC
14123 | 365379 | 455 | 1.45771 | 0.18441 | 227.669 | 15.3262 | 0.361483 | 0.05814 | 71.78 | - | - | 2021-03-01 19:11 | 10 | 42 | RateC
14124 | 365390 | 466 | 1.45771 | 0.18851 | 232.732 | 15.667 | 0.362103 | 0.05963 | 73.612 | - | - | 2021-03-01 19:11 | 10 | 42 | RateC
14125 | 365400 | 476 | 1.45771 | 0.19259 | 237.76 | 16.0055 | 0.363963 | 0.0611 | 75.438 | - | - | 2021-03-01 19:11 | 10 | 42 | RateC
14126 | 365410 | 486 | 1.45771 | 0.19661 | 242.729 | 16.34 | 0.364893 | 0.06257 | 77.248 | - | - | 2021-03-01 19:12 | 10 | 42 | RateC
14127 | 365420 | 495 | 1.45771 | 0.20063 | 247.686 | 16.6737 | 0.365823 | 0.06404 | 79.062 | - | - | 2021-03-01 19:12 | 10 | 42 | RateC
14128 | 365429 | 505 | 1.45771 | 0.20464 | 252.645 | 17.0075 | 0.366753 | 0.06551 | 80.879 | - | - | 2021-03-01 19:12 | 10 | 42 | RateC
14129 | 365439 | 515 | 1.45771 | 0.20867 | 257.613 | 17.342 | 0.368304 | 0.06699 | 82.704 | - | - | 2021-03-01 19:12 | 10 | 42 | RateC
14130 | 365449 | 525 | 1.45771 | 0.21275 | 262.66 | 17.6817 | 0.369544 | 0.0685 | 84.566 | - | - | 2021-03-01 19:12 | 10 | 42 | RateC
14131 | 365459 | 535 | 1.45771 | 0.21677 | 267.623 | 18.0158 | 0.370474 | 0.06999 | 86.403 | - | - | 2021-03-01 19:12 | 10 | 42 | RateC
14132 | 365469 | 545 | 1.45771 | 0.2208 | 272.591 | 18.3502 | 0.372024 | 0.07148 | 88.248 | - | - | 2021-03-01 19:13 | 10 | 42 | RateC
14133 | 365479 | 555 | 1.45771 | 0.22484 | 277.58 | 18.6861 | 0.372954 | 0.07299 | 90.106 | - | - | 2021-03-01 19:13 | 10 | 42 | RateC
14134 | 365489 | 565 | 1.45771 | 0.22891 | 282.608 | 19.0246 | 0.373884 | 0.07451 | 91.984 | - | - | 2021-03-01 19:13 | 10 | 42 | RateC
14135 | 365499 | 575 | 1.45771 | 0.23293 | 287.571 | 19.3587 | 0.374504 | 0.07601 | 93.842 | - | - | 2021-03-01 19:13 | 10 | 42 | RateC
14136 | 365509 | 585 | 1.45771 | 0.23695 | 292.529 | 19.6925 | 0.376364 | 0.07752 | 95.704 | - | - | 2021-03-01 19:13 | 10 | 42 | RateC
14137 | 365519 | 595 | 1.45771 | 0.24096 | 297.482 | 20.0258 | 0.376984 | 0.07903 | 97.571 | - | - | 2021-03-01 19:13 | 10 | 42 | RateC
14138 | 365529 | 605 | 1.45771 | 0.24505 | 302.531 | 20.3657 | 0.378534 | 0.08058 | 99.478 | - | - | 2021-03-01 19:14 | 10 | 42 | RateC
14139 | 365539 | 615 | 1.45771 | 0.24914 | 307.579 | 20.7055 | 0.379464 | 0.08213 | 101.392 | - | - | 2021-03-01 19:14 | 10 | 42 | RateC
14140 | 365549 | 625 | 1.45771 | 0.25322 | 312.617 | 21.0447 | 0.380704 | 0.08368 | 103.307 | - | - | 2021-03-01 19:14 | 10 | 42 | RateC
14141 | 365559 | 635 | 1.45771 | 0.25723 | 317.571 | 21.3782 | 0.381324 | 0.08521 | 105.196 | - | - | 2021-03-01 19:14 | 10 | 42 | RateC
14142 | 365569 | 645 | 1.45771 | 0.26133 | 322.629 | 21.7187 | 0.383185 | 0.08678 | 107.13 | - | - | 2021-03-01 19:14 | 10 | 42 | RateC
14143 | 365579 | 655 | 1.45771 | 0.26536 | 327.608 | 22.0538 | 0.384115 | 0.08832 | 109.039 | - | - | 2021-03-01 19:14 | 10 | 42 | RateC
14144 | 365589 | 665 | 1.45771 | 0.26938 | 332.564 | 22.3875 | 0.384115 | 0.08986 | 110.942 | - | - | 2021-03-01 19:15 | 10 | 42 | RateC
14145 | 365599 | 675 | 1.45771 | 0.27348 | 337.624 | 22.7281 | 0.385045 | 0.09144 | 112.888 | - | - | 2021-03-01 19:15 | 10 | 42 | RateC
14146 | 365610 | 685 | 1.45771 | 0.27757 | 342.678 | 23.0683 | 0.386595 | 0.09302 | 114.836 | - | - | 2021-03-01 19:15 | 10 | 42 | RateC
14147 | 365620 | 695 | 1.45771 | 0.28162 | 347.679 | 23.405 | 0.387215 | 0.09459 | 116.772 | - | - | 2021-03-01 19:15 | 10 | 42 | RateC
14148 | 365630 | 706 | 1.45771 | 0.28569 | 352.706 | 23.7434 | 0.388455 | 0.09617 | 118.723 | - | - | 2021-03-01 19:15 | 10 | 42 | RateC
14149 | 365640 | 716 | 1.45771 | 0.2898 | 357.78 | 24.085 | 0.390315 | 0.09777 | 120.699 | - | - | 2021-03-01 19:15 | 10 | 42 | RateC
14150 | 365650 | 726 | 1.45771 | 0.29389 | 362.828 | 24.4248 | 0.390625 | 0.09936 | 122.671 | - | - | 2021-03-01 19:16 | 10 | 42 | RateC
14151 | 365660 | 736 | 1.45771 | 0.29792 | 367.801 | 24.7596 | 0.392175 | 0.10094 | 124.617 | - | - | 2021-03-01 19:16 | 10 | 42 | RateC
14152 | 365670 | 746 | 1.45771 | 0.30194 | 372.764 | 25.0937 | 0.392485 | 0.10252 | 126.565 | - | - | 2021-03-01 19:16 | 10 | 42 | RateC
14153 | 365680 | 756 | 1.45771 | 0.30604 | 377.826 | 25.4344 | 0.393415 | 0.10413 | 128.553 | - | - | 2021-03-01 19:16 | 10 | 42 | RateC
14154 | 365690 | 766 | 1.45771 | 0.31007 | 382.805 | 25.7696 | 0.394345 | 0.10572 | 130.513 | - | - | 2021-03-01 19:16 | 10 | 42 | RateC
14155 | 365700 | 776 | 1.45771 | 0.31416 | 387.857 | 26.1097 | 0.395585 | 0.10733 | 132.509 | - | - | 2021-03-01 19:16 | 10 | 42 | RateC
14156 | 365710 | 786 | 1.45771 | 0.31827 | 392.928 | 26.4511 | 0.397135 | 0.10896 | 134.52 | - | - | 2021-03-01 19:17 | 10 | 42 | RateC
14157 | 365720 | 796 | 1.45771 | 0.32236 | 397.978 | 26.7911 | 0.398686 | 0.11059 | 136.53 | - | - | 2021-03-01 19:17 | 10 | 42 | RateC
14158 | 365730 | 806 | 1.45771 | 0.32641 | 402.977 | 27.1276 | 0.398686 | 0.1122 | 138.523 | - | - | 2021-03-01 19:17 | 10 | 42 | RateC
14159 | 365740 | 816 | 1.45771 | 0.33044 | 407.948 | 27.4622 | 0.399926 | 0.11381 | 140.508 | - | - | 2021-03-01 19:17 | 10 | 42 | RateC
14160 | 365750 | 826 | 1.45771 | 0.33445 | 412.906 | 27.796 | 0.401166 | 0.11542 | 142.494 | - | - | 2021-03-01 19:17 | 10 | 42 | RateC
14161 | 365760 | 836 | 1.45771 | 0.33854 | 417.956 | 28.1359 | 0.401786 | 0.11706 | 144.522 | - | - | 2021-03-01 19:17 | 10 | 42 | RateC
14162 | 365770 | 846 | 1.45771 | 0.34258 | 422.938 | 28.4713 | 0.402406 | 0.11868 | 146.525 | - | - | 2021-03-01 19:18 | 10 | 42 | RateC
14163 | 365780 | 856 | 1.45771 | 0.34665 | 427.967 | 28.8099 | 0.403956 | 0.12033 | 148.554 | - | - | 2021-03-01 19:18 | 10 | 42 | RateC
14164 | 365790 | 866 | 1.45771 | 0.35067 | 432.924 | 29.1435 | 0.405196 | 0.12195 | 150.56 | - | - | 2021-03-01 19:18 | 10 | 42 | RateC
14165 | 365800 | 876 | 1.45771 | 0.35471 | 437.917 | 29.4796 | 0.405816 | 0.12359 | 152.585 | - | - | 2021-03-01 19:18 | 10 | 42 | RateC
14166 | 365810 | 886 | 1.45771 | 0.35881 | 442.98 | 29.8205 | 0.407366 | 0.12526 | 154.646 | - | - | 2021-03-01 19:18 | 10 | 42 | RateC
14167 | 365820 | 896 | 1.45771 | 0.36291 | 448.034 | 30.1607 | 0.408296 | 0.12693 | 156.706 | - | - | 2021-03-01 19:18 | 10 | 42 | RateC
14168 | 365830 | 906 | 1.45771 | 0.36692 | 452.989 | 30.4943 | 0.408606 | 0.12857 | 158.729 | - | - | 2021-03-01 19:19 | 10 | 42 | RateC
14169 | 365840 | 916 | 1.45771 | 0.37095 | 457.963 | 30.8291 | 0.409536 | 0.13022 | 160.766 | - | - | 2021-03-01 19:19 | 10 | 42 | RateC
14170 | 365850 | 926 | 1.45771 | 0.37505 | 463.021 | 31.1696 | 0.411396 | 0.1319 | 162.843 | - | - | 2021-03-01 19:19 | 10 | 42 | RateC
14171 | 365860 | 936 | 1.45771 | 0.37914 | 468.075 | 31.5098 | 0.412636 | 0.13359 | 164.925 | - | - | 2021-03-01 19:19 | 10 | 42 | RateC
14172 | 365871 | 946 | 1.45771 | 0.38324 | 473.14 | 31.8508 | 0.412946 | 0.13528 | 167.018 | - | - | 2021-03-01 19:19 | 10 | 42 | RateC
14173 | 365881 | 957 | 1.45771 | 0.38735 | 478.209 | 32.192 | 0.414807 | 0.13698 | 169.115 | - | - | 2021-03-01 19:19 | 10 | 42 | RateC
14174 | 365891 | 967 | 1.45771 | 0.39138 | 483.18 | 32.5266 | 0.416047 | 0.13866 | 171.18 | - | - | 2021-03-01 19:20 | 10 | 42 | RateC
14175 | 365901 | 976 | 1.45771 | 0.39538 | 488.129 | 32.8598 | 0.417597 | 0.14033 | 173.242 | - | - | 2021-03-01 19:20 | 10 | 42 | RateC
14176 | 365911 | 987 | 1.45771 | 0.39949 | 493.197 | 33.201 | 0.417907 | 0.14204 | 175.359 | - | - | 2021-03-01 19:20 | 10 | 42 | RateC
14177 | 365921 | 996 | 1.45771 | 0.40351 | 498.164 | 33.5353 | 0.418527 | 0.14372 | 177.437 | - | - | 2021-03-01 19:20 | 10 | 42 | RateC
14178 | 365931 | 1006 | 1.45771 | 0.40754 | 503.131 | 33.8697 | 0.419767 | 0.14541 | 179.519 | - | - | 2021-03-01 19:20 | 10 | 42 | RateC
14179 | 365941 | 1017 | 1.45771 | 0.41163 | 508.189 | 34.2102 | 0.421007 | 0.14713 | 181.646 | - | - | 2021-03-01 19:20 | 10 | 42 | RateC
14180 | 365951 | 1026 | 1.45771 | 0.41566 | 513.16 | 34.5448 | 0.422867 | 0.14883 | 183.745 | - | - | 2021-03-01 19:21 | 10 | 42 | RateC
14181 | 365961 | 1037 | 1.45771 | 0.41976 | 518.218 | 34.8853 | 0.423177 | 0.15057 | 185.885 | - | - | 2021-03-01 19:21 | 10 | 42 | RateC
14182 | 365971 | 1047 | 1.45771 | 0.42377 | 523.176 | 35.2191 | 0.424727 | 0.15227 | 187.987 | - | - | 2021-03-01 19:21 | 10 | 42 | RateC
14183 | 365981 | 1057 | 1.45771 | 0.42787 | 528.229 | 35.5593 | 0.425657 | 0.15401 | 190.138 | - | - | 2021-03-01 19:21 | 10 | 42 | RateC
14184 | 365991 | 1067 | 1.45771 | 0.43196 | 533.287 | 35.8997 | 0.427517 | 0.15576 | 192.296 | - | - | 2021-03-01 19:21 | 10 | 42 | RateC
14185 | 366001 | 1077 | 1.45771 | 0.43607 | 538.356 | 36.241 | 0.427827 | 0.15752 | 194.463 | - | - | 2021-03-01 19:21 | 10 | 42 | RateC
14186 | 366011 | 1087 | 1.45771 | 0.4401 | 543.334 | 36.5761 | 0.428137 | 0.15924 | 196.593 | - | - | 2021-03-01 19:22 | 10 | 42 | RateC
14187 | 366021 | 1097 | 1.45771 | 0.4442 | 548.397 | 36.9169 | 0.429688 | 0.161 | 198.765 | - | - | 2021-03-01 19:22 | 10 | 42 | RateC
14188 | 366031 | 1107 | 1.45771 | 0.44821 | 553.348 | 37.2502 | 0.430928 | 0.16272 | 200.894 | - | - | 2021-03-01 19:22 | 10 | 42 | RateC
14189 | 366041 | 1117 | 1.45771 | 0.45231 | 558.413 | 37.5912 | 0.430928 | 0.16449 | 203.077 | - | - | 2021-03-01 19:22 | 10 | 42 | RateC
14190 | 366051 | 1127 | 1.45771 | 0.45633 | 563.375 | 37.9252 | 0.432478 | 0.16623 | 205.219 | - | - | 2021-03-01 19:22 | 10 | 42 | RateC
14191 | 366061 | 1137 | 1.45771 | 0.46034 | 568.324 | 38.2583 | 0.434338 | 0.16797 | 207.367 | - | - | 2021-03-01 19:22 | 10 | 42 | RateC
14192 | 366071 | 1147 | 1.45771 | 0.46444 | 573.385 | 38.5991 | 0.434338 | 0.16975 | 209.565 | - | - | 2021-03-01 19:23 | 10 | 42 | RateC
14193 | 366081 | 1157 | 1.45771 | 0.46845 | 578.338 | 38.9325 | 0.435268 | 0.17149 | 211.72 | - | - | 2021-03-01 19:23 | 10 | 42 | RateC
14194 | 366091 | 1167 | 1.45771 | 0.47254 | 583.38 | 39.2719 | 0.436508 | 0.17327 | 213.917 | - | - | 2021-03-01 19:23 | 10 | 42 | RateC
14195 | 366101 | 1177 | 1.45771 | 0.47663 | 588.426 | 39.6116 | 0.437748 | 0.17506 | 216.122 | - | - | 2021-03-01 19:23 | 10 | 42 | RateC
14196 | 366111 | 1187 | 1.45771 | 0.48073 | 593.494 | 39.9527 | 0.438988 | 0.17686 | 218.343 | - | - | 2021-03-01 19:23 | 10 | 42 | RateC
14197 | 366121 | 1197 | 1.45771 | 0.48474 | 598.448 | 40.2863 | 0.439608 | 0.17862 | 220.52 | - | - | 2021-03-01 19:23 | 10 | 42 | RateC
14198 | 366131 | 1207 | 1.45771 | 0.48884 | 603.511 | 40.6271 | 0.441468 | 0.18043 | 222.751 | - | - | 2021-03-01 19:24 | 10 | 42 | RateC
14199 | 366141 | 1217 | 1.45771 | 0.49293 | 608.553 | 40.9665 | 0.441778 | 0.18223 | 224.978 | - | - | 2021-03-01 19:24 | 10 | 42 | RateC
14200 | 366152 | 1227 | 1.45771 | 0.49703 | 613.623 | 41.3078 | 0.442708 | 0.18405 | 227.22 | - | - | 2021-03-01 19:24 | 10 | 42 | RateC
14201 | 366161 | 1237 | 1.45771 | 0.50105 | 618.586 | 41.6419 | 0.443638 | 0.18583 | 229.418 | - | - | 2021-03-01 19:24 | 10 | 42 | RateC
14202 | 366172 | 1247 | 1.45771 | 0.50514 | 623.635 | 41.9818 | 0.445188 | 0.18765 | 231.661 | - | - | 2021-03-01 19:24 | 10 | 42 | RateC
14203 | 366182 | 1258 | 1.45771 | 0.50922 | 628.667 | 42.3205 | 0.445499 | 0.18946 | 233.902 | - | - | 2021-03-01 19:24 | 10 | 42 | RateC
14204 | 366192 | 1267 | 1.45771 | 0.51325 | 633.644 | 42.6556 | 0.446739 | 0.19126 | 236.122 | - | - | 2021-03-01 19:25 | 10 | 42 | RateC
14205 | 366202 | 1278 | 1.45771 | 0.51733 | 638.685 | 42.9949 | 0.448289 | 0.19309 | 238.378 | - | - | 2021-03-01 19:25 | 10 | 42 | RateC
14206 | 366212 | 1288 | 1.45771 | 0.52143 | 643.744 | 43.3355 | 0.449219 | 0.19493 | 240.649 | - | - | 2021-03-01 19:25 | 10 | 42 | RateC
14207 | 366222 | 1298 | 1.45771 | 0.52552 | 648.792 | 43.6753 | 0.450149 | 0.19676 | 242.918 | - | - | 2021-03-01 19:25 | 10 | 42 | RateC
14208 | 366232 | 1308 | 1.45771 | 0.52954 | 653.749 | 44.009 | 0.451389 | 0.19857 | 245.152 | - | - | 2021-03-01 19:25 | 10 | 42 | RateC
14209 | 366242 | 1318 | 1.45771 | 0.53362 | 658.796 | 44.3488 | 0.452009 | 0.20042 | 247.432 | - | - | 2021-03-01 19:25 | 10 | 42 | RateC
14210 | 366252 | 1328 | 1.45771 | 0.53772 | 663.849 | 44.6889 | 0.453559 | 0.20227 | 249.721 | - | - | 2021-03-01 19:26 | 10 | 42 | RateC
14211 | 366262 | 1338 | 1.45771 | 0.5418 | 668.89 | 45.0283 | 0.453869 | 0.20413 | 252.009 | - | - | 2021-03-01 19:26 | 10 | 42 | RateC
14212 | 366272 | 1348 | 1.45771 | 0.54591 | 673.962 | 45.3697 | 0.454489 | 0.20599 | 254.312 | - | - | 2021-03-01 19:26 | 10 | 42 | RateC
14213 | 366282 | 1358 | 1.45771 | 0.55001 | 679.022 | 45.7104 | 0.456039 | 0.20786 | 256.617 | - | - | 2021-03-01 19:26 | 10 | 42 | RateC
14214 | 366292 | 1368 | 1.45771 | 0.55402 | 683.975 | 46.0438 | 0.458209 | 0.20969 | 258.882 | - | - | 2021-03-01 19:26 | 10 | 42 | RateC
14215 | 366302 | 1378 | 1.45771 | 0.55814 | 689.056 | 46.3858 | 0.458519 | 0.21158 | 261.21 | - | - | 2021-03-01 19:26 | 10 | 42 | RateC
14216 | 366312 | 1388 | 1.45771 | 0.56217 | 694.038 | 46.7212 | 0.459449 | 0.21343 | 263.498 | - | - | 2021-03-01 19:27 | 10 | 42 | RateC
14217 | 366322 | 1398 | 1.45771 | 0.56619 | 699.004 | 47.0554 | 0.460689 | 0.21528 | 265.781 | - | - | 2021-03-01 19:27 | 10 | 42 | RateC
14218 | 366332 | 1408 | 1.45771 | 0.57029 | 704.062 | 47.396 | 0.46131 | 0.21717 | 268.113 | - | - | 2021-03-01 19:27 | 10 | 42 | RateC
14219 | 366342 | 1418 | 1.45771 | 0.57434 | 709.06 | 47.7324 | 0.46255 | 0.21904 | 270.421 | - | - | 2021-03-01 19:27 | 10 | 42 | RateC
14220 | 366353 | 1428 | 1.45771 | 0.57843 | 714.11 | 48.0723 | 0.46379 | 0.22094 | 272.761 | - | - | 2021-03-01 19:27 | 10 | 42 | RateC
14221 | 366362 | 1438 | 1.45771 | 0.58244 | 719.065 | 48.4059 | 0.46503 | 0.2228 | 275.062 | - | - | 2021-03-01 19:27 | 10 | 42 | RateC
14222 | 366373 | 1448 | 1.45771 | 0.58653 | 724.116 | 48.746 | 0.46627 | 0.2247 | 277.413 | - | - | 2021-03-01 19:28 | 10 | 42 | RateC
14223 | 366383 | 1459 | 1.45771 | 0.59065 | 729.198 | 49.088 | 0.46627 | 0.22662 | 279.781 | - | - | 2021-03-01 19:28 | 10 | 42 | RateC
14224 | 366393 | 1469 | 1.45771 | 0.5947 | 734.194 | 49.4244 | 0.46751 | 0.22851 | 282.114 | - | - | 2021-03-01 19:28 | 10 | 42 | RateC
14225 | 366403 | 1479 | 1.45771 | 0.5988 | 739.254 | 49.765 | 0.46813 | 0.23043 | 284.481 | - | - | 2021-03-01 19:28 | 10 | 42 | RateC
14226 | 366413 | 1489 | 1.45771 | 0.60289 | 744.309 | 50.1053 | 0.46937 | 0.23235 | 286.85 | - | - | 2021-03-01 19:28 | 10 | 42 | RateC
14227 | 366423 | 1499 | 1.45771 | 0.6069 | 749.259 | 50.4385 | 0.46999 | 0.23423 | 289.174 | - | - | 2021-03-01 19:28 | 10 | 42 | RateC
14228 | 366433 | 1509 | 1.45771 | 0.61094 | 754.245 | 50.7742 | 0.47061 | 0.23613 | 291.519 | - | - | 2021-03-01 19:29 | 10 | 42 | RateC
14229 | 366443 | 1519 | 1.45771 | 0.61495 | 759.196 | 51.1075 | 0.47154 | 0.23802 | 293.852 | - | - | 2021-03-01 19:29 | 10 | 42 | RateC
14230 | 366453 | 1529 | 1.45771 | 0.61905 | 764.257 | 51.4482 | 0.47278 | 0.23996 | 296.242 | - | - | 2021-03-01 19:29 | 10 | 42 | RateC
14231 | 366463 | 1539 | 1.45771 | 0.62315 | 769.318 | 51.7888 | 0.47402 | 0.2419 | 298.637 | - | - | 2021-03-01 19:29 | 10 | 42 | RateC
14232 | 366473 | 1549 | 1.45771 | 0.62717 | 774.287 | 52.1233 | 0.47526 | 0.24381 | 300.996 | - | - | 2021-03-01 19:29 | 10 | 42 | RateC
14233 | 366483 | 1559 | 1.45771 | 0.63119 | 779.244 | 52.4571 | 0.47588 | 0.24572 | 303.354 | - | - | 2021-03-01 19:30 | 10 | 42 | RateC
14234 | 366493 | 1569 | 1.45771 | 0.63529 | 784.312 | 52.7982 | 0.4765 | 0.24767 | 305.768 | - | - | 2021-03-01 19:30 | 10 | 42 | RateC
14235 | 366503 | 1579 | 1.45771 | 0.63942 | 789.405 | 53.1411 | 0.477431 | 0.24964 | 308.197 | - | - | 2021-03-01 19:30 | 10 | 42 | RateC
14236 | 366513 | 1589 | 1.45771 | 0.64347 | 794.41 | 53.478 | 0.478361 | 0.25158 | 310.589 | - | - | 2021-03-01 19:30 | 10 | 42 | RateC
14237 | 366523 | 1599 | 1.45771 | 0.64756 | 799.454 | 53.8176 | 0.479601 | 0.25354 | 313.007 | - | - | 2021-03-01 19:30 | 10 | 42 | RateC
14238 | 366533 | 1609 | 1.45771 | 0.65161 | 804.451 | 54.1539 | 0.479911 | 0.25548 | 315.404 | - | - | 2021-03-01 19:30 | 10 | 42 | RateC
14239 | 366543 | 1619 | 1.45771 | 0.6557 | 809.506 | 54.4942 | 0.480841 | 0.25744 | 317.832 | - | - | 2021-03-01 19:30 | 10 | 42 | RateC
14240 | 366553 | 1629 | 1.45771 | 0.65971 | 814.456 | 54.8275 | 0.482081 | 0.25937 | 320.214 | - | - | 2021-03-01 19:31 | 10 | 42 | RateC
14241 | 366563 | 1639 | 1.45771 | 0.66373 | 819.422 | 55.1617 | 0.482701 | 0.26131 | 322.61 | - | - | 2021-03-01 19:31 | 10 | 42 | RateC
14242 | 366573 | 1649 | 1.45771 | 0.66778 | 824.425 | 55.4986 | 0.484251 | 0.26327 | 325.03 | - | - | 2021-03-01 19:31 | 10 | 42 | RateC
14243 | 366583 | 1659 | 1.45771 | 0.6718 | 829.378 | 55.832 | 0.484871 | 0.26522 | 327.43 | - | - | 2021-03-01 19:31 | 10 | 42 | RateC
14244 | 366593 | 1669 | 1.45771 | 0.67583 | 834.359 | 56.1673 | 0.485491 | 0.26718 | 329.848 | - | - | 2021-03-01 19:31 | 10 | 42 | RateC
14245 | 366603 | 1679 | 1.45771 | 0.67994 | 839.427 | 56.5084 | 0.486421 | 0.26917 | 332.31 | - | - | 2021-03-01 19:32 | 10 | 42 | RateC
14246 | 366613 | 1689 | 1.45771 | 0.68396 | 844.401 | 56.8433 | 0.486421 | 0.27113 | 334.729 | - | - | 2021-03-01 19:32 | 10 | 42 | RateC
14247 | 366623 | 1699 | 1.45771 | 0.68807 | 849.463 | 57.1841 | 0.487971 | 0.27313 | 337.195 | - | - | 2021-03-01 19:32 | 10 | 42 | RateC
14248 | 366634 | 1709 | 1.45771 | 0.6922 | 854.564 | 57.5275 | 0.489211 | 0.27515 | 339.688 | - | - | 2021-03-01 19:32 | 10 | 42 | RateC
14249 | 366643 | 1719 | 1.45771 | 0.69623 | 859.542 | 57.8625 | 0.490141 | 0.27712 | 342.124 | - | - | 2021-03-01 19:32 | 10 | 42 | RateC
14250 | 366654 | 1730 | 1.45771 | 0.70034 | 864.617 | 58.2042 | 0.490761 | 0.27914 | 344.612 | - | - | 2021-03-01 19:32 | 10 | 42 | RateC
14251 | 366664 | 1739 | 1.45771 | 0.70436 | 869.576 | 58.538 | 0.492312 | 0.28111 | 347.049 | - | - | 2021-03-01 19:32 | 10 | 42 | RateC
14252 | 366674 | 1749 | 1.45771 | 0.70839 | 874.561 | 58.8736 | 0.493242 | 0.2831 | 349.504 | - | - | 2021-03-01 19:33 | 10 | 42 | RateC
14253 | 366684 | 1760 | 1.45771 | 0.71252 | 879.654 | 59.2164 | 0.493862 | 0.28513 | 352.018 | - | - | 2021-03-01 19:33 | 10 | 42 | RateC
14254 | 366694 | 1770 | 1.45771 | 0.71656 | 884.648 | 59.5526 | 0.494482 | 0.28713 | 354.487 | - | - | 2021-03-01 19:33 | 10 | 42 | RateC
14255 | 366704 | 1780 | 1.45771 | 0.72063 | 889.664 | 59.8903 | 0.494792 | 0.28914 | 356.968 | - | - | 2021-03-01 19:33 | 10 | 42 | RateC
14256 | 366714 | 1790 | 1.45771 | 0.72464 | 894.619 | 60.2238 | 0.496342 | 0.29113 | 359.423 | - | - | 2021-03-01 19:33 | 10 | 42 | RateC
14257 | 366724 | 1800 | 1.45771 | 0.72876 | 899.709 | 60.5665 | 0.496962 | 0.29318 | 361.951 | - | - | 2021-03-01 19:34 | 10 | 42 | RateC
14258 | 366734 | 1810 | 1.45771 | 0.73283 | 904.732 | 60.9046 | 0.497582 | 0.2952 | 364.449 | - | - | 2021-03-01 19:34 | 10 | 42 | RateC
14259 | 366744 | 1820 | 1.45771 | 0.73694 | 909.802 | 61.246 | 0.498822 | 0.29725 | 366.975 | - | - | 2021-03-01 19:34 | 10 | 42 | RateC
14260 | 366754 | 1830 | 1.45771 | 0.74096 | 914.763 | 61.5799 | 0.499752 | 0.29926 | 369.453 | - | - | 2021-03-01 19:34 | 10 | 42 | RateC
14261 | 366764 | 1840 | 1.45771 | 0.745 | 919.749 | 61.9156 | 0.500682 | 0.30128 | 371.948 | - | - | 2021-03-01 19:34 | 10 | 42 | RateC
14262 | 366774 | 1850 | 1.45771 | 0.74902 | 924.714 | 62.2498 | 0.501922 | 0.30329 | 374.437 | - | - | 2021-03-01 19:34 | 10 | 42 | RateC
14263 | 366784 | 1860 | 1.45771 | 0.75304 | 929.685 | 62.5844 | 0.502232 | 0.30531 | 376.932 | - | - | 2021-03-01 19:35 | 10 | 42 | RateC
14264 | 366794 | 1870 | 1.45771 | 0.75714 | 934.735 | 62.9244 | 0.503162 | 0.30737 | 379.471 | - | - | 2021-03-01 19:35 | 10 | 42 | RateC
14265 | 366804 | 1880 | 1.45771 | 0.76116 | 939.698 | 63.2585 | 0.503782 | 0.3094 | 381.97 | - | - | 2021-03-01 19:35 | 10 | 42 | RateC
14266 | 366814 | 1890 | 1.45771 | 0.76527 | 944.773 | 63.6001 | 0.505022 | 0.31147 | 384.531 | - | - | 2021-03-01 19:35 | 10 | 42 | RateC
14267 | 366824 | 1900 | 1.45771 | 0.76929 | 949.736 | 63.9342 | 0.505952 | 0.3135 | 387.04 | - | - | 2021-03-01 19:35 | 10 | 42 | RateC
14268 | 366834 | 1910 | 1.45771 | 0.77338 | 954.792 | 64.2746 | 0.506572 | 0.31558 | 389.599 | - | - | 2021-03-01 19:35 | 10 | 42 | RateC
14269 | 366844 | 1920 | 1.45771 | 0.77749 | 959.861 | 64.6158 | 0.507813 | 0.31766 | 392.171 | - | - | 2021-03-01 19:36 | 10 | 42 | RateC
14270 | 366854 | 1930 | 1.45771 | 0.78158 | 964.917 | 64.9562 | 0.509363 | 0.31974 | 394.743 | - | - | 2021-03-01 19:36 | 10 | 42 | RateC
14271 | 366864 | 1940 | 1.45771 | 0.78568 | 969.978 | 65.2969 | 0.509673 | 0.32183 | 397.322 | - | - | 2021-03-01 19:36 | 10 | 42 | RateC
14272 | 366874 | 1950 | 1.45771 | 0.78975 | 974.997 | 65.6348 | 0.510603 | 0.32391 | 399.884 | - | - | 2021-03-01 19:36 | 10 | 42 | RateC
14273 | 366885 | 1960 | 1.45771 | 0.79384 | 980.055 | 65.9752 | 0.511843 | 0.326 | 402.47 | - | - | 2021-03-01 19:36 | 10 | 42 | RateC
14274 | 366894 | 1970 | 1.45771 | 0.79787 | 985.021 | 66.3095 | 0.512773 | 0.32806 | 405.016 | - | - | 2021-03-01 19:36 | 10 | 42 | RateC
14275 | 366904 | 1980 | 1.45771 | 0.80188 | 989.974 | 66.643 | 0.514323 | 0.33012 | 407.558 | - | - | 2021-03-01 19:37 | 10 | 42 | RateC
14276 | 366914 | 1990 | 1.45771 | 0.80595 | 994.998 | 66.9812 | 0.515253 | 0.33222 | 410.143 | - | - | 2021-03-01 19:37 | 10 | 42 | RateC
14277 | 366925 | 2000 | 1.45771 | 0.81006 | 1000.069 | 67.3225 | 0.515873 | 0.33433 | 412.756 | - | - | 2021-03-01 19:37 | 10 | 42 | RateC
14278 | 366935 | 2011 | 1.45771 | 0.81416 | 1005.135 | 67.6636 | 0.516183 | 0.33645 | 415.371 | - | - | 2021-03-01 19:37 | 10 | 42 | RateC
14279 | 366945 | 2021 | 1.45771 | 0.81827 | 1010.207 | 68.005 | 0.517423 | 0.33857 | 417.993 | - | - | 2021-03-01 19:37 | 10 | 42 | RateC
14280 | 366955 | 2031 | 1.45771 | 0.8223 | 1015.181 | 68.3398 | 0.518973 | 0.34066 | 420.57 | - | - | 2021-03-01 19:37 | 10 | 42 | RateC
14281 | 366965 | 2041 | 1.45771 | 0.82631 | 1020.139 | 68.6736 | 0.519903 | 0.34275 | 423.145 | - | - | 2021-03-01 19:38 | 10 | 42 | RateC
14282 | 366975 | 2051 | 1.45771 | 0.83035 | 1025.122 | 69.009 | 0.520523 | 0.34485 | 425.737 | - | - | 2021-03-01 19:38 | 10 | 42 | RateC
14283 | 366985 | 2061 | 1.45771 | 0.83437 | 1030.085 | 69.3432 | 0.520523 | 0.34694 | 428.32 | - | - | 2021-03-01 19:38 | 10 | 42 | RateC
14284 | 366995 | 2070 | 1.45771 | 0.83838 | 1035.039 | 69.6767 | 0.521453 | 0.34903 | 430.902 | - | - | 2021-03-01 19:38 | 10 | 42 | RateC
14285 | 367005 | 2081 | 1.45771 | 0.84247 | 1040.083 | 70.0162 | 0.523003 | 0.35116 | 433.537 | - | - | 2021-03-01 19:38 | 10 | 42 | RateC
14286 | 367015 | 2090 | 1.45771 | 0.84649 | 1045.051 | 70.3506 | 0.524244 | 0.35327 | 436.138 | - | - | 2021-03-01 19:38 | 10 | 42 | RateC
14287 | 367024 | 2100 | 1.45771 | 0.8505 | 1050.005 | 70.6841 | 0.525484 | 0.35538 | 438.738 | - | - | 2021-03-01 19:39 | 10 | 42 | RateC
14288 | 367035 | 2110 | 1.45771 | 0.8546 | 1055.061 | 71.0245 | 0.527034 | 0.35753 | 441.399 | - | - | 2021-03-01 19:39 | 10 | 42 | RateC
14289 | 367045 | 2121 | 1.45771 | 0.85878 | 1060.219 | 71.3717 | 0.528274 | 0.35974 | 444.121 | - | - | 2021-03-01 19:39 | 10 | 42 | RateC
14290 | 367055 | 2131 | 1.45771 | 0.86282 | 1065.205 | 71.7074 | 0.530134 | 0.36188 | 446.76 | - | - | 2021-03-01 19:39 | 10 | 42 | RateC
14291 | 367065 | 2141 | 1.45771 | 0.86687 | 1070.212 | 72.0444 | 0.530134 | 0.36403 | 449.414 | - | - | 2021-03-01 19:39 | 10 | 42 | RateC
14292 | 367075 | 2151 | 1.45771 | 0.87097 | 1075.272 | 72.385 | 0.530754 | 0.3662 | 452.099 | - | - | 2021-03-01 19:39 | 10 | 42 | RateC
14293 | 367085 | 2161 | 1.45771 | 0.87509 | 1080.361 | 72.7276 | 0.531684 | 0.36839 | 454.801 | - | - | 2021-03-01 19:40 | 10 | 42 | RateC
14294 | 367095 | 2171 | 1.45771 | 0.8792 | 1085.438 | 73.0694 | 0.533544 | 0.37058 | 457.504 | - | - | 2021-03-01 19:40 | 10 | 42 | RateC
14295 | 367105 | 2181 | 1.45771 | 0.88329 | 1090.481 | 73.4089 | 0.534784 | 0.37276 | 460.199 | - | - | 2021-03-01 19:40 | 10 | 42 | RateC
14296 | 367116 | 2191 | 1.45771 | 0.88738 | 1095.525 | 73.7484 | 0.536334 | 0.37495 | 462.9 | - | - | 2021-03-01 19:40 | 10 | 42 | RateC
14297 | 367126 | 2202 | 1.45771 | 0.89148 | 1100.592 | 74.0895 | 0.536334 | 0.37715 | 465.618 | - | - | 2021-03-01 19:40 | 10 | 42 | RateC
14298 | 367136 | 2212 | 1.45771 | 0.89566 | 1105.758 | 74.4373 | 0.537574 | 0.3794 | 468.391 | - | - | 2021-03-01 19:40 | 10 | 42 | RateC
14299 | 367146 | 2222 | 1.45771 | 0.8997 | 1110.739 | 74.7726 | 0.538504 | 0.38157 | 471.069 | - | - | 2021-03-01 19:41 | 10 | 42 | RateC
14300 | 367156 | 2232 | 1.45771 | 0.90377 | 1115.769 | 75.1112 | 0.540365 | 0.38376 | 473.782 | - | - | 2021-03-01 19:41 | 10 | 42 | RateC
14301 | 367166 | 2242 | 1.45771 | 0.90787 | 1120.826 | 75.4516 | 0.541295 | 0.38598 | 476.517 | - | - | 2021-03-01 19:41 | 10 | 42 | RateC
14302 | 367176 | 2252 | 1.45771 | 0.91195 | 1125.862 | 75.7906 | 0.542225 | 0.38819 | 479.245 | - | - | 2021-03-01 19:41 | 10 | 42 | RateC
14303 | 367186 | 2262 | 1.45771 | 0.91599 | 1130.846 | 76.1262 | 0.544085 | 0.39038 | 481.953 | - | - | 2021-03-01 19:41 | 10 | 42 | RateC
14304 | 367196 | 2272 | 1.45771 | 0.92007 | 1135.887 | 76.4655 | 0.545325 | 0.39261 | 484.698 | - | - | 2021-03-01 19:41 | 10 | 42 | RateC
14305 | 367206 | 2282 | 1.45771 | 0.92416 | 1140.943 | 76.8059 | 0.546565 | 0.39484 | 487.459 | - | - | 2021-03-01 19:42 | 10 | 42 | RateC
14306 | 367217 | 2292 | 1.45771 | 0.92826 | 1146 | 77.1463 | 0.548425 | 0.39709 | 490.228 | - | - | 2021-03-01 19:42 | 10 | 42 | RateC
14307 | 367227 | 2303 | 1.45771 | 0.93237 | 1151.07 | 77.4876 | 0.549665 | 0.39934 | 493.013 | - | - | 2021-03-01 19:42 | 10 | 42 | RateC
14308 | 367237 | 2312 | 1.45771 | 0.93638 | 1156.025 | 77.8212 | 0.551525 | 0.40155 | 495.743 | - | - | 2021-03-01 19:42 | 10 | 42 | RateC
14309 | 367247 | 2323 | 1.45771 | 0.94046 | 1161.061 | 78.1601 | 0.552765 | 0.4038 | 498.524 | - | - | 2021-03-01 19:42 | 10 | 42 | RateC
14310 | 367257 | 2333 | 1.45771 | 0.9445 | 1166.052 | 78.4962 | 0.554315 | 0.40604 | 501.29 | - | - | 2021-03-01 19:42 | 10 | 42 | RateC
14311 | 367267 | 2343 | 1.45771 | 0.94855 | 1171.054 | 78.8329 | 0.555556 | 0.40829 | 504.064 | - | - | 2021-03-01 19:43 | 10 | 42 | RateC
14312 | 367277 | 2353 | 1.45771 | 0.95265 | 1176.116 | 79.1737 | 0.557726 | 0.41057 | 506.882 | - | - | 2021-03-01 19:43 | 10 | 42 | RateC
14313 | 367287 | 2363 | 1.45771 | 0.95674 | 1181.164 | 79.5134 | 0.559586 | 0.41286 | 509.703 | - | - | 2021-03-01 19:43 | 10 | 42 | RateC
14314 | 367297 | 2373 | 1.45771 | 0.9608 | 1186.174 | 79.8507 | 0.561756 | 0.41514 | 512.513 | - | - | 2021-03-01 19:43 | 10 | 42 | RateC
14315 | 367307 | 2383 | 1.45771 | 0.96482 | 1191.133 | 80.1845 | 0.562686 | 0.41739 | 515.3 | - | - | 2021-03-01 19:43 | 10 | 42 | RateC
14316 | 367317 | 2393 | 1.45771 | 0.96892 | 1196.193 | 80.5252 | 0.564856 | 0.4197 | 518.153 | - | - | 2021-03-01 19:43 | 10 | 42 | RateC
14317 | 367327 | 2403 | 1.45771 | 0.97306 | 1201.313 | 80.8698 | 0.566716 | 0.42205 | 521.05 | - | - | 2021-03-01 19:44 | 10 | 42 | RateC
14318 | 367337 | 2413 | 1.45771 | 0.97716 | 1206.37 | 81.2103 | 0.568886 | 0.42438 | 523.92 | - | - | 2021-03-01 19:44 | 10 | 42 | RateC
14319 | 367347 | 2423 | 1.45771 | 0.98127 | 1211.444 | 81.5519 | 0.570126 | 0.42672 | 526.811 | - | - | 2021-03-01 19:44 | 10 | 42 | RateC
14320 | 367358 | 2433 | 1.45771 | 0.98537 | 1216.508 | 81.8928 | 0.571987 | 0.42906 | 529.705 | - | - | 2021-03-01 19:44 | 10 | 42 | RateC
14321 | 367368 | 2444 | 1.45771 | 0.98946 | 1221.55 | 82.2321 | 0.575087 | 0.4314 | 532.597 | - | - | 2021-03-01 19:44 | 10 | 42 | RateC
14322 | 367378 | 2454 | 1.45771 | 0.99352 | 1226.57 | 82.5701 | 0.576637 | 0.43374 | 535.488 | - | - | 2021-03-01 19:44 | 10 | 42 | RateC
14323 | 367388 | 2464 | 1.45771 | 0.99761 | 1231.614 | 82.9096 | 0.578497 | 0.4361 | 538.399 | - | - | 2021-03-01 19:45 | 10 | 42 | RateC
14324 | 367398 | 2474 | 1.45771 | 1.00175 | 1236.723 | 83.2536 | 0.580667 | 0.4385 | 541.362 | - | - | 2021-03-01 19:45 | 10 | 42 | RateC
14325 | 367408 | 2484 | 1.45771 | 1.00585 | 1241.788 | 83.5946 | 0.583457 | 0.44089 | 544.309 | - | - | 2021-03-01 19:45 | 10 | 42 | RateC
14326 | 367418 | 2494 | 1.45771 | 1.00997 | 1246.873 | 83.9368 | 0.585317 | 0.4433 | 547.28 | - | - | 2021-03-01 19:45 | 10 | 42 | RateC
14327 | 367428 | 2504 | 1.45771 | 1.014 | 1251.852 | 84.272 | 0.587178 | 0.44566 | 550.2 | - | - | 2021-03-01 19:45 | 10 | 42 | RateC
14328 | 367438 | 2514 | 1.45771 | 1.01806 | 1256.87 | 84.6099 | 0.589968 | 0.44805 | 553.152 | - | - | 2021-03-01 19:45 | 10 | 42 | RateC
14329 | 367448 | 2524 | 1.45771 | 1.02209 | 1261.835 | 84.9441 | 0.593068 | 0.45043 | 556.088 | - | - | 2021-03-01 19:46 | 10 | 42 | RateC
14330 | 367458 | 2534 | 1.45771 | 1.02617 | 1266.876 | 85.2834 | 0.596168 | 0.45286 | 559.085 | - | - | 2021-03-01 19:46 | 10 | 42 | RateC
14331 | 367468 | 2544 | 1.45771 | 1.03024 | 1271.903 | 85.6218 | 0.598648 | 0.45529 | 562.086 | - | - | 2021-03-01 19:46 | 10 | 42 | RateC
14332 | 367478 | 2554 | 1.45771 | 1.03427 | 1276.875 | 85.9565 | 0.601128 | 0.45771 | 565.07 | - | - | 2021-03-01 19:46 | 10 | 42 | RateC
14333 | 367488 | 2564 | 1.45771 | 1.03836 | 1281.929 | 86.2967 | 0.604539 | 0.46018 | 568.118 | - | - | 2021-03-01 19:46 | 10 | 42 | RateC
14334 | 367498 | 2574 | 1.45771 | 1.04239 | 1286.899 | 86.6313 | 0.607019 | 0.46262 | 571.13 | - | - | 2021-03-01 19:46 | 10 | 42 | RateC
14335 | 367508 | 2584 | 1.45771 | 1.04648 | 1291.947 | 86.9712 | 0.611049 | 0.46511 | 574.207 | - | - | 2021-03-01 19:47 | 10 | 42 | RateC
14336 | 367518 | 2594 | 1.45771 | 1.05051 | 1296.927 | 87.3064 | 0.614149 | 0.46758 | 577.258 | - | - | 2021-03-01 19:47 | 10 | 42 | RateC
14337 | 367529 | 2604 | 1.45771 | 1.0546 | 1301.972 | 87.646 | 0.61818 | 0.4701 | 580.365 | - | - | 2021-03-01 19:47 | 10 | 42 | RateC
14338 | 367538 | 2614 | 1.45771 | 1.05861 | 1306.928 | 87.9796 | 0.62066 | 0.47258 | 583.434 | - | - | 2021-03-01 19:47 | 10 | 42 | RateC
14339 | 367548 | 2624 | 1.45771 | 1.06263 | 1311.887 | 88.3135 | 0.625 | 0.47508 | 586.522 | - | - | 2021-03-01 19:47 | 10 | 42 | RateC
14340 | 367558 | 2634 | 1.45771 | 1.06667 | 1316.877 | 88.6494 | 0.62872 | 0.47762 | 589.65 | - | - | 2021-03-01 19:47 | 10 | 42 | RateC
14341 | 367568 | 2644 | 1.45771 | 1.07074 | 1321.903 | 88.9877 | 0.63244 | 0.48018 | 592.82 | - | - | 2021-03-01 19:48 | 10 | 42 | RateC
14342 | 367578 | 2654 | 1.45771 | 1.07476 | 1326.866 | 89.3218 | 0.637401 | 0.48274 | 595.97 | - | - | 2021-03-01 19:48 | 10 | 42 | RateC
14343 | 367588 | 2664 | 1.45771 | 1.07878 | 1331.827 | 89.6558 | 0.640811 | 0.4853 | 599.141 | - | - | 2021-03-01 19:48 | 10 | 42 | RateC
14344 | 367598 | 2674 | 1.45771 | 1.08289 | 1336.905 | 89.9976 | 0.644841 | 0.48795 | 602.404 | - | - | 2021-03-01 19:48 | 10 | 42 | RateC
14345 | 367609 | 2684 | 1.45771 | 1.08699 | 1341.966 | 90.3383 | 0.650422 | 0.4906 | 605.68 | - | - | 2021-03-01 19:48 | 10 | 42 | RateC
14346 | 367619 | 2695 | 1.45771 | 1.09109 | 1347.023 | 90.6787 | 0.654762 | 0.49327 | 608.981 | - | - | 2021-03-01 19:48 | 10 | 42 | RateC
14347 | 367629 | 2705 | 1.45771 | 1.09518 | 1352.077 | 91.019 | 0.660652 | 0.49597 | 612.306 | - | - | 2021-03-01 19:49 | 10 | 42 | RateC
14348 | 367639 | 2715 | 1.45771 | 1.09927 | 1357.126 | 91.3589 | 0.665923 | 0.49868 | 615.654 | - | - | 2021-03-01 19:49 | 10 | 42 | RateC
14349 | 367649 | 2725 | 1.45771 | 1.10337 | 1362.188 | 91.6996 | 0.671193 | 0.50142 | 619.039 | - | - | 2021-03-01 19:49 | 10 | 42 | RateC
14350 | 367659 | 2735 | 1.45771 | 1.10748 | 1367.261 | 92.0411 | 0.677703 | 0.50419 | 622.462 | - | - | 2021-03-01 19:49 | 10 | 42 | RateC
14351 | 367669 | 2745 | 1.45771 | 1.11157 | 1372.306 | 92.3807 | 0.684214 | 0.50698 | 625.899 | - | - | 2021-03-01 19:49 | 10 | 42 | RateC
14352 | 367679 | 2755 | 1.45771 | 1.1157 | 1377.406 | 92.724 | 0.691964 | 0.50982 | 629.405 | - | - | 2021-03-01 19:49 | 10 | 42 | RateC
14353 | 367690 | 2765 | 1.45771 | 1.1198 | 1382.465 | 93.0646 | 0.697855 | 0.51266 | 632.92 | - | - | 2021-03-01 19:50 | 10 | 42 | RateC
14354 | 367700 | 2776 | 1.45771 | 1.12391 | 1387.538 | 93.4061 | 0.705915 | 0.51555 | 636.485 | - | - | 2021-03-01 19:50 | 10 | 42 | RateC
14355 | 367710 | 2786 | 1.45771 | 1.12794 | 1392.515 | 93.7411 | 0.714286 | 0.51841 | 640.015 | - | - | 2021-03-01 19:50 | 10 | 42 | RateC
14356 | 367720 | 2796 | 1.45771 | 1.13204 | 1397.578 | 94.082 | 0.721416 | 0.52136 | 643.649 | - | - | 2021-03-01 19:50 | 10 | 42 | RateC
14357 | 367729 | 2805 | 1.45771 | 1.1358 | 1402.228 | 94.395 | 0.731647 | 0.52409 | 647.027 | - | - | 2021-03-01 19:50 | 10 | 42 | RateC
14358 | 367739 | 2815 | 1.45771 | 1.13982 | 1407.183 | 94.7286 | 0.739087 | 0.52704 | 650.667 | - | - | 2021-03-01 19:50 | 10 | 42 | RateC
14359 | 367749 | 2824 | 1.45771 | 1.14368 | 1411.945 | 95.0492 | 0.749628 | 0.52991 | 654.209 | - | - | 2021-03-01 19:51 | 10 | 42 | RateC
14360 | 367758 | 2834 | 1.45771 | 1.14771 | 1416.925 | 95.3844 | 0.758619 | 0.53295 | 657.963 | - | - | 2021-03-01 19:51 | 10 | 42 | RateC
14361 | 367768 | 2844 | 1.45771 | 1.15164 | 1421.778 | 95.7111 | 0.770399 | 0.53595 | 661.671 | - | - | 2021-03-01 19:51 | 10 | 42 | RateC
14362 | 367777 | 2853 | 1.45771 | 1.1551 | 1426.046 | 95.9984 | 0.78063 | 0.53863 | 664.977 | - | - | 2021-03-01 19:51 | 10 | 42 | RateC
14363 | 367785 | 2861 | 1.45771 | 1.15859 | 1430.364 | 96.2891 | 0.791791 | 0.54138 | 668.368 | - | - | 2021-03-01 19:51 | 10 | 42 | RateC
14364 | 367794 | 2870 | 1.45771 | 1.16203 | 1434.606 | 96.5746 | 0.803261 | 0.54411 | 671.745 | - | - | 2021-03-01 19:51 | 10 | 42 | RateC
14365 | 367802 | 2878 | 1.45771 | 1.16554 | 1438.937 | 96.8662 | 0.815042 | 0.54695 | 675.244 | - | - | 2021-03-01 19:51 | 10 | 42 | RateC
14366 | 367809 | 2885 | 1.45771 | 1.16822 | 1442.251 | 97.0893 | 0.825273 | 0.54915 | 677.958 | - | - | 2021-03-01 19:52 | 10 | 42 | RateC
14367 | 367818 | 2894 | 1.45771 | 1.1717 | 1446.548 | 97.3786 | 0.838604 | 0.55204 | 681.527 | - | - | 2021-03-01 19:52 | 10 | 42 | RateC
14368 | 367824 | 2900 | 1.45771 | 1.17435 | 1449.813 | 97.5983 | 0.849454 | 0.55426 | 684.278 | - | - | 2021-03-01 19:52 | 10 | 42 | RateC
14369 | 367831 | 2907 | 1.45771 | 1.17695 | 1453.019 | 97.8141 | 0.859995 | 0.55648 | 687.014 | - | - | 2021-03-01 19:52 | 10 | 42 | RateC
14370 | 367837 | 2913 | 1.45771 | 1.17963 | 1456.339 | 98.0376 | 0.872706 | 0.55881 | 689.885 | - | - | 2021-03-01 19:52 | 10 | 42 | RateC
14371 | 367844 | 2920 | 1.45771 | 1.1822 | 1459.512 | 98.2513 | 0.884487 | 0.56106 | 692.667 | - | - | 2021-03-01 19:52 | 10 | 42 | RateC
14372 | 367850 | 2926 | 1.45771 | 1.18481 | 1462.733 | 98.4681 | 0.897197 | 0.56338 | 695.532 | - | - | 2021-03-01 19:52 | 10 | 42 | RateC
14373 | 367857 | 2933 | 1.45771 | 1.18747 | 1466.015 | 98.689 | 0.910528 | 0.56578 | 698.491 | - | - | 2021-03-01 19:52 | 10 | 42 | RateC
14374 | 367863 | 2939 | 1.45771 | 1.19005 | 1469.196 | 98.9031 | 0.924169 | 0.56814 | 701.403 | - | - | 2021-03-01 19:52 | 10 | 42 | RateC
14375 | 367870 | 2945 | 1.45771 | 1.19271 | 1472.48 | 99.1242 | 0.93843 | 0.57061 | 704.456 | - | - | 2021-03-01 19:53 | 10 | 42 | RateC
14376 | 367876 | 2952 | 1.45771 | 1.19532 | 1475.703 | 99.3412 | 0.953001 | 0.57307 | 707.497 | - | - | 2021-03-01 19:53 | 10 | 42 | RateC
14377 | 367880 | 2956 | 1.45771 | 1.19706 | 1477.849 | 99.4856 | 0.963542 | 0.57474 | 709.55 | - | - | 2021-03-01 19:53 | 10 | 42 | RateC
14378 | 367885 | 2961 | 1.45771 | 1.19885 | 1480.061 | 99.6346 | 0.975322 | 0.57647 | 711.69 | - | - | 2021-03-01 19:53 | 10 | 42 | RateC
14379 | 367889 | 2965 | 1.45771 | 1.20059 | 1482.214 | 99.7795 | 0.986173 | 0.57818 | 713.796 | - | - | 2021-03-01 19:53 | 10 | 42 | RateC
14380 | 367893 | 2969 | 1.45771 | 1.20236 | 1484.399 | 99.9266 | 0.997644 | 0.57993 | 715.958 | - | - | 2021-03-01 19:53 | 10 | 42 | RateC
14381 | 367896 | 2971 | 1.45771 | 1.20325 | 1485.489 | 100 | 1.000434 | 0.58081 | 717.047 | - | - | 2021-03-01 19:53 | 10 | 42 | RateC
14382 | 367896 | 0 | 0 | 1.20325 | 1485.489 | 100 | 0.727307 | 0.58081 | 717.047 | - | - | 2021-03-01 19:53 | 10 | 43 | R
14383 | 367906 | 10 | 0 | 1.20325 | 1485.489 | 100 | 0.701575 | 0.58081 | 717.047 | - | - | 2021-03-01 19:53 | 10 | 43 | R
14384 | 367916 | 20 | 0 | 1.20325 | 1485.489 | 100 | 0.625 | 0.58081 | 717.047 | - | - | 2021-03-01 19:53 | 10 | 43 | R
14385 | 367926 | 30 | 0 | 1.20325 | 1485.489 | 100 | 0.596478 | 0.58081 | 717.047 | - | - | 2021-03-01 19:54 | 10 | 43 | R
14386 | 367926 | 0 | -1.45771 | 0 | 0 | 0 | 0.366133 | 0 | 0 | - | - | 2021-03-01 19:54 | 11 | 44 | RateD
14387 | 367932 | 7 | -1.45771 | 0.00279 | 3.44 | 0.2449 | 0.343502 | 0.00102 | 1.257 | - | - | 2021-03-01 19:54 | 11 | 44 | RateD
14388 | 367935 | 9 | -1.45771 | 0.00366 | 4.52 | 0.3218 | 0.327691 | 0.00132 | 1.627 | - | - | 2021-03-01 19:54 | 11 | 44 | RateD
14389 | 367937 | 11 | -1.45771 | 0.00454 | 5.605 | 0.3992 | 0.31591 | 0.0016 | 1.981 | - | - | 2021-03-01 19:54 | 11 | 44 | RateD
14390 | 367941 | 16 | -1.45771 | 0.00635 | 7.839 | 0.5582 | 0.298239 | 0.00217 | 2.673 | - | - | 2021-03-01 19:54 | 11 | 44 | RateD
14391 | 367946 | 20 | -1.45771 | 0.00806 | 9.949 | 0.7084 | 0.285838 | 0.00267 | 3.293 | - | - | 2021-03-01 19:54 | 11 | 44 | RateD
14392 | 367952 | 26 | -1.45771 | 0.01063 | 13.125 | 0.9346 | 0.272507 | 0.00339 | 4.185 | - | - | 2021-03-01 19:54 | 11 | 44 | RateD
14393 | 367961 | 35 | -1.45771 | 0.01416 | 17.479 | 1.2447 | 0.261037 | 0.00433 | 5.348 | - | - | 2021-03-01 19:54 | 11 | 44 | RateD
14394 | 367971 | 45 | -1.45771 | 0.01819 | 22.455 | 1.599 | 0.252666 | 0.00537 | 6.625 | - | - | 2021-03-01 19:54 | 11 | 44 | RateD
14395 | 367980 | 55 | -1.45771 | 0.02221 | 27.424 | 1.9528 | 0.246156 | 0.00637 | 7.861 | - | - | 2021-03-01 19:54 | 11 | 44 | RateD
14396 | 367990 | 65 | -1.45771 | 0.02623 | 32.383 | 2.3059 | 0.242436 | 0.00735 | 9.073 | - | - | 2021-03-01 19:55 | 11 | 44 | RateD
14397 | 368000 | 75 | -1.45771 | 0.03026 | 37.36 | 2.6603 | 0.239955 | 0.00832 | 10.27 | - | - | 2021-03-01 19:55 | 11 | 44 | RateD
14398 | 368010 | 85 | -1.45771 | 0.03435 | 42.402 | 3.0194 | 0.238095 | 0.0093 | 11.477 | - | - | 2021-03-01 19:55 | 11 | 44 | RateD
14399 | 368021 | 95 | -1.45771 | 0.03843 | 47.439 | 3.3781 | 0.237475 | 0.01027 | 12.674 | - | - | 2021-03-01 19:55 | 11 | 44 | RateD
14400 | 368031 | 105 | -1.45771 | 0.04253 | 52.511 | 3.7392 | 0.236235 | 0.01124 | 13.875 | - | - | 2021-03-01 19:55 | 11 | 44 | RateD
14401 | 368041 | 115 | -1.45771 | 0.04662 | 57.553 | 4.0983 | 0.234685 | 0.0122 | 15.063 | - | - | 2021-03-01 19:55 | 11 | 44 | RateD
14402 | 368051 | 125 | -1.45771 | 0.05072 | 62.616 | 4.4588 | 0.234995 | 0.01316 | 16.251 | - | - | 2021-03-01 19:56 | 11 | 44 | RateD
14403 | 368061 | 135 | -1.45771 | 0.05483 | 67.696 | 4.8206 | 0.234065 | 0.01413 | 17.442 | - | - | 2021-03-01 19:56 | 11 | 44 | RateD
14404 | 368071 | 146 | -1.45771 | 0.05895 | 72.774 | 5.1822 | 0.232825 | 0.01509 | 18.627 | - | - | 2021-03-01 19:56 | 11 | 44 | RateD
14405 | 368081 | 156 | -1.45771 | 0.06306 | 77.856 | 5.544 | 0.232515 | 0.01605 | 19.81 | - | - | 2021-03-01 19:56 | 11 | 44 | RateD
14406 | 368092 | 166 | -1.45771 | 0.06719 | 82.945 | 5.9064 | 0.231895 | 0.017 | 20.992 | - | - | 2021-03-01 19:56 | 11 | 44 | RateD
14407 | 368102 | 176 | -1.45771 | 0.07129 | 88.006 | 6.2668 | 0.231275 | 0.01795 | 22.166 | - | - | 2021-03-01 19:56 | 11 | 44 | RateD
14408 | 368112 | 186 | -1.45771 | 0.07538 | 93.06 | 6.6267 | 0.231585 | 0.0189 | 23.334 | - | - | 2021-03-01 19:57 | 11 | 44 | RateD
14409 | 368122 | 196 | -1.45771 | 0.0795 | 98.145 | 6.9888 | 0.230965 | 0.01985 | 24.509 | - | - | 2021-03-01 19:57 | 11 | 44 | RateD
14410 | 368132 | 206 | -1.45771 | 0.08359 | 103.203 | 7.3489 | 0.230345 | 0.0208 | 25.674 | - | - | 2021-03-01 19:57 | 11 | 44 | RateD
14411 | 368142 | 217 | -1.45771 | 0.08769 | 108.256 | 7.7088 | 0.230035 | 0.02174 | 26.835 | - | - | 2021-03-01 19:57 | 11 | 44 | RateD
14412 | 368152 | 227 | -1.45771 | 0.09178 | 113.314 | 8.0689 | 0.229105 | 0.02268 | 27.997 | - | - | 2021-03-01 19:57 | 11 | 44 | RateD
14413 | 368162 | 237 | -1.45771 | 0.09591 | 118.405 | 8.4315 | 0.229415 | 0.02362 | 29.165 | - | - | 2021-03-01 19:57 | 11 | 44 | RateD
14414 | 368173 | 247 | -1.45771 | 0.10002 | 123.477 | 8.7926 | 0.228175 | 0.02456 | 30.327 | - | - | 2021-03-01 19:58 | 11 | 44 | RateD
14415 | 368183 | 257 | -1.45771 | 0.1041 | 128.52 | 9.1518 | 0.229415 | 0.0255 | 31.482 | - | - | 2021-03-01 19:58 | 11 | 44 | RateD
14416 | 368193 | 267 | -1.45771 | 0.10825 | 133.637 | 9.5161 | 0.227865 | 0.02645 | 32.65 | - | - | 2021-03-01 19:58 | 11 | 44 | RateD
14417 | 368203 | 277 | -1.45771 | 0.11234 | 138.696 | 9.8764 | 0.226935 | 0.02738 | 33.801 | - | - | 2021-03-01 19:58 | 11 | 44 | RateD
14418 | 368213 | 288 | -1.45771 | 0.11645 | 143.764 | 10.2373 | 0.226625 | 0.02831 | 34.95 | - | - | 2021-03-01 19:58 | 11 | 44 | RateD
14419 | 368223 | 298 | -1.45771 | 0.12056 | 148.834 | 10.5983 | 0.226314 | 0.02924 | 36.099 | - | - | 2021-03-01 19:59 | 11 | 44 | RateD
14420 | 368233 | 308 | -1.45771 | 0.12467 | 153.912 | 10.9599 | 0.226004 | 0.03017 | 37.247 | - | - | 2021-03-01 19:59 | 11 | 44 | RateD
14421 | 368244 | 318 | -1.45771 | 0.12876 | 158.964 | 11.3197 | 0.225694 | 0.03109 | 38.387 | - | - | 2021-03-01 19:59 | 11 | 44 | RateD
14422 | 368254 | 328 | -1.45771 | 0.13284 | 164.002 | 11.6784 | 0.224764 | 0.03201 | 39.52 | - | - | 2021-03-01 19:59 | 11 | 44 | RateD
14423 | 368264 | 338 | -1.45771 | 0.13694 | 169.068 | 12.0391 | 0.224454 | 0.03293 | 40.657 | - | - | 2021-03-01 19:59 | 11 | 44 | RateD
14424 | 368274 | 348 | -1.45771 | 0.14104 | 174.127 | 12.3994 | 0.223834 | 0.03385 | 41.791 | - | - | 2021-03-01 19:59 | 11 | 44 | RateD
14425 | 368284 | 358 | -1.45771 | 0.14512 | 179.155 | 12.7574 | 0.223834 | 0.03476 | 42.916 | - | - | 2021-03-01 20:00 | 11 | 44 | RateD
14426 | 368294 | 368 | -1.45771 | 0.14922 | 184.217 | 13.1179 | 0.223524 | 0.03568 | 44.048 | - | - | 2021-03-01 20:00 | 11 | 44 | RateD
14427 | 368304 | 379 | -1.45771 | 0.1533 | 189.254 | 13.4765 | 0.223214 | 0.03659 | 45.173 | - | - | 2021-03-01 20:00 | 11 | 44 | RateD
14428 | 368314 | 388 | -1.45771 | 0.15732 | 194.224 | 13.8304 | 0.222284 | 0.03749 | 46.28 | - | - | 2021-03-01 20:00 | 11 | 44 | RateD
14429 | 368324 | 398 | -1.45771 | 0.16134 | 199.18 | 14.1834 | 0.222594 | 0.03838 | 47.383 | - | - | 2021-03-01 20:00 | 11 | 44 | RateD
14430 | 368334 | 408 | -1.45771 | 0.16537 | 204.166 | 14.5384 | 0.221354 | 0.03928 | 48.488 | - | - | 2021-03-01 20:00 | 11 | 44 | RateD
14431 | 368344 | 418 | -1.45771 | 0.16944 | 209.188 | 14.896 | 0.221044 | 0.04018 | 49.6 | - | - | 2021-03-01 20:01 | 11 | 44 | RateD
14432 | 368354 | 428 | -1.45771 | 0.17348 | 214.169 | 15.2507 | 0.220424 | 0.04107 | 50.7 | - | - | 2021-03-01 20:01 | 11 | 44 | RateD
14433 | 368364 | 438 | -1.45771 | 0.1775 | 219.135 | 15.6043 | 0.220114 | 0.04195 | 51.793 | - | - | 2021-03-01 20:01 | 11 | 44 | RateD
14434 | 368374 | 448 | -1.45771 | 0.18152 | 224.095 | 15.9575 | 0.219804 | 0.04284 | 52.884 | - | - | 2021-03-01 20:01 | 11 | 44 | RateD
14435 | 368384 | 458 | -1.45771 | 0.18554 | 229.065 | 16.3114 | 0.219804 | 0.04372 | 53.976 | - | - | 2021-03-01 20:01 | 11 | 44 | RateD
14436 | 368394 | 468 | -1.45771 | 0.1896 | 234.078 | 16.6684 | 0.219184 | 0.04461 | 55.077 | - | - | 2021-03-01 20:01 | 11 | 44 | RateD
14437 | 368404 | 478 | -1.45771 | 0.19367 | 239.099 | 17.026 | 0.219494 | 0.04551 | 56.179 | - | - | 2021-03-01 20:02 | 11 | 44 | RateD
14438 | 368414 | 488 | -1.45771 | 0.1977 | 244.07 | 17.3799 | 0.218564 | 0.04639 | 57.266 | - | - | 2021-03-01 20:02 | 11 | 44 | RateD
14439 | 368424 | 498 | -1.45771 | 0.20177 | 249.103 | 17.7383 | 0.217944 | 0.04728 | 58.365 | - | - | 2021-03-01 20:02 | 11 | 44 | RateD
14440 | 368434 | 508 | -1.45771 | 0.20578 | 254.054 | 18.0909 | 0.217324 | 0.04815 | 59.443 | - | - | 2021-03-01 20:02 | 11 | 44 | RateD
14441 | 368444 | 518 | -1.45771 | 0.2098 | 259.008 | 18.4436 | 0.216704 | 0.04902 | 60.519 | - | - | 2021-03-01 20:02 | 11 | 44 | RateD
14442 | 368454 | 528 | -1.45771 | 0.21388 | 264.055 | 18.803 | 0.216704 | 0.04991 | 61.613 | - | - | 2021-03-01 20:02 | 11 | 44 | RateD
14443 | 368464 | 538 | -1.45771 | 0.21797 | 269.095 | 19.1619 | 0.216394 | 0.05079 | 62.705 | - | - | 2021-03-01 20:03 | 11 | 44 | RateD
14444 | 368474 | 549 | -1.45771 | 0.22214 | 274.245 | 19.5286 | 0.216084 | 0.05169 | 63.819 | - | - | 2021-03-01 20:03 | 11 | 44 | RateD
14445 | 368484 | 559 | -1.45771 | 0.22621 | 279.278 | 19.887 | 0.215464 | 0.05257 | 64.905 | - | - | 2021-03-01 20:03 | 11 | 44 | RateD
14446 | 368494 | 569 | -1.45771 | 0.23031 | 284.33 | 20.2468 | 0.215154 | 0.05345 | 65.993 | - | - | 2021-03-01 20:03 | 11 | 44 | RateD
14447 | 368505 | 579 | -1.45771 | 0.23441 | 289.398 | 20.6077 | 0.214844 | 0.05434 | 67.083 | - | - | 2021-03-01 20:03 | 11 | 44 | RateD
14448 | 368515 | 589 | -1.45771 | 0.23849 | 294.438 | 20.9666 | 0.214534 | 0.05521 | 68.166 | - | - | 2021-03-01 20:03 | 11 | 44 | RateD
14449 | 368525 | 599 | -1.45771 | 0.24261 | 299.524 | 21.3288 | 0.214844 | 0.0561 | 69.258 | - | - | 2021-03-01 20:04 | 11 | 44 | RateD
14450 | 368535 | 609 | -1.45771 | 0.2467 | 304.564 | 21.6876 | 0.214224 | 0.05697 | 70.339 | - | - | 2021-03-01 20:04 | 11 | 44 | RateD
14451 | 368545 | 619 | -1.45771 | 0.25079 | 309.617 | 22.0474 | 0.213914 | 0.05785 | 71.42 | - | - | 2021-03-01 20:04 | 11 | 44 | RateD
14452 | 368555 | 630 | -1.45771 | 0.25494 | 314.744 | 22.4126 | 0.212984 | 0.05874 | 72.513 | - | - | 2021-03-01 20:04 | 11 | 44 | RateD
14453 | 368565 | 640 | -1.45771 | 0.25905 | 319.813 | 22.7735 | 0.212674 | 0.05961 | 73.593 | - | - | 2021-03-01 20:04 | 11 | 44 | RateD
14454 | 368576 | 650 | -1.45771 | 0.26319 | 324.926 | 23.1376 | 0.212364 | 0.06049 | 74.68 | - | - | 2021-03-01 20:04 | 11 | 44 | RateD
14455 | 368586 | 660 | -1.45771 | 0.26729 | 329.988 | 23.498 | 0.212054 | 0.06136 | 75.755 | - | - | 2021-03-01 20:05 | 11 | 44 | RateD
14456 | 368596 | 670 | -1.45771 | 0.27131 | 334.955 | 23.8517 | 0.212054 | 0.06221 | 76.808 | - | - | 2021-03-01 20:05 | 11 | 44 | RateD
14457 | 368606 | 680 | -1.45771 | 0.2754 | 340 | 24.211 | 0.211434 | 0.06308 | 77.877 | - | - | 2021-03-01 20:05 | 11 | 44 | RateD
14458 | 368616 | 690 | -1.45771 | 0.27949 | 345.053 | 24.5708 | 0.211434 | 0.06395 | 78.945 | - | - | 2021-03-01 20:05 | 11 | 44 | RateD
14459 | 368626 | 700 | -1.45771 | 0.28357 | 350.085 | 24.9291 | 0.210813 | 0.06481 | 80.007 | - | - | 2021-03-01 20:05 | 11 | 44 | RateD
14460 | 368636 | 710 | -1.45771 | 0.28766 | 355.14 | 25.2891 | 0.210503 | 0.06567 | 81.073 | - | - | 2021-03-01 20:05 | 11 | 44 | RateD
14461 | 368646 | 721 | -1.45771 | 0.29176 | 360.203 | 25.6496 | 0.209883 | 0.06653 | 82.138 | - | - | 2021-03-01 20:06 | 11 | 44 | RateD
14462 | 368656 | 731 | -1.45771 | 0.29586 | 365.255 | 26.0094 | 0.209573 | 0.06739 | 83.198 | - | - | 2021-03-01 20:06 | 11 | 44 | RateD
14463 | 368666 | 741 | -1.45771 | 0.2999 | 370.248 | 26.3649 | 0.208953 | 0.06824 | 84.243 | - | - | 2021-03-01 20:06 | 11 | 44 | RateD
14464 | 368676 | 751 | -1.45771 | 0.30398 | 375.284 | 26.7235 | 0.209263 | 0.06909 | 85.296 | - | - | 2021-03-01 20:06 | 11 | 44 | RateD
14465 | 368686 | 761 | -1.45771 | 0.30801 | 380.258 | 27.0777 | 0.208953 | 0.06993 | 86.335 | - | - | 2021-03-01 20:06 | 11 | 44 | RateD
14466 | 368696 | 771 | -1.45771 | 0.31209 | 385.297 | 27.4365 | 0.208023 | 0.07078 | 87.385 | - | - | 2021-03-01 20:06 | 11 | 44 | RateD
14467 | 368706 | 781 | -1.45771 | 0.31618 | 390.341 | 27.7957 | 0.207403 | 0.07163 | 88.432 | - | - | 2021-03-01 20:07 | 11 | 44 | RateD
14468 | 368717 | 791 | -1.45771 | 0.32026 | 395.383 | 28.1547 | 0.206783 | 0.07248 | 89.478 | - | - | 2021-03-01 20:07 | 11 | 44 | RateD
14469 | 368726 | 801 | -1.45771 | 0.32428 | 400.351 | 28.5085 | 0.206783 | 0.07331 | 90.505 | - | - | 2021-03-01 20:07 | 11 | 44 | RateD
14470 | 368736 | 811 | -1.45771 | 0.3283 | 405.313 | 28.8618 | 0.206473 | 0.07414 | 91.53 | - | - | 2021-03-01 20:07 | 11 | 44 | RateD
14471 | 368746 | 821 | -1.45771 | 0.33232 | 410.269 | 29.2148 | 0.205543 | 0.07497 | 92.551 | - | - | 2021-03-01 20:07 | 11 | 44 | RateD
14472 | 368756 | 831 | -1.45771 | 0.33633 | 415.225 | 29.5677 | 0.205543 | 0.07579 | 93.57 | - | - | 2021-03-01 20:07 | 11 | 44 | RateD
14473 | 368766 | 841 | -1.45771 | 0.34038 | 420.226 | 29.9238 | 0.205543 | 0.07662 | 94.597 | - | - | 2021-03-01 20:08 | 11 | 44 | RateD
14474 | 368776 | 851 | -1.45771 | 0.34442 | 425.205 | 30.2783 | 0.205543 | 0.07745 | 95.618 | - | - | 2021-03-01 20:08 | 11 | 44 | RateD
14475 | 368786 | 860 | -1.45771 | 0.34844 | 430.174 | 30.6322 | 0.204923 | 0.07828 | 96.638 | - | - | 2021-03-01 20:08 | 11 | 44 | RateD
14476 | 368796 | 871 | -1.45771 | 0.35252 | 435.213 | 30.991 | 0.204613 | 0.07911 | 97.668 | - | - | 2021-03-01 20:08 | 11 | 44 | RateD
14477 | 368806 | 881 | -1.45771 | 0.35658 | 440.222 | 31.3477 | 0.203373 | 0.07994 | 98.689 | - | - | 2021-03-01 20:08 | 11 | 44 | RateD
14478 | 368816 | 891 | -1.45771 | 0.36066 | 445.265 | 31.7068 | 0.202443 | 0.08077 | 99.715 | - | - | 2021-03-01 20:08 | 11 | 44 | RateD
14479 | 368826 | 901 | -1.45771 | 0.36474 | 450.294 | 32.0649 | 0.202753 | 0.0816 | 100.735 | - | - | 2021-03-01 20:09 | 11 | 44 | RateD
14480 | 368837 | 911 | -1.45771 | 0.36886 | 455.385 | 32.4274 | 0.202133 | 0.08243 | 101.764 | - | - | 2021-03-01 20:09 | 11 | 44 | RateD
14481 | 368846 | 921 | -1.45771 | 0.37288 | 460.35 | 32.781 | 0.201823 | 0.08324 | 102.768 | - | - | 2021-03-01 20:09 | 11 | 44 | RateD
14482 | 368857 | 931 | -1.45771 | 0.37698 | 465.408 | 33.1411 | 0.201513 | 0.08407 | 103.788 | - | - | 2021-03-01 20:09 | 11 | 44 | RateD
14483 | 368867 | 941 | -1.45771 | 0.38107 | 470.46 | 33.5009 | 0.201203 | 0.08489 | 104.804 | - | - | 2021-03-01 20:09 | 11 | 44 | RateD
14484 | 368877 | 951 | -1.45771 | 0.38516 | 475.511 | 33.8606 | 0.200273 | 0.08571 | 105.816 | - | - | 2021-03-01 20:09 | 11 | 44 | RateD
14485 | 368887 | 961 | -1.45771 | 0.38925 | 480.554 | 34.2197 | 0.200273 | 0.08653 | 106.825 | - | - | 2021-03-01 20:10 | 11 | 44 | RateD
14486 | 368897 | 971 | -1.45771 | 0.39332 | 485.58 | 34.5776 | 0.199963 | 0.08734 | 107.83 | - | - | 2021-03-01 20:10 | 11 | 44 | RateD
14487 | 368907 | 981 | -1.45771 | 0.39735 | 490.557 | 34.932 | 0.199343 | 0.08814 | 108.82 | - | - | 2021-03-01 20:10 | 11 | 44 | RateD
14488 | 368917 | 991 | -1.45771 | 0.40137 | 495.518 | 35.2853 | 0.199033 | 0.08895 | 109.809 | - | - | 2021-03-01 20:10 | 11 | 44 | RateD
14489 | 368927 | 1001 | -1.45771 | 0.40539 | 500.484 | 35.6388 | 0.198103 | 0.08974 | 110.794 | - | - | 2021-03-01 20:10 | 11 | 44 | RateD
14490 | 368937 | 1011 | -1.45771 | 0.40942 | 505.451 | 35.9925 | 0.197793 | 0.09054 | 111.779 | - | - | 2021-03-01 20:10 | 11 | 44 | RateD
14491 | 368947 | 1021 | -1.45771 | 0.41346 | 510.441 | 36.3479 | 0.197793 | 0.09134 | 112.767 | - | - | 2021-03-01 20:11 | 11 | 44 | RateD
14492 | 368957 | 1031 | -1.45771 | 0.41748 | 515.404 | 36.7013 | 0.196863 | 0.09214 | 113.747 | - | - | 2021-03-01 20:11 | 11 | 44 | RateD
14493 | 368967 | 1041 | -1.45771 | 0.42154 | 520.426 | 37.0589 | 0.196863 | 0.09294 | 114.736 | - | - | 2021-03-01 20:11 | 11 | 44 | RateD
14494 | 368977 | 1051 | -1.45771 | 0.42558 | 525.403 | 37.4133 | 0.195623 | 0.09373 | 115.711 | - | - | 2021-03-01 20:11 | 11 | 44 | RateD
14495 | 368987 | 1061 | -1.45771 | 0.42965 | 530.428 | 37.7711 | 0.195933 | 0.09452 | 116.694 | - | - | 2021-03-01 20:11 | 11 | 44 | RateD
14496 | 368997 | 1071 | -1.45771 | 0.43367 | 535.398 | 38.1251 | 0.195002 | 0.09531 | 117.664 | - | - | 2021-03-01 20:11 | 11 | 44 | RateD
14497 | 369007 | 1081 | -1.45771 | 0.43776 | 540.441 | 38.4841 | 0.194692 | 0.0961 | 118.647 | - | - | 2021-03-01 20:12 | 11 | 44 | RateD
14498 | 369017 | 1091 | -1.45771 | 0.44177 | 545.397 | 38.8371 | 0.194382 | 0.09688 | 119.611 | - | - | 2021-03-01 20:12 | 11 | 44 | RateD
14499 | 369027 | 1101 | -1.45771 | 0.44586 | 550.447 | 39.1967 | 0.194382 | 0.09768 | 120.593 | - | - | 2021-03-01 20:12 | 11 | 44 | RateD
14500 | 369037 | 1111 | -1.45771 | 0.44995 | 555.489 | 39.5557 | 0.193142 | 0.09847 | 121.571 | - | - | 2021-03-01 20:12 | 11 | 44 | RateD
14501 | 369047 | 1121 | -1.45771 | 0.45404 | 560.542 | 39.9155 | 0.192832 | 0.09926 | 122.548 | - | - | 2021-03-01 20:12 | 11 | 44 | RateD
14502 | 369057 | 1131 | -1.45771 | 0.45816 | 565.625 | 40.2775 | 0.192212 | 0.10006 | 123.527 | - | - | 2021-03-01 20:12 | 11 | 44 | RateD
14503 | 369067 | 1142 | -1.45771 | 0.46224 | 570.661 | 40.6361 | 0.191592 | 0.10084 | 124.494 | - | - | 2021-03-01 20:13 | 11 | 44 | RateD
14504 | 369077 | 1152 | -1.45771 | 0.46634 | 575.726 | 40.9968 | 0.191282 | 0.10163 | 125.464 | - | - | 2021-03-01 20:13 | 11 | 44 | RateD
14505 | 369087 | 1162 | -1.45771 | 0.47045 | 580.8 | 41.3581 | 0.190352 | 0.10241 | 126.432 | - | - | 2021-03-01 20:13 | 11 | 44 | RateD
14506 | 369098 | 1172 | -1.45771 | 0.47461 | 585.942 | 41.7243 | 0.189732 | 0.1032 | 127.409 | - | - | 2021-03-01 20:13 | 11 | 44 | RateD
14507 | 369108 | 1182 | -1.45771 | 0.47871 | 590.997 | 42.0842 | 0.189112 | 0.10398 | 128.366 | - | - | 2021-03-01 20:13 | 11 | 44 | RateD
14508 | 369118 | 1192 | -1.45771 | 0.4828 | 596.051 | 42.4441 | 0.188802 | 0.10475 | 129.321 | - | - | 2021-03-01 20:13 | 11 | 44 | RateD
14509 | 369128 | 1202 | -1.45771 | 0.48688 | 601.085 | 42.8025 | 0.189112 | 0.10552 | 130.271 | - | - | 2021-03-01 20:14 | 11 | 44 | RateD
14510 | 369138 | 1212 | -1.45771 | 0.49097 | 606.14 | 43.1625 | 0.188182 | 0.10629 | 131.221 | - | - | 2021-03-01 20:14 | 11 | 44 | RateD
14511 | 369148 | 1223 | -1.45771 | 0.49506 | 611.189 | 43.5221 | 0.186632 | 0.10705 | 132.166 | - | - | 2021-03-01 20:14 | 11 | 44 | RateD
14512 | 369158 | 1233 | -1.45771 | 0.49913 | 616.208 | 43.8794 | 0.186322 | 0.10781 | 133.101 | - | - | 2021-03-01 20:14 | 11 | 44 | RateD
14513 | 369168 | 1243 | -1.45771 | 0.50323 | 621.273 | 44.2401 | 0.185392 | 0.10857 | 134.042 | - | - | 2021-03-01 20:14 | 11 | 44 | RateD
14514 | 369179 | 1253 | -1.45771 | 0.50732 | 626.321 | 44.5996 | 0.185082 | 0.10933 | 134.977 | - | - | 2021-03-01 20:14 | 11 | 44 | RateD
14515 | 369189 | 1263 | -1.45771 | 0.5114 | 631.359 | 44.9583 | 0.184772 | 0.11009 | 135.909 | - | - | 2021-03-01 20:15 | 11 | 44 | RateD
14516 | 369199 | 1273 | -1.45771 | 0.51552 | 636.44 | 45.3201 | 0.183532 | 0.11085 | 136.846 | - | - | 2021-03-01 20:15 | 11 | 44 | RateD
14517 | 369209 | 1283 | -1.45771 | 0.51961 | 641.493 | 45.68 | 0.182912 | 0.1116 | 137.774 | - | - | 2021-03-01 20:15 | 11 | 44 | RateD
14518 | 369219 | 1293 | -1.45771 | 0.52371 | 646.561 | 46.0408 | 0.182292 | 0.11235 | 138.699 | - | - | 2021-03-01 20:15 | 11 | 44 | RateD
14519 | 369229 | 1303 | -1.45771 | 0.5278 | 651.605 | 46.4001 | 0.181982 | 0.11309 | 139.617 | - | - | 2021-03-01 20:15 | 11 | 44 | RateD
14520 | 369239 | 1314 | -1.45771 | 0.53195 | 656.734 | 46.7653 | 0.181362 | 0.11385 | 140.551 | - | - | 2021-03-01 20:15 | 11 | 44 | RateD
14521 | 369249 | 1324 | -1.45771 | 0.53606 | 661.805 | 47.1263 | 0.180122 | 0.11459 | 141.469 | - | - | 2021-03-01 20:16 | 11 | 44 | RateD
14522 | 369260 | 1334 | -1.45771 | 0.54018 | 666.89 | 47.4885 | 0.179812 | 0.11533 | 142.384 | - | - | 2021-03-01 20:16 | 11 | 44 | RateD
14523 | 369270 | 1344 | -1.45771 | 0.54428 | 671.953 | 47.849 | 0.179191 | 0.11607 | 143.293 | - | - | 2021-03-01 20:16 | 11 | 44 | RateD
14524 | 369280 | 1354 | -1.45771 | 0.54839 | 677.028 | 48.2104 | 0.178571 | 0.1168 | 144.201 | - | - | 2021-03-01 20:16 | 11 | 44 | RateD
14525 | 369290 | 1364 | -1.45771 | 0.55242 | 681.998 | 48.5643 | 0.177951 | 0.11752 | 145.088 | - | - | 2021-03-01 20:16 | 11 | 44 | RateD
14526 | 369300 | 1374 | -1.45771 | 0.55644 | 686.962 | 48.9178 | 0.177641 | 0.11824 | 145.972 | - | - | 2021-03-01 20:16 | 11 | 44 | RateD
14527 | 369310 | 1384 | -1.45771 | 0.56047 | 691.937 | 49.272 | 0.177331 | 0.11895 | 146.854 | - | - | 2021-03-01 20:17 | 11 | 44 | RateD
14528 | 369320 | 1394 | -1.45771 | 0.56452 | 696.939 | 49.6282 | 0.176091 | 0.11967 | 147.736 | - | - | 2021-03-01 20:17 | 11 | 44 | RateD
14529 | 369330 | 1404 | -1.45771 | 0.56859 | 701.958 | 49.9856 | 0.175471 | 0.12038 | 148.618 | - | - | 2021-03-01 20:17 | 11 | 44 | RateD
14530 | 369340 | 1414 | -1.45771 | 0.57263 | 706.946 | 50.3408 | 0.175161 | 0.12109 | 149.492 | - | - | 2021-03-01 20:17 | 11 | 44 | RateD
14531 | 369350 | 1424 | -1.45771 | 0.57665 | 711.914 | 50.6946 | 0.174231 | 0.12179 | 150.359 | - | - | 2021-03-01 20:17 | 11 | 44 | RateD
14532 | 369360 | 1434 | -1.45771 | 0.58071 | 716.922 | 51.0512 | 0.173611 | 0.1225 | 151.23 | - | - | 2021-03-01 20:17 | 11 | 44 | RateD
14533 | 369370 | 1444 | -1.45771 | 0.58474 | 721.904 | 51.4059 | 0.172991 | 0.1232 | 152.094 | - | - | 2021-03-01 20:18 | 11 | 44 | RateD
14534 | 369380 | 1454 | -1.45771 | 0.58877 | 726.874 | 51.7598 | 0.173301 | 0.12389 | 152.955 | - | - | 2021-03-01 20:18 | 11 | 44 | RateD
14535 | 369390 | 1464 | -1.45771 | 0.59279 | 731.838 | 52.1133 | 0.172061 | 0.12459 | 153.811 | - | - | 2021-03-01 20:18 | 11 | 44 | RateD
14536 | 369400 | 1474 | -1.45771 | 0.59687 | 736.875 | 52.472 | 0.170821 | 0.12529 | 154.676 | - | - | 2021-03-01 20:18 | 11 | 44 | RateD
14537 | 369410 | 1484 | -1.45771 | 0.60096 | 741.922 | 52.8314 | 0.170201 | 0.12599 | 155.537 | - | - | 2021-03-01 20:18 | 11 | 44 | RateD
14538 | 369420 | 1494 | -1.45771 | 0.60505 | 746.981 | 53.1916 | 0.168961 | 0.12668 | 156.397 | - | - | 2021-03-01 20:18 | 11 | 44 | RateD
14539 | 369430 | 1504 | -1.45771 | 0.60914 | 752.028 | 53.551 | 0.168341 | 0.12737 | 157.25 | - | - | 2021-03-01 20:19 | 11 | 44 | RateD
14540 | 369440 | 1514 | -1.45771 | 0.61324 | 757.091 | 53.9115 | 0.168031 | 0.12806 | 158.102 | - | - | 2021-03-01 20:19 | 11 | 44 | RateD
14541 | 369450 | 1525 | -1.45771 | 0.61733 | 762.135 | 54.2707 | 0.167721 | 0.12875 | 158.947 | - | - | 2021-03-01 20:19 | 11 | 44 | RateD
14542 | 369460 | 1535 | -1.45771 | 0.62142 | 767.191 | 54.6308 | 0.166171 | 0.12943 | 159.79 | - | - | 2021-03-01 20:19 | 11 | 44 | RateD
14543 | 369471 | 1545 | -1.45771 | 0.62557 | 772.305 | 54.9949 | 0.165551 | 0.13012 | 160.639 | - | - | 2021-03-01 20:19 | 11 | 44 | RateD
14544 | 369481 | 1555 | -1.45771 | 0.62967 | 777.371 | 55.3557 | 0.164931 | 0.1308 | 161.476 | - | - | 2021-03-01 20:19 | 11 | 44 | RateD
14545 | 369491 | 1565 | -1.45771 | 0.6337 | 782.351 | 55.7103 | 0.164 | 0.13146 | 162.294 | - | - | 2021-03-01 20:20 | 11 | 44 | RateD
14546 | 369501 | 1575 | -1.45771 | 0.63774 | 787.333 | 56.0651 | 0.16338 | 0.13212 | 163.109 | - | - | 2021-03-01 20:20 | 11 | 44 | RateD
14547 | 369511 | 1585 | -1.45771 | 0.64177 | 792.31 | 56.4194 | 0.16183 | 0.13277 | 163.918 | - | - | 2021-03-01 20:20 | 11 | 44 | RateD
14548 | 369520 | 1595 | -1.45771 | 0.6458 | 797.278 | 56.7732 | 0.1609 | 0.13342 | 164.72 | - | - | 2021-03-01 20:20 | 11 | 44 | RateD
14549 | 369530 | 1605 | -1.45771 | 0.64982 | 802.245 | 57.1269 | 0.16059 | 0.13407 | 165.518 | - | - | 2021-03-01 20:20 | 11 | 44 | RateD
14550 | 369540 | 1615 | -1.45771 | 0.65385 | 807.218 | 57.4811 | 0.15997 | 0.13472 | 166.315 | - | - | 2021-03-01 20:20 | 11 | 44 | RateD
14551 | 369550 | 1625 | -1.45771 | 0.65787 | 812.183 | 57.8346 | 0.15904 | 0.13536 | 167.108 | - | - | 2021-03-01 20:21 | 11 | 44 | RateD
14552 | 369560 | 1635 | -1.45771 | 0.66196 | 817.229 | 58.1939 | 0.15842 | 0.13601 | 167.91 | - | - | 2021-03-01 20:21 | 11 | 44 | RateD
14553 | 369570 | 1645 | -1.45771 | 0.66598 | 822.196 | 58.5476 | 0.15904 | 0.13664 | 168.696 | - | - | 2021-03-01 20:21 | 11 | 44 | RateD
14554 | 369580 | 1655 | -1.45771 | 0.67 | 827.159 | 58.901 | 0.15749 | 0.13728 | 169.482 | - | - | 2021-03-01 20:21 | 11 | 44 | RateD
14555 | 369590 | 1665 | -1.45771 | 0.67408 | 832.196 | 59.2597 | 0.15594 | 0.13792 | 170.273 | - | - | 2021-03-01 20:21 | 11 | 44 | RateD
14556 | 369600 | 1675 | -1.45771 | 0.6781 | 837.161 | 59.6132 | 0.15594 | 0.13855 | 171.045 | - | - | 2021-03-01 20:21 | 11 | 44 | RateD
14557 | 369610 | 1685 | -1.45771 | 0.68217 | 842.181 | 59.9707 | 0.1547 | 0.13918 | 171.824 | - | - | 2021-03-01 20:22 | 11 | 44 | RateD
14558 | 369620 | 1695 | -1.45771 | 0.68628 | 847.257 | 60.3322 | 0.15377 | 0.13981 | 172.607 | - | - | 2021-03-01 20:22 | 11 | 44 | RateD
14559 | 369630 | 1705 | -1.45771 | 0.69029 | 852.207 | 60.6847 | 0.15284 | 0.14043 | 173.368 | - | - | 2021-03-01 20:22 | 11 | 44 | RateD
14560 | 369640 | 1715 | -1.45771 | 0.69439 | 857.269 | 61.0451 | 0.15253 | 0.14106 | 174.142 | - | - | 2021-03-01 20:22 | 11 | 44 | RateD
14561 | 369650 | 1725 | -1.45771 | 0.69844 | 862.272 | 61.4014 | 0.15129 | 0.14167 | 174.902 | - | - | 2021-03-01 20:22 | 11 | 44 | RateD
14562 | 369660 | 1735 | -1.45771 | 0.70245 | 867.225 | 61.7541 | 0.14974 | 0.14227 | 175.647 | - | - | 2021-03-01 20:22 | 11 | 44 | RateD
14563 | 369670 | 1745 | -1.45771 | 0.70648 | 872.203 | 62.1085 | 0.14943 | 0.14288 | 176.391 | - | - | 2021-03-01 20:23 | 11 | 44 | RateD
14564 | 369680 | 1755 | -1.45771 | 0.71051 | 877.176 | 62.4626 | 0.148189 | 0.14348 | 177.13 | - | - | 2021-03-01 20:23 | 11 | 44 | RateD
14565 | 369690 | 1765 | -1.45771 | 0.71454 | 882.151 | 62.8169 | 0.148189 | 0.14407 | 177.867 | - | - | 2021-03-01 20:23 | 11 | 44 | RateD
14566 | 369700 | 1775 | -1.45771 | 0.71856 | 887.107 | 63.1698 | 0.147879 | 0.14466 | 178.598 | - | - | 2021-03-01 20:23 | 11 | 44 | RateD
14567 | 369710 | 1785 | -1.45771 | 0.72262 | 892.13 | 63.5275 | 0.146019 | 0.14526 | 179.338 | - | - | 2021-03-01 20:23 | 11 | 44 | RateD
14568 | 369720 | 1794 | -1.45771 | 0.72664 | 897.083 | 63.8802 | 0.145399 | 0.14585 | 180.06 | - | - | 2021-03-01 20:23 | 11 | 44 | RateD
14569 | 369730 | 1804 | -1.45771 | 0.73065 | 902.042 | 64.2333 | 0.144779 | 0.14643 | 180.78 | - | - | 2021-03-01 20:24 | 11 | 44 | RateD
14570 | 369740 | 1814 | -1.45771 | 0.73467 | 907.003 | 64.5866 | 0.144159 | 0.14701 | 181.496 | - | - | 2021-03-01 20:24 | 11 | 44 | RateD
14571 | 369750 | 1824 | -1.45771 | 0.73868 | 911.954 | 64.9391 | 0.142609 | 0.14759 | 182.206 | - | - | 2021-03-01 20:24 | 11 | 44 | RateD
14572 | 369760 | 1834 | -1.45771 | 0.74277 | 917.003 | 65.2987 | 0.142299 | 0.14817 | 182.926 | - | - | 2021-03-01 20:24 | 11 | 44 | RateD
14573 | 369770 | 1844 | -1.45771 | 0.74688 | 922.072 | 65.6596 | 0.140749 | 0.14875 | 183.643 | - | - | 2021-03-01 20:24 | 11 | 44 | RateD
14574 | 369780 | 1854 | -1.45771 | 0.75089 | 927.024 | 66.0123 | 0.140129 | 0.14931 | 184.337 | - | - | 2021-03-01 20:24 | 11 | 44 | RateD
14575 | 369790 | 1864 | -1.45771 | 0.75494 | 932.023 | 66.3682 | 0.138579 | 0.14988 | 185.033 | - | - | 2021-03-01 20:25 | 11 | 44 | RateD
14576 | 369800 | 1874 | -1.45771 | 0.759 | 937.034 | 66.7251 | 0.137649 | 0.15044 | 185.727 | - | - | 2021-03-01 20:25 | 11 | 44 | RateD
14577 | 369810 | 1884 | -1.45771 | 0.76308 | 942.077 | 67.0842 | 0.136409 | 0.151 | 186.42 | - | - | 2021-03-01 20:25 | 11 | 44 | RateD
14578 | 369820 | 1894 | -1.45771 | 0.76709 | 947.029 | 67.4368 | 0.136719 | 0.15155 | 187.096 | - | - | 2021-03-01 20:25 | 11 | 44 | RateD
14579 | 369830 | 1904 | -1.45771 | 0.77112 | 952.002 | 67.791 | 0.134859 | 0.15209 | 187.771 | - | - | 2021-03-01 20:25 | 11 | 44 | RateD
14580 | 369840 | 1914 | -1.45771 | 0.77513 | 956.954 | 68.1436 | 0.134549 | 0.15263 | 188.437 | - | - | 2021-03-01 20:25 | 11 | 44 | RateD
14581 | 369850 | 1924 | -1.45771 | 0.77919 | 961.96 | 68.5001 | 0.133619 | 0.15318 | 189.109 | - | - | 2021-03-01 20:26 | 11 | 44 | RateD
14582 | 369860 | 1934 | -1.45771 | 0.7832 | 966.916 | 68.853 | 0.132378 | 0.15371 | 189.769 | - | - | 2021-03-01 20:26 | 11 | 44 | RateD
14583 | 369870 | 1944 | -1.45771 | 0.78728 | 971.948 | 69.2113 | 0.131138 | 0.15425 | 190.434 | - | - | 2021-03-01 20:26 | 11 | 44 | RateD
14584 | 369880 | 1954 | -1.45771 | 0.7914 | 977.036 | 69.5736 | 0.130828 | 0.15479 | 191.101 | - | - | 2021-03-01 20:26 | 11 | 44 | RateD
14585 | 369890 | 1965 | -1.45771 | 0.79555 | 982.156 | 69.9382 | 0.129278 | 0.15533 | 191.764 | - | - | 2021-03-01 20:26 | 11 | 44 | RateD
14586 | 369900 | 1975 | -1.45771 | 0.79967 | 987.243 | 70.3004 | 0.128038 | 0.15586 | 192.418 | - | - | 2021-03-01 20:26 | 11 | 44 | RateD
14587 | 369910 | 1985 | -1.45771 | 0.80369 | 992.214 | 70.6544 | 0.127108 | 0.15637 | 193.053 | - | - | 2021-03-01 20:27 | 11 | 44 | RateD
14588 | 369920 | 1995 | -1.45771 | 0.80775 | 997.219 | 71.0108 | 0.126178 | 0.15689 | 193.687 | - | - | 2021-03-01 20:27 | 11 | 44 | RateD
14589 | 369930 | 2005 | -1.45771 | 0.81177 | 1002.191 | 71.3648 | 0.125558 | 0.15739 | 194.313 | - | - | 2021-03-01 20:27 | 11 | 44 | RateD
14590 | 369940 | 2015 | -1.45771 | 0.8158 | 1007.161 | 71.7188 | 0.124318 | 0.1579 | 194.933 | - | - | 2021-03-01 20:27 | 11 | 44 | RateD
14591 | 369950 | 2025 | -1.45771 | 0.81987 | 1012.18 | 72.0761 | 0.123698 | 0.1584 | 195.556 | - | - | 2021-03-01 20:27 | 11 | 44 | RateD
14592 | 369960 | 2035 | -1.45771 | 0.82394 | 1017.215 | 72.4347 | 0.123698 | 0.1589 | 196.178 | - | - | 2021-03-01 20:27 | 11 | 44 | RateD
14593 | 369970 | 2045 | -1.45771 | 0.82797 | 1022.184 | 72.7885 | 0.123078 | 0.1594 | 196.79 | - | - | 2021-03-01 20:28 | 11 | 44 | RateD
14594 | 369980 | 2055 | -1.45771 | 0.832 | 1027.158 | 73.1427 | 0.121218 | 0.15989 | 197.397 | - | - | 2021-03-01 20:28 | 11 | 44 | RateD
14595 | 369990 | 2065 | -1.45771 | 0.83602 | 1032.126 | 73.4965 | 0.119358 | 0.16038 | 197.996 | - | - | 2021-03-01 20:28 | 11 | 44 | RateD
14596 | 370000 | 2075 | -1.45771 | 0.8401 | 1037.165 | 73.8553 | 0.118428 | 0.16086 | 198.596 | - | - | 2021-03-01 20:28 | 11 | 44 | RateD
14597 | 370010 | 2085 | -1.45771 | 0.84419 | 1042.213 | 74.2148 | 0.117498 | 0.16135 | 199.194 | - | - | 2021-03-01 20:28 | 11 | 44 | RateD
14598 | 370020 | 2095 | -1.45771 | 0.84826 | 1047.232 | 74.5721 | 0.117498 | 0.16182 | 199.783 | - | - | 2021-03-01 20:28 | 11 | 44 | RateD
14599 | 370031 | 2105 | -1.45771 | 0.85235 | 1052.284 | 74.9319 | 0.116257 | 0.1623 | 200.371 | - | - | 2021-03-01 20:29 | 11 | 44 | RateD
14600 | 370041 | 2115 | -1.45771 | 0.8565 | 1057.405 | 75.2966 | 0.114397 | 0.16278 | 200.961 | - | - | 2021-03-01 20:29 | 11 | 44 | RateD
14601 | 370051 | 2125 | -1.45771 | 0.86058 | 1062.444 | 75.6554 | 0.113157 | 0.16325 | 201.537 | - | - | 2021-03-01 20:29 | 11 | 44 | RateD
14602 | 370061 | 2135 | -1.45771 | 0.86466 | 1067.488 | 76.0145 | 0.112847 | 0.16371 | 202.107 | - | - | 2021-03-01 20:29 | 11 | 44 | RateD
14603 | 370071 | 2146 | -1.45771 | 0.86879 | 1072.583 | 76.3773 | 0.111917 | 0.16417 | 202.678 | - | - | 2021-03-01 20:29 | 11 | 44 | RateD
14604 | 370081 | 2156 | -1.45771 | 0.8729 | 1077.649 | 76.7381 | 0.110987 | 0.16463 | 203.243 | - | - | 2021-03-01 20:29 | 11 | 44 | RateD
14605 | 370092 | 2166 | -1.45771 | 0.87703 | 1082.752 | 77.1015 | 0.110367 | 0.16508 | 203.808 | - | - | 2021-03-01 20:30 | 11 | 44 | RateD
14606 | 370102 | 2176 | -1.45771 | 0.88116 | 1087.857 | 77.465 | 0.110057 | 0.16554 | 204.37 | - | - | 2021-03-01 20:30 | 11 | 44 | RateD
14607 | 370112 | 2186 | -1.45771 | 0.88519 | 1092.827 | 77.8189 | 0.108817 | 0.16598 | 204.913 | - | - | 2021-03-01 20:30 | 11 | 44 | RateD
14608 | 370122 | 2196 | -1.45771 | 0.88921 | 1097.787 | 78.1721 | 0.107267 | 0.16642 | 205.451 | - | - | 2021-03-01 20:30 | 11 | 44 | RateD
14609 | 370132 | 2206 | -1.45771 | 0.89324 | 1102.769 | 78.5269 | 0.107267 | 0.16685 | 205.984 | - | - | 2021-03-01 20:30 | 11 | 44 | RateD
14610 | 370142 | 2216 | -1.45771 | 0.89732 | 1107.807 | 78.8856 | 0.106027 | 0.16728 | 206.522 | - | - | 2021-03-01 20:30 | 11 | 44 | RateD
14611 | 370152 | 2226 | -1.45771 | 0.90139 | 1112.83 | 79.2433 | 0.105097 | 0.16771 | 207.052 | - | - | 2021-03-01 20:31 | 11 | 44 | RateD
14612 | 370162 | 2236 | -1.45771 | 0.90543 | 1117.81 | 79.5979 | 0.105097 | 0.16814 | 207.577 | - | - | 2021-03-01 20:31 | 11 | 44 | RateD
14613 | 370172 | 2246 | -1.45771 | 0.90951 | 1122.858 | 79.9574 | 0.104167 | 0.16857 | 208.106 | - | - | 2021-03-01 20:31 | 11 | 44 | RateD
14614 | 370182 | 2256 | -1.45771 | 0.9136 | 1127.895 | 80.3161 | 0.103857 | 0.16899 | 208.63 | - | - | 2021-03-01 20:31 | 11 | 44 | RateD
14615 | 370192 | 2266 | -1.45771 | 0.91761 | 1132.851 | 80.669 | 0.102307 | 0.1694 | 209.14 | - | - | 2021-03-01 20:31 | 11 | 44 | RateD
14616 | 370202 | 2276 | -1.45771 | 0.92169 | 1137.887 | 81.0276 | 0.101687 | 0.16982 | 209.656 | - | - | 2021-03-01 20:31 | 11 | 44 | RateD
14617 | 370212 | 2286 | -1.45771 | 0.92578 | 1142.941 | 81.3875 | 0.100446 | 0.17024 | 210.167 | - | - | 2021-03-01 20:32 | 11 | 44 | RateD
14618 | 370222 | 2296 | -1.45771 | 0.9298 | 1147.904 | 81.7409 | 0.099516 | 0.17064 | 210.661 | - | - | 2021-03-01 20:32 | 11 | 44 | RateD
14619 | 370232 | 2306 | -1.45771 | 0.93389 | 1152.955 | 82.1006 | 0.098586 | 0.17104 | 211.16 | - | - | 2021-03-01 20:32 | 11 | 44 | RateD
14620 | 370242 | 2316 | -1.45771 | 0.93791 | 1157.913 | 82.4536 | 0.098276 | 0.17144 | 211.648 | - | - | 2021-03-01 20:32 | 11 | 44 | RateD
14621 | 370252 | 2326 | -1.45771 | 0.942 | 1162.964 | 82.8133 | 0.097346 | 0.17183 | 212.141 | - | - | 2021-03-01 20:32 | 11 | 44 | RateD
14622 | 370262 | 2336 | -1.45771 | 0.94608 | 1167.998 | 83.1718 | 0.096106 | 0.17223 | 212.628 | - | - | 2021-03-01 20:32 | 11 | 44 | RateD
14623 | 370272 | 2347 | -1.45771 | 0.95017 | 1173.043 | 83.531 | 0.094866 | 0.17262 | 213.11 | - | - | 2021-03-01 20:33 | 11 | 44 | RateD
14624 | 370282 | 2356 | -1.45771 | 0.95419 | 1178.008 | 83.8846 | 0.094246 | 0.173 | 213.579 | - | - | 2021-03-01 20:33 | 11 | 44 | RateD
14625 | 370292 | 2366 | -1.45771 | 0.9582 | 1182.966 | 84.2376 | 0.093626 | 0.17338 | 214.044 | - | - | 2021-03-01 20:33 | 11 | 44 | RateD
14626 | 370302 | 2377 | -1.45771 | 0.96231 | 1188.038 | 84.5988 | 0.092386 | 0.17376 | 214.517 | - | - | 2021-03-01 20:33 | 11 | 44 | RateD
14627 | 370312 | 2387 | -1.45771 | 0.9664 | 1193.092 | 84.9587 | 0.092386 | 0.17414 | 214.986 | - | - | 2021-03-01 20:33 | 11 | 44 | RateD
14628 | 370322 | 2397 | -1.45771 | 0.97049 | 1198.139 | 85.3181 | 0.091146 | 0.17451 | 215.451 | - | - | 2021-03-01 20:34 | 11 | 44 | RateD
14629 | 370332 | 2407 | -1.45771 | 0.97457 | 1203.178 | 85.6769 | 0.089906 | 0.17489 | 215.908 | - | - | 2021-03-01 20:34 | 11 | 44 | RateD
14630 | 370343 | 2417 | -1.45771 | 0.97868 | 1208.247 | 86.0378 | 0.089906 | 0.17525 | 216.362 | - | - | 2021-03-01 20:34 | 11 | 44 | RateD
14631 | 370353 | 2427 | -1.45771 | 0.98281 | 1213.34 | 86.4005 | 0.088666 | 0.17562 | 216.817 | - | - | 2021-03-01 20:34 | 11 | 44 | RateD
14632 | 370363 | 2437 | -1.45771 | 0.98696 | 1218.466 | 86.7655 | 0.087736 | 0.17599 | 217.27 | - | - | 2021-03-01 20:34 | 11 | 44 | RateD
14633 | 370373 | 2447 | -1.45771 | 0.99105 | 1223.513 | 87.1249 | 0.087116 | 0.17635 | 217.712 | - | - | 2021-03-01 20:34 | 11 | 44 | RateD
14634 | 370383 | 2458 | -1.45771 | 0.99515 | 1228.575 | 87.4854 | 0.086186 | 0.1767 | 218.151 | - | - | 2021-03-01 20:35 | 11 | 44 | RateD
14635 | 370393 | 2468 | -1.45771 | 0.99921 | 1233.59 | 87.8425 | 0.085255 | 0.17705 | 218.58 | - | - | 2021-03-01 20:35 | 11 | 44 | RateD
14636 | 370403 | 2478 | -1.45771 | 1.00323 | 1238.56 | 88.1964 | 0.084635 | 0.17739 | 219.001 | - | - | 2021-03-01 20:35 | 11 | 44 | RateD
14637 | 370413 | 2488 | -1.45771 | 1.00731 | 1243.59 | 88.5546 | 0.083705 | 0.17773 | 219.424 | - | - | 2021-03-01 20:35 | 11 | 44 | RateD
14638 | 370423 | 2498 | -1.45771 | 1.01139 | 1248.635 | 88.9138 | 0.082775 | 0.17807 | 219.844 | - | - | 2021-03-01 20:35 | 11 | 44 | RateD
14639 | 370433 | 2508 | -1.45771 | 1.01542 | 1253.6 | 89.2674 | 0.081845 | 0.1784 | 220.253 | - | - | 2021-03-01 20:35 | 11 | 44 | RateD
14640 | 370443 | 2518 | -1.45771 | 1.0195 | 1258.638 | 89.6261 | 0.081225 | 0.17874 | 220.662 | - | - | 2021-03-01 20:36 | 11 | 44 | RateD
14641 | 370453 | 2528 | -1.45771 | 1.02358 | 1263.684 | 89.9855 | 0.080295 | 0.17907 | 221.069 | - | - | 2021-03-01 20:36 | 11 | 44 | RateD
14642 | 370464 | 2538 | -1.45771 | 1.02767 | 1268.724 | 90.3443 | 0.079675 | 0.17939 | 221.47 | - | - | 2021-03-01 20:36 | 11 | 44 | RateD
14643 | 370474 | 2548 | -1.45771 | 1.03174 | 1273.758 | 90.7028 | 0.078745 | 0.17971 | 221.868 | - | - | 2021-03-01 20:36 | 11 | 44 | RateD
14644 | 370484 | 2558 | -1.45771 | 1.03583 | 1278.801 | 91.0619 | 0.077815 | 0.18003 | 222.263 | - | - | 2021-03-01 20:36 | 11 | 44 | RateD
14645 | 370494 | 2568 | -1.45771 | 1.03986 | 1283.781 | 91.4165 | 0.076885 | 0.18035 | 222.649 | - | - | 2021-03-01 20:36 | 11 | 44 | RateD
14646 | 370504 | 2578 | -1.45771 | 1.04393 | 1288.801 | 91.774 | 0.076265 | 0.18066 | 223.033 | - | - | 2021-03-01 20:37 | 11 | 44 | RateD
14647 | 370514 | 2588 | -1.45771 | 1.04796 | 1293.781 | 92.1287 | 0.075645 | 0.18096 | 223.409 | - | - | 2021-03-01 20:37 | 11 | 44 | RateD
14648 | 370524 | 2598 | -1.45771 | 1.05201 | 1298.775 | 92.4842 | 0.074095 | 0.18126 | 223.78 | - | - | 2021-03-01 20:37 | 11 | 44 | RateD
14649 | 370534 | 2608 | -1.45771 | 1.05606 | 1303.779 | 92.8405 | 0.073785 | 0.18156 | 224.15 | - | - | 2021-03-01 20:37 | 11 | 44 | RateD
14650 | 370544 | 2618 | -1.45771 | 1.06013 | 1308.808 | 93.1987 | 0.072855 | 0.18186 | 224.517 | - | - | 2021-03-01 20:37 | 11 | 44 | RateD
14651 | 370554 | 2628 | -1.45771 | 1.06426 | 1313.896 | 93.561 | 0.071305 | 0.18216 | 224.883 | - | - | 2021-03-01 20:37 | 11 | 44 | RateD
14652 | 370564 | 2638 | -1.45771 | 1.06835 | 1318.953 | 93.9211 | 0.070685 | 0.18245 | 225.244 | - | - | 2021-03-01 20:38 | 11 | 44 | RateD
14653 | 370574 | 2648 | -1.45771 | 1.07241 | 1323.962 | 94.2778 | 0.069754 | 0.18273 | 225.596 | - | - | 2021-03-01 20:38 | 11 | 44 | RateD
14654 | 370584 | 2658 | -1.45771 | 1.07646 | 1328.959 | 94.6336 | 0.069134 | 0.18301 | 225.942 | - | - | 2021-03-01 20:38 | 11 | 44 | RateD
14655 | 370594 | 2668 | -1.45771 | 1.08047 | 1333.917 | 94.9866 | 0.067894 | 0.18329 | 226.282 | - | - | 2021-03-01 20:38 | 11 | 44 | RateD
14656 | 370604 | 2678 | -1.45771 | 1.0845 | 1338.884 | 95.3403 | 0.067584 | 0.18356 | 226.619 | - | - | 2021-03-01 20:38 | 11 | 44 | RateD
14657 | 370614 | 2688 | -1.45771 | 1.08857 | 1343.915 | 95.6986 | 0.066344 | 0.18383 | 226.953 | - | - | 2021-03-01 20:38 | 11 | 44 | RateD
14658 | 370624 | 2698 | -1.45771 | 1.09265 | 1348.953 | 96.0574 | 0.065104 | 0.1841 | 227.282 | - | - | 2021-03-01 20:39 | 11 | 44 | RateD
14659 | 370634 | 2708 | -1.45771 | 1.09672 | 1353.98 | 96.4153 | 0.063864 | 0.18436 | 227.606 | - | - | 2021-03-01 20:39 | 11 | 44 | RateD
14660 | 370644 | 2718 | -1.45771 | 1.10075 | 1358.945 | 96.7689 | 0.062934 | 0.18462 | 227.922 | - | - | 2021-03-01 20:39 | 11 | 44 | RateD
14661 | 370654 | 2728 | -1.45771 | 1.10477 | 1363.91 | 97.1224 | 0.062624 | 0.18487 | 228.234 | - | - | 2021-03-01 20:39 | 11 | 44 | RateD
14662 | 370664 | 2738 | -1.45771 | 1.10886 | 1368.959 | 97.4819 | 0.061074 | 0.18512 | 228.546 | - | - | 2021-03-01 20:39 | 11 | 44 | RateD
14663 | 370674 | 2748 | -1.45771 | 1.11287 | 1373.916 | 97.835 | 0.059524 | 0.18536 | 228.843 | - | - | 2021-03-01 20:39 | 11 | 44 | RateD
14664 | 370684 | 2758 | -1.45771 | 1.11696 | 1378.962 | 98.1943 | 0.058594 | 0.1856 | 229.141 | - | - | 2021-03-01 20:40 | 11 | 44 | RateD
14665 | 370694 | 2768 | -1.45771 | 1.12103 | 1383.988 | 98.5521 | 0.057044 | 0.18584 | 229.429 | - | - | 2021-03-01 20:40 | 11 | 44 | RateD
14666 | 370704 | 2778 | -1.45771 | 1.12505 | 1388.945 | 98.9052 | 0.055494 | 0.18606 | 229.709 | - | - | 2021-03-01 20:40 | 11 | 44 | RateD
14667 | 370714 | 2788 | -1.45771 | 1.12913 | 1393.989 | 99.2643 | 0.054563 | 0.18629 | 229.985 | - | - | 2021-03-01 20:40 | 11 | 44 | RateD
14668 | 370724 | 2798 | -1.45771 | 1.13315 | 1398.948 | 99.6174 | 0.052703 | 0.1865 | 230.251 | - | - | 2021-03-01 20:40 | 11 | 44 | RateD
14669 | 370734 | 2808 | -1.45771 | 1.13717 | 1403.912 | 99.9709 | 0.050533 | 0.18671 | 230.506 | - | - | 2021-03-01 20:40 | 11 | 44 | RateD
14670 | 370735 | 2809 | -1.45771 | 1.1375 | 1404.32 | 100 | 0.049913 | 0.18673 | 230.527 | - | - | 2021-03-01 20:40 | 11 | 44 | RateD
14671 | 370735 | 0 | 0 | 1.1375 | 1404.32 | 100 | 0.118738 | 0.18673 | 230.527 | - | - | 2021-03-01 20:40 | 11 | 45 | R
14672 | 370745 | 10 | 0 | 1.1375 | 1404.32 | 100 | 0.123388 | 0.18673 | 230.527 | - | - | 2021-03-01 20:41 | 11 | 45 | R
14673 | 370755 | 20 | 0 | 1.1375 | 1404.32 | 100 | 0.136409 | 0.18673 | 230.527 | - | - | 2021-03-01 20:41 | 11 | 45 | R
14674 | 370765 | 30 | 0 | 1.1375 | 1404.32 | 100 | 0.144779 | 0.18673 | 230.527 | - | - | 2021-03-01 20:41 | 11 | 45 | R
14675 | 370765 | 30 | 0 | 1.1375 | 1404.32 | 100 | 0.144779 | 0.18673 | 230.527 | - | - | 2021-03-01 20:41 | 11 | 45 | R
14676 | 370765 | 0 | 1.45771 | 0 | 0 | 0 | 0.216084 | 0 | 0 | - | - | 2021-03-01 20:41 | 11 | 46 | RateC
14677 | 370775 | 10 | 1.45771 | 0.0041 | 5.063 | 0.363 | 0.215464 | 0.00089 | 1.093 | - | - | 2021-03-01 20:41 | 11 | 46 | RateC
14678 | 370778 | 13 | 1.45771 | 0.0052 | 6.423 | 0.4605 | 0.226935 | 0.00113 | 1.394 | - | - | 2021-03-01 20:41 | 11 | 46 | RateC
14679 | 370784 | 19 | 1.45771 | 0.00784 | 9.682 | 0.6942 | 0.238715 | 0.00174 | 2.15 | - | - | 2021-03-01 20:41 | 11 | 46 | RateC
14680 | 370793 | 28 | 1.45771 | 0.01133 | 13.993 | 1.0033 | 0.250806 | 0.00259 | 3.201 | - | - | 2021-03-01 20:41 | 11 | 46 | RateC
14681 | 370803 | 38 | 1.45771 | 0.01536 | 18.96 | 1.3593 | 0.260727 | 0.00362 | 4.469 | - | - | 2021-03-01 20:42 | 11 | 46 | RateC
14682 | 370813 | 48 | 1.45771 | 0.01938 | 23.922 | 1.7151 | 0.270027 | 0.00469 | 5.787 | - | - | 2021-03-01 20:42 | 11 | 46 | RateC
14683 | 370823 | 58 | 1.45771 | 0.02348 | 28.986 | 2.0782 | 0.277158 | 0.00581 | 7.174 | - | - | 2021-03-01 20:42 | 11 | 46 | RateC
14684 | 370833 | 68 | 1.45771 | 0.0275 | 33.954 | 2.4344 | 0.284288 | 0.00694 | 8.57 | - | - | 2021-03-01 20:42 | 11 | 46 | RateC
14685 | 370843 | 78 | 1.45771 | 0.0316 | 39.018 | 2.7974 | 0.290799 | 0.00812 | 10.026 | - | - | 2021-03-01 20:42 | 11 | 46 | RateC
14686 | 370853 | 88 | 1.45771 | 0.03565 | 44.006 | 3.1551 | 0.295759 | 0.00931 | 11.489 | - | - | 2021-03-01 20:42 | 11 | 46 | RateC
14687 | 370863 | 98 | 1.45771 | 0.03972 | 49.038 | 3.5158 | 0.299789 | 0.01052 | 12.988 | - | - | 2021-03-01 20:42 | 11 | 46 | RateC
14688 | 370873 | 108 | 1.45771 | 0.0438 | 54.069 | 3.8765 | 0.30537 | 0.01175 | 14.51 | - | - | 2021-03-01 20:43 | 11 | 46 | RateC
14689 | 370883 | 118 | 1.45771 | 0.04782 | 59.036 | 4.2327 | 0.30816 | 0.01299 | 16.034 | - | - | 2021-03-01 20:43 | 11 | 46 | RateC
14690 | 370893 | 128 | 1.45771 | 0.05188 | 64.044 | 4.5917 | 0.3125 | 0.01425 | 17.59 | - | - | 2021-03-01 20:43 | 11 | 46 | RateC
14691 | 370903 | 138 | 1.45771 | 0.05596 | 69.082 | 4.9529 | 0.31529 | 0.01553 | 19.173 | - | - | 2021-03-01 20:43 | 11 | 46 | RateC
14692 | 370913 | 148 | 1.45771 | 0.05998 | 74.055 | 5.3095 | 0.31932 | 0.01681 | 20.752 | - | - | 2021-03-01 20:43 | 11 | 46 | RateC
14693 | 370923 | 158 | 1.45771 | 0.06401 | 79.023 | 5.6656 | 0.322421 | 0.0181 | 22.347 | - | - | 2021-03-01 20:44 | 11 | 46 | RateC
14694 | 370933 | 168 | 1.45771 | 0.06803 | 83.981 | 6.0211 | 0.325831 | 0.0194 | 23.955 | - | - | 2021-03-01 20:44 | 11 | 46 | RateC
14695 | 370943 | 178 | 1.45771 | 0.07206 | 88.961 | 6.3782 | 0.328621 | 0.02072 | 25.586 | - | - | 2021-03-01 20:44 | 11 | 46 | RateC
14696 | 370953 | 188 | 1.45771 | 0.0761 | 93.947 | 6.7356 | 0.331411 | 0.02206 | 27.233 | - | - | 2021-03-01 20:44 | 11 | 46 | RateC
14697 | 370963 | 198 | 1.45771 | 0.08012 | 98.918 | 7.092 | 0.335131 | 0.0234 | 28.89 | - | - | 2021-03-01 20:44 | 11 | 46 | RateC
14698 | 370973 | 208 | 1.45771 | 0.08422 | 103.972 | 7.4543 | 0.337302 | 0.02478 | 30.587 | - | - | 2021-03-01 20:44 | 11 | 46 | RateC
14699 | 370983 | 218 | 1.45771 | 0.0883 | 109.018 | 7.8161 | 0.340092 | 0.02616 | 32.296 | - | - | 2021-03-01 20:44 | 11 | 46 | RateC
14700 | 370993 | 228 | 1.45771 | 0.0924 | 114.072 | 8.1785 | 0.342882 | 0.02756 | 34.023 | - | - | 2021-03-01 20:45 | 11 | 46 | RateC
14701 | 371003 | 238 | 1.45771 | 0.09648 | 119.11 | 8.5397 | 0.344742 | 0.02896 | 35.753 | - | - | 2021-03-01 20:45 | 11 | 46 | RateC
14702 | 371013 | 248 | 1.45771 | 0.1006 | 124.199 | 8.9045 | 0.346912 | 0.03039 | 37.514 | - | - | 2021-03-01 20:45 | 11 | 46 | RateC
14703 | 371023 | 259 | 1.45771 | 0.10472 | 129.28 | 9.2688 | 0.348772 | 0.03182 | 39.283 | - | - | 2021-03-01 20:45 | 11 | 46 | RateC
14704 | 371034 | 269 | 1.45771 | 0.10881 | 134.336 | 9.6313 | 0.350322 | 0.03325 | 41.051 | - | - | 2021-03-01 20:45 | 11 | 46 | RateC
14705 | 371044 | 279 | 1.45771 | 0.11292 | 139.405 | 9.9947 | 0.351873 | 0.03469 | 42.83 | - | - | 2021-03-01 20:46 | 11 | 46 | RateC
14706 | 371054 | 289 | 1.45771 | 0.11706 | 144.518 | 10.3613 | 0.354353 | 0.03615 | 44.635 | - | - | 2021-03-01 20:46 | 11 | 46 | RateC
14707 | 371064 | 299 | 1.45771 | 0.12113 | 149.542 | 10.7215 | 0.356213 | 0.0376 | 46.423 | - | - | 2021-03-01 20:46 | 11 | 46 | RateC
14708 | 371074 | 309 | 1.45771 | 0.12522 | 154.588 | 11.0833 | 0.357453 | 0.03906 | 48.224 | - | - | 2021-03-01 20:46 | 11 | 46 | RateC
14709 | 371084 | 319 | 1.45771 | 0.12933 | 159.67 | 11.4476 | 0.359003 | 0.04054 | 50.045 | - | - | 2021-03-01 20:46 | 11 | 46 | RateC
14710 | 371094 | 329 | 1.45771 | 0.1334 | 164.693 | 11.8078 | 0.360553 | 0.042 | 51.852 | - | - | 2021-03-01 20:46 | 11 | 46 | RateC
14711 | 371104 | 340 | 1.45771 | 0.13751 | 169.765 | 12.1714 | 0.362103 | 0.04349 | 53.687 | - | - | 2021-03-01 20:47 | 11 | 46 | RateC
14712 | 371115 | 350 | 1.45771 | 0.14167 | 174.902 | 12.5397 | 0.364273 | 0.045 | 55.551 | - | - | 2021-03-01 20:47 | 11 | 46 | RateC
14713 | 371125 | 360 | 1.45771 | 0.14576 | 179.953 | 12.9018 | 0.366133 | 0.04649 | 57.397 | - | - | 2021-03-01 20:47 | 11 | 46 | RateC
14714 | 371135 | 370 | 1.45771 | 0.14992 | 185.089 | 13.2701 | 0.366443 | 0.04802 | 59.278 | - | - | 2021-03-01 20:47 | 11 | 46 | RateC
14715 | 371145 | 380 | 1.45771 | 0.15401 | 190.14 | 13.6322 | 0.368614 | 0.04952 | 61.134 | - | - | 2021-03-01 20:47 | 11 | 46 | RateC
14716 | 371155 | 390 | 1.45771 | 0.15814 | 195.229 | 13.9971 | 0.370164 | 0.05104 | 63.013 | - | - | 2021-03-01 20:47 | 11 | 46 | RateC
14717 | 371166 | 401 | 1.45771 | 0.16229 | 200.353 | 14.3644 | 0.371094 | 0.05258 | 64.913 | - | - | 2021-03-01 20:48 | 11 | 46 | RateC
14718 | 371176 | 411 | 1.45771 | 0.16637 | 205.4 | 14.7263 | 0.372954 | 0.0541 | 66.79 | - | - | 2021-03-01 20:48 | 11 | 46 | RateC
14719 | 371186 | 421 | 1.45771 | 0.17053 | 210.528 | 15.0939 | 0.374194 | 0.05565 | 68.707 | - | - | 2021-03-01 20:48 | 11 | 46 | RateC
14720 | 371196 | 431 | 1.45771 | 0.17461 | 215.562 | 15.4549 | 0.375744 | 0.05718 | 70.593 | - | - | 2021-03-01 20:48 | 11 | 46 | RateC
14721 | 371206 | 441 | 1.45771 | 0.1787 | 220.617 | 15.8173 | 0.376984 | 0.05872 | 72.496 | - | - | 2021-03-01 20:48 | 11 | 46 | RateC
14722 | 371216 | 451 | 1.45771 | 0.18281 | 225.697 | 16.1815 | 0.377914 | 0.06027 | 74.414 | - | - | 2021-03-01 20:48 | 11 | 46 | RateC
14723 | 371226 | 462 | 1.45771 | 0.1869 | 230.738 | 16.5429 | 0.379774 | 0.06182 | 76.323 | - | - | 2021-03-01 20:49 | 11 | 46 | RateC
14724 | 371236 | 471 | 1.45771 | 0.19092 | 235.699 | 16.8986 | 0.381324 | 0.06335 | 78.212 | - | - | 2021-03-01 20:49 | 11 | 46 | RateC
14725 | 371246 | 482 | 1.45771 | 0.19502 | 240.767 | 17.2619 | 0.381944 | 0.06492 | 80.145 | - | - | 2021-03-01 20:49 | 11 | 46 | RateC
14726 | 371256 | 492 | 1.45771 | 0.19905 | 245.745 | 17.6189 | 0.383495 | 0.06646 | 82.051 | - | - | 2021-03-01 20:49 | 11 | 46 | RateC
14727 | 371266 | 501 | 1.45771 | 0.20308 | 250.719 | 17.9755 | 0.384115 | 0.06801 | 83.961 | - | - | 2021-03-01 20:49 | 11 | 46 | RateC
14728 | 371276 | 511 | 1.45771 | 0.20712 | 255.71 | 18.3333 | 0.384425 | 0.06956 | 85.878 | - | - | 2021-03-01 20:49 | 11 | 46 | RateC
14729 | 371286 | 522 | 1.45771 | 0.21121 | 260.755 | 18.695 | 0.385975 | 0.07114 | 87.821 | - | - | 2021-03-01 20:50 | 11 | 46 | RateC
14730 | 371296 | 532 | 1.45771 | 0.21527 | 265.763 | 19.054 | 0.387525 | 0.0727 | 89.759 | - | - | 2021-03-01 20:50 | 11 | 46 | RateC
14731 | 371306 | 542 | 1.45771 | 0.2193 | 270.743 | 19.4111 | 0.389075 | 0.07427 | 91.692 | - | - | 2021-03-01 20:50 | 11 | 46 | RateC
14732 | 371316 | 552 | 1.45771 | 0.22334 | 275.727 | 19.7685 | 0.390315 | 0.07584 | 93.635 | - | - | 2021-03-01 20:50 | 11 | 46 | RateC
14733 | 371326 | 561 | 1.45771 | 0.22735 | 280.683 | 20.1238 | 0.391865 | 0.07741 | 95.573 | - | - | 2021-03-01 20:50 | 11 | 46 | RateC
14734 | 371336 | 572 | 1.45771 | 0.23144 | 285.727 | 20.4854 | 0.392485 | 0.07902 | 97.552 | - | - | 2021-03-01 20:50 | 11 | 46 | RateC
14735 | 371346 | 581 | 1.45771 | 0.23546 | 290.688 | 20.8411 | 0.393105 | 0.0806 | 99.501 | - | - | 2021-03-01 20:51 | 11 | 46 | RateC
14736 | 371356 | 591 | 1.45771 | 0.23947 | 295.646 | 21.1966 | 0.394345 | 0.08218 | 101.453 | - | - | 2021-03-01 20:51 | 11 | 46 | RateC
14737 | 371366 | 601 | 1.45771 | 0.24356 | 300.697 | 21.5587 | 0.396205 | 0.08379 | 103.449 | - | - | 2021-03-01 20:51 | 11 | 46 | RateC
14738 | 371376 | 612 | 1.45771 | 0.24765 | 305.746 | 21.9207 | 0.396825 | 0.08541 | 105.451 | - | - | 2021-03-01 20:51 | 11 | 46 | RateC
14739 | 371387 | 622 | 1.45771 | 0.25172 | 310.771 | 22.281 | 0.398686 | 0.08703 | 107.451 | - | - | 2021-03-01 20:51 | 11 | 46 | RateC
14740 | 371397 | 632 | 1.45771 | 0.25582 | 315.828 | 22.6435 | 0.398686 | 0.08867 | 109.466 | - | - | 2021-03-01 20:51 | 11 | 46 | RateC
14741 | 371407 | 642 | 1.45771 | 0.25989 | 320.852 | 23.0037 | 0.400546 | 0.09029 | 111.474 | - | - | 2021-03-01 20:52 | 11 | 46 | RateC
14742 | 371417 | 652 | 1.45771 | 0.26399 | 325.908 | 23.3662 | 0.401786 | 0.09194 | 113.503 | - | - | 2021-03-01 20:52 | 11 | 46 | RateC
14743 | 371427 | 662 | 1.45771 | 0.26809 | 330.975 | 23.7295 | 0.402406 | 0.09359 | 115.539 | - | - | 2021-03-01 20:52 | 11 | 46 | RateC
14744 | 371437 | 672 | 1.45771 | 0.27218 | 336.029 | 24.0918 | 0.403646 | 0.09524 | 117.576 | - | - | 2021-03-01 20:52 | 11 | 46 | RateC
14745 | 371447 | 682 | 1.45771 | 0.27627 | 341.071 | 24.4533 | 0.404886 | 0.09689 | 119.615 | - | - | 2021-03-01 20:52 | 11 | 46 | RateC
14746 | 371457 | 692 | 1.45771 | 0.28036 | 346.127 | 24.8159 | 0.405816 | 0.09855 | 121.665 | - | - | 2021-03-01 20:52 | 11 | 46 | RateC
14747 | 371467 | 703 | 1.45771 | 0.28448 | 351.211 | 25.1804 | 0.407366 | 0.10022 | 123.733 | - | - | 2021-03-01 20:53 | 11 | 46 | RateC
14748 | 371478 | 713 | 1.45771 | 0.28858 | 356.277 | 25.5436 | 0.407986 | 0.1019 | 125.797 | - | - | 2021-03-01 20:53 | 11 | 46 | RateC
14749 | 371488 | 723 | 1.45771 | 0.29265 | 361.291 | 25.903 | 0.408606 | 0.10355 | 127.844 | - | - | 2021-03-01 20:53 | 11 | 46 | RateC
14750 | 371498 | 733 | 1.45771 | 0.29678 | 366.39 | 26.2686 | 0.409536 | 0.10524 | 129.931 | - | - | 2021-03-01 20:53 | 11 | 46 | RateC
14751 | 371508 | 743 | 1.45771 | 0.30086 | 371.436 | 26.6304 | 0.410776 | 0.10692 | 132.001 | - | - | 2021-03-01 20:53 | 11 | 46 | RateC
14752 | 371518 | 753 | 1.45771 | 0.30503 | 376.578 | 26.999 | 0.412016 | 0.10864 | 134.118 | - | - | 2021-03-01 20:53 | 11 | 46 | RateC
14753 | 371528 | 763 | 1.45771 | 0.30914 | 381.65 | 27.3627 | 0.413566 | 0.11033 | 136.212 | - | - | 2021-03-01 20:54 | 11 | 46 | RateC
14754 | 371538 | 774 | 1.45771 | 0.31323 | 386.703 | 27.725 | 0.414807 | 0.11203 | 138.303 | - | - | 2021-03-01 20:54 | 11 | 46 | RateC
14755 | 371549 | 784 | 1.45771 | 0.31736 | 391.803 | 28.0906 | 0.415427 | 0.11374 | 140.42 | - | - | 2021-03-01 20:54 | 11 | 46 | RateC
14756 | 371559 | 794 | 1.45771 | 0.32146 | 396.859 | 28.4531 | 0.416977 | 0.11544 | 142.524 | - | - | 2021-03-01 20:54 | 11 | 46 | RateC
14757 | 371569 | 804 | 1.45771 | 0.32553 | 401.895 | 28.8141 | 0.418217 | 0.11715 | 144.627 | - | - | 2021-03-01 20:54 | 11 | 46 | RateC
14758 | 371579 | 814 | 1.45771 | 0.32965 | 406.969 | 29.178 | 0.418527 | 0.11887 | 146.751 | - | - | 2021-03-01 20:54 | 11 | 46 | RateC
14759 | 371589 | 824 | 1.45771 | 0.33377 | 412.062 | 29.5431 | 0.420077 | 0.1206 | 148.886 | - | - | 2021-03-01 20:55 | 11 | 46 | RateC
14760 | 371599 | 834 | 1.45771 | 0.33788 | 417.132 | 29.9066 | 0.421317 | 0.12233 | 151.019 | - | - | 2021-03-01 20:55 | 11 | 46 | RateC
14761 | 371609 | 845 | 1.45771 | 0.34198 | 422.197 | 30.2697 | 0.422557 | 0.12406 | 153.156 | - | - | 2021-03-01 20:55 | 11 | 46 | RateC
14762 | 371620 | 855 | 1.45771 | 0.34608 | 427.262 | 30.6329 | 0.423797 | 0.12579 | 155.3 | - | - | 2021-03-01 20:55 | 11 | 46 | RateC
14763 | 371630 | 865 | 1.45771 | 0.35016 | 432.296 | 30.9938 | 0.424417 | 0.12752 | 157.436 | - | - | 2021-03-01 20:55 | 11 | 46 | RateC
14764 | 371640 | 875 | 1.45771 | 0.35426 | 437.353 | 31.3563 | 0.425347 | 0.12926 | 159.585 | - | - | 2021-03-01 20:55 | 11 | 46 | RateC
14765 | 371650 | 885 | 1.45771 | 0.35836 | 442.425 | 31.72 | 0.426897 | 0.13102 | 161.748 | - | - | 2021-03-01 20:56 | 11 | 46 | RateC
14766 | 371660 | 895 | 1.45771 | 0.36246 | 447.487 | 32.0829 | 0.428447 | 0.13277 | 163.911 | - | - | 2021-03-01 20:56 | 11 | 46 | RateC
14767 | 371670 | 905 | 1.45771 | 0.36653 | 452.503 | 32.4425 | 0.428137 | 0.13451 | 166.06 | - | - | 2021-03-01 20:56 | 11 | 46 | RateC
14768 | 371680 | 915 | 1.45771 | 0.37063 | 457.562 | 32.8052 | 0.429688 | 0.13627 | 168.23 | - | - | 2021-03-01 20:56 | 11 | 46 | RateC
14769 | 371690 | 925 | 1.45771 | 0.37471 | 462.611 | 33.1672 | 0.430928 | 0.13803 | 170.402 | - | - | 2021-03-01 20:56 | 11 | 46 | RateC
14770 | 371700 | 935 | 1.45771 | 0.37881 | 467.665 | 33.5296 | 0.431548 | 0.13979 | 172.58 | - | - | 2021-03-01 20:56 | 11 | 46 | RateC
14771 | 371710 | 946 | 1.45771 | 0.3829 | 472.712 | 33.8914 | 0.433098 | 0.14156 | 174.764 | - | - | 2021-03-01 20:57 | 11 | 46 | RateC
14772 | 371721 | 956 | 1.45771 | 0.387 | 477.782 | 34.2549 | 0.434338 | 0.14334 | 176.964 | - | - | 2021-03-01 20:57 | 11 | 46 | RateC
14773 | 371731 | 966 | 1.45771 | 0.39107 | 482.803 | 34.6149 | 0.434648 | 0.14511 | 179.146 | - | - | 2021-03-01 20:57 | 11 | 46 | RateC
14774 | 371741 | 976 | 1.45771 | 0.39519 | 487.892 | 34.9798 | 0.435888 | 0.1469 | 181.361 | - | - | 2021-03-01 20:57 | 11 | 46 | RateC
14775 | 371751 | 986 | 1.45771 | 0.39929 | 492.957 | 35.3429 | 0.436818 | 0.14869 | 183.57 | - | - | 2021-03-01 20:57 | 11 | 46 | RateC
14776 | 371761 | 996 | 1.45771 | 0.40331 | 497.919 | 35.6987 | 0.437748 | 0.15045 | 185.74 | - | - | 2021-03-01 20:57 | 11 | 46 | RateC
14777 | 371771 | 1006 | 1.45771 | 0.40733 | 502.873 | 36.0538 | 0.439298 | 0.15221 | 187.913 | - | - | 2021-03-01 20:58 | 11 | 46 | RateC
14778 | 371781 | 1016 | 1.45771 | 0.41139 | 507.892 | 36.4137 | 0.439918 | 0.154 | 190.12 | - | - | 2021-03-01 20:58 | 11 | 46 | RateC
14779 | 371791 | 1026 | 1.45771 | 0.41547 | 512.92 | 36.7742 | 0.440538 | 0.15579 | 192.333 | - | - | 2021-03-01 20:58 | 11 | 46 | RateC
14780 | 371801 | 1036 | 1.45771 | 0.4195 | 517.9 | 37.1312 | 0.442088 | 0.15757 | 194.531 | - | - | 2021-03-01 20:58 | 11 | 46 | RateC
14781 | 371811 | 1046 | 1.45771 | 0.42352 | 522.868 | 37.4874 | 0.442398 | 0.15935 | 196.729 | - | - | 2021-03-01 20:58 | 11 | 46 | RateC
14782 | 371821 | 1056 | 1.45771 | 0.4276 | 527.907 | 37.8486 | 0.443948 | 0.16116 | 198.962 | - | - | 2021-03-01 20:58 | 11 | 46 | RateC
14783 | 371831 | 1066 | 1.45771 | 0.43163 | 532.877 | 38.205 | 0.444878 | 0.16295 | 201.171 | - | - | 2021-03-01 20:59 | 11 | 46 | RateC
14784 | 371841 | 1076 | 1.45771 | 0.43571 | 537.914 | 38.5661 | 0.445809 | 0.16477 | 203.415 | - | - | 2021-03-01 20:59 | 11 | 46 | RateC
14785 | 371851 | 1086 | 1.45771 | 0.43977 | 542.931 | 38.9258 | 0.447049 | 0.16658 | 205.654 | - | - | 2021-03-01 20:59 | 11 | 46 | RateC
14786 | 371861 | 1096 | 1.45771 | 0.44387 | 547.992 | 39.2887 | 0.448599 | 0.16842 | 207.92 | - | - | 2021-03-01 20:59 | 11 | 46 | RateC
14787 | 371871 | 1106 | 1.45771 | 0.44795 | 553.027 | 39.6496 | 0.448909 | 0.17025 | 210.18 | - | - | 2021-03-01 20:59 | 11 | 46 | RateC
14788 | 371881 | 1116 | 1.45771 | 0.45204 | 558.071 | 40.0113 | 0.450149 | 0.17208 | 212.45 | - | - | 2021-03-01 20:59 | 11 | 46 | RateC
14789 | 371891 | 1126 | 1.45771 | 0.45616 | 563.159 | 40.3761 | 0.451389 | 0.17394 | 214.743 | - | - | 2021-03-01 21:00 | 11 | 46 | RateC
14790 | 371901 | 1137 | 1.45771 | 0.46025 | 568.213 | 40.7384 | 0.452009 | 0.17579 | 217.026 | - | - | 2021-03-01 21:00 | 11 | 46 | RateC
14791 | 371912 | 1147 | 1.45771 | 0.46433 | 573.25 | 41.0995 | 0.453559 | 0.17764 | 219.306 | - | - | 2021-03-01 21:00 | 11 | 46 | RateC
14792 | 371922 | 1157 | 1.45771 | 0.46842 | 578.296 | 41.4614 | 0.454489 | 0.17949 | 221.597 | - | - | 2021-03-01 21:00 | 11 | 46 | RateC
14793 | 371932 | 1167 | 1.45771 | 0.47249 | 583.319 | 41.8215 | 0.454799 | 0.18134 | 223.879 | - | - | 2021-03-01 21:00 | 11 | 46 | RateC
14794 | 371942 | 1177 | 1.45771 | 0.4766 | 588.39 | 42.185 | 0.456349 | 0.18321 | 226.19 | - | - | 2021-03-01 21:00 | 11 | 46 | RateC
14795 | 371952 | 1187 | 1.45771 | 0.4807 | 593.451 | 42.5479 | 0.458209 | 0.18509 | 228.506 | - | - | 2021-03-01 21:01 | 11 | 46 | RateC
14796 | 371962 | 1197 | 1.45771 | 0.48472 | 598.417 | 42.9039 | 0.458829 | 0.18693 | 230.783 | - | - | 2021-03-01 21:01 | 11 | 46 | RateC
14797 | 371972 | 1207 | 1.45771 | 0.48873 | 603.37 | 43.259 | 0.459449 | 0.18878 | 233.058 | - | - | 2021-03-01 21:01 | 11 | 46 | RateC
14798 | 371982 | 1217 | 1.45771 | 0.49277 | 608.358 | 43.6167 | 0.460379 | 0.19064 | 235.353 | - | - | 2021-03-01 21:01 | 11 | 46 | RateC
14799 | 371992 | 1227 | 1.45771 | 0.49678 | 613.312 | 43.9719 | 0.46193 | 0.19249 | 237.638 | - | - | 2021-03-01 21:01 | 11 | 46 | RateC
14800 | 372002 | 1237 | 1.45771 | 0.50081 | 618.286 | 44.3285 | 0.46286 | 0.19435 | 239.938 | - | - | 2021-03-01 21:01 | 11 | 46 | RateC
14801 | 372012 | 1247 | 1.45771 | 0.50483 | 623.248 | 44.6842 | 0.46379 | 0.19621 | 242.237 | - | - | 2021-03-01 21:02 | 11 | 46 | RateC
14802 | 372022 | 1257 | 1.45771 | 0.50892 | 628.296 | 45.0462 | 0.46503 | 0.19811 | 244.582 | - | - | 2021-03-01 21:02 | 11 | 46 | RateC
14803 | 372032 | 1267 | 1.45771 | 0.51295 | 633.269 | 45.4027 | 0.46627 | 0.19999 | 246.898 | - | - | 2021-03-01 21:02 | 11 | 46 | RateC
14804 | 372042 | 1277 | 1.45771 | 0.51697 | 638.235 | 45.7587 | 0.46627 | 0.20186 | 249.213 | - | - | 2021-03-01 21:02 | 11 | 46 | RateC
14805 | 372052 | 1287 | 1.45771 | 0.52105 | 643.268 | 46.1196 | 0.46782 | 0.20377 | 251.565 | - | - | 2021-03-01 21:02 | 11 | 46 | RateC
14806 | 372062 | 1297 | 1.45771 | 0.52515 | 648.335 | 46.4829 | 0.46875 | 0.20569 | 253.936 | - | - | 2021-03-01 21:02 | 11 | 46 | RateC
14807 | 372072 | 1307 | 1.45771 | 0.52925 | 653.4 | 46.846 | 0.46968 | 0.20761 | 256.312 | - | - | 2021-03-01 21:03 | 11 | 46 | RateC
14808 | 372082 | 1317 | 1.45771 | 0.5334 | 658.522 | 47.2132 | 0.46999 | 0.20956 | 258.718 | - | - | 2021-03-01 21:03 | 11 | 46 | RateC
14809 | 372092 | 1327 | 1.45771 | 0.53749 | 663.568 | 47.575 | 0.47061 | 0.21148 | 261.091 | - | - | 2021-03-01 21:03 | 11 | 46 | RateC
14810 | 372102 | 1337 | 1.45771 | 0.54159 | 668.625 | 47.9376 | 0.47185 | 0.21341 | 263.474 | - | - | 2021-03-01 21:03 | 11 | 46 | RateC
14811 | 372112 | 1348 | 1.45771 | 0.54568 | 673.673 | 48.2995 | 0.4734 | 0.21535 | 265.862 | - | - | 2021-03-01 21:03 | 11 | 46 | RateC
14812 | 372123 | 1358 | 1.45771 | 0.54983 | 678.808 | 48.6676 | 0.47433 | 0.21732 | 268.296 | - | - | 2021-03-01 21:04 | 11 | 46 | RateC
14813 | 372133 | 1368 | 1.45771 | 0.55395 | 683.887 | 49.0318 | 0.47526 | 0.21927 | 270.707 | - | - | 2021-03-01 21:04 | 11 | 46 | RateC
14814 | 372143 | 1378 | 1.45771 | 0.55806 | 688.957 | 49.3953 | 0.47619 | 0.22123 | 273.118 | - | - | 2021-03-01 21:04 | 11 | 46 | RateC
14815 | 372153 | 1388 | 1.45771 | 0.5622 | 694.079 | 49.7625 | 0.47619 | 0.2232 | 275.557 | - | - | 2021-03-01 21:04 | 11 | 46 | RateC
14816 | 372163 | 1398 | 1.45771 | 0.56628 | 699.117 | 50.1237 | 0.478051 | 0.22515 | 277.961 | - | - | 2021-03-01 21:04 | 11 | 46 | RateC
14817 | 372173 | 1409 | 1.45771 | 0.57039 | 704.184 | 50.487 | 0.478361 | 0.22711 | 280.384 | - | - | 2021-03-01 21:04 | 11 | 46 | RateC
14818 | 372184 | 1419 | 1.45771 | 0.5745 | 709.256 | 50.8506 | 0.479601 | 0.22908 | 282.813 | - | - | 2021-03-01 21:05 | 11 | 46 | RateC
14819 | 372194 | 1429 | 1.45771 | 0.57859 | 714.305 | 51.2126 | 0.479911 | 0.23104 | 285.235 | - | - | 2021-03-01 21:05 | 11 | 46 | RateC
14820 | 372204 | 1439 | 1.45771 | 0.58269 | 719.374 | 51.576 | 0.481151 | 0.23301 | 287.671 | - | - | 2021-03-01 21:05 | 11 | 46 | RateC
14821 | 372214 | 1449 | 1.45771 | 0.58681 | 724.455 | 51.9403 | 0.482391 | 0.235 | 290.119 | - | - | 2021-03-01 21:05 | 11 | 46 | RateC
14822 | 372224 | 1459 | 1.45771 | 0.59093 | 729.54 | 52.3049 | 0.483631 | 0.23699 | 292.575 | - | - | 2021-03-01 21:05 | 11 | 46 | RateC
14823 | 372234 | 1469 | 1.45771 | 0.59504 | 734.617 | 52.6688 | 0.485491 | 0.23898 | 295.034 | - | - | 2021-03-01 21:05 | 11 | 46 | RateC
14824 | 372245 | 1480 | 1.45771 | 0.5992 | 739.755 | 53.0372 | 0.485181 | 0.241 | 297.527 | - | - | 2021-03-01 21:06 | 11 | 46 | RateC
14825 | 372255 | 1490 | 1.45771 | 0.60328 | 744.794 | 53.3985 | 0.485491 | 0.24298 | 299.972 | - | - | 2021-03-01 21:06 | 11 | 46 | RateC
14826 | 372265 | 1500 | 1.45771 | 0.60738 | 749.849 | 53.761 | 0.486731 | 0.24497 | 302.43 | - | - | 2021-03-01 21:06 | 11 | 46 | RateC
14827 | 372275 | 1510 | 1.45771 | 0.61147 | 754.904 | 54.1233 | 0.487351 | 0.24696 | 304.892 | - | - | 2021-03-01 21:06 | 11 | 46 | RateC
14828 | 372285 | 1520 | 1.45771 | 0.61557 | 759.96 | 54.4858 | 0.488901 | 0.24896 | 307.358 | - | - | 2021-03-01 21:06 | 11 | 46 | RateC
14829 | 372295 | 1530 | 1.45771 | 0.61965 | 765 | 54.8472 | 0.489211 | 0.25096 | 309.824 | - | - | 2021-03-01 21:06 | 11 | 46 | RateC
14830 | 372305 | 1540 | 1.45771 | 0.62375 | 770.059 | 55.2099 | 0.490451 | 0.25296 | 312.302 | - | - | 2021-03-01 21:07 | 11 | 46 | RateC
14831 | 372315 | 1550 | 1.45771 | 0.62782 | 775.092 | 55.5707 | 0.492001 | 0.25497 | 314.776 | - | - | 2021-03-01 21:07 | 11 | 46 | RateC
14832 | 372325 | 1561 | 1.45771 | 0.63193 | 780.156 | 55.9338 | 0.492622 | 0.25699 | 317.268 | - | - | 2021-03-01 21:07 | 11 | 46 | RateC
14833 | 372336 | 1571 | 1.45771 | 0.63603 | 785.219 | 56.2968 | 0.493862 | 0.25901 | 319.766 | - | - | 2021-03-01 21:07 | 11 | 46 | RateC
14834 | 372346 | 1581 | 1.45771 | 0.64013 | 790.282 | 56.6598 | 0.494172 | 0.26104 | 322.267 | - | - | 2021-03-01 21:07 | 11 | 46 | RateC
14835 | 372356 | 1591 | 1.45771 | 0.64423 | 795.345 | 57.0228 | 0.495102 | 0.26306 | 324.771 | - | - | 2021-03-01 21:07 | 11 | 46 | RateC
14836 | 372366 | 1601 | 1.45771 | 0.64826 | 800.318 | 57.3793 | 0.495722 | 0.26506 | 327.235 | - | - | 2021-03-01 21:08 | 11 | 46 | RateC
14837 | 372376 | 1611 | 1.45771 | 0.65237 | 805.398 | 57.7435 | 0.496652 | 0.2671 | 329.755 | - | - | 2021-03-01 21:08 | 11 | 46 | RateC
14838 | 372386 | 1621 | 1.45771 | 0.65639 | 810.354 | 58.0989 | 0.497582 | 0.2691 | 332.218 | - | - | 2021-03-01 21:08 | 11 | 46 | RateC
14839 | 372396 | 1631 | 1.45771 | 0.66047 | 815.399 | 58.4606 | 0.498512 | 0.27113 | 334.731 | - | - | 2021-03-01 21:08 | 11 | 46 | RateC
14840 | 372406 | 1641 | 1.45771 | 0.66449 | 820.353 | 58.8158 | 0.499752 | 0.27314 | 337.205 | - | - | 2021-03-01 21:08 | 11 | 46 | RateC
14841 | 372416 | 1651 | 1.45771 | 0.66856 | 825.381 | 59.1763 | 0.500682 | 0.27517 | 339.72 | - | - | 2021-03-01 21:08 | 11 | 46 | RateC
14842 | 372426 | 1661 | 1.45771 | 0.67258 | 830.341 | 59.5319 | 0.501612 | 0.27719 | 342.206 | - | - | 2021-03-01 21:09 | 11 | 46 | RateC
14843 | 372436 | 1671 | 1.45771 | 0.67666 | 835.382 | 59.8933 | 0.501922 | 0.27924 | 344.736 | - | - | 2021-03-01 21:09 | 11 | 46 | RateC
14844 | 372446 | 1681 | 1.45771 | 0.68074 | 840.424 | 60.2548 | 0.502852 | 0.28129 | 347.269 | - | - | 2021-03-01 21:09 | 11 | 46 | RateC
14845 | 372456 | 1691 | 1.45771 | 0.68476 | 845.383 | 60.6103 | 0.503472 | 0.28331 | 349.764 | - | - | 2021-03-01 21:09 | 11 | 46 | RateC
14846 | 372466 | 1701 | 1.45771 | 0.68879 | 850.36 | 60.9671 | 0.505022 | 0.28534 | 352.274 | - | - | 2021-03-01 21:09 | 11 | 46 | RateC
14847 | 372476 | 1711 | 1.45771 | 0.6928 | 855.313 | 61.3223 | 0.505642 | 0.28737 | 354.776 | - | - | 2021-03-01 21:09 | 11 | 46 | RateC
14848 | 372486 | 1721 | 1.45771 | 0.69688 | 860.344 | 61.683 | 0.506262 | 0.28943 | 357.321 | - | - | 2021-03-01 21:10 | 11 | 46 | RateC
14849 | 372496 | 1731 | 1.45771 | 0.70089 | 865.301 | 62.0384 | 0.507502 | 0.29147 | 359.834 | - | - | 2021-03-01 21:10 | 11 | 46 | RateC
14850 | 372506 | 1741 | 1.45771 | 0.70498 | 870.35 | 62.4004 | 0.508743 | 0.29354 | 362.4 | - | - | 2021-03-01 21:10 | 11 | 46 | RateC
14851 | 372516 | 1751 | 1.45771 | 0.70909 | 875.414 | 62.7634 | 0.509673 | 0.29563 | 364.978 | - | - | 2021-03-01 21:10 | 11 | 46 | RateC
14852 | 372526 | 1761 | 1.45771 | 0.7132 | 880.493 | 63.1276 | 0.510603 | 0.29773 | 367.569 | - | - | 2021-03-01 21:10 | 11 | 46 | RateC
14853 | 372536 | 1772 | 1.45771 | 0.71736 | 885.627 | 63.4957 | 0.511533 | 0.29986 | 370.193 | - | - | 2021-03-01 21:10 | 11 | 46 | RateC
14854 | 372547 | 1782 | 1.45771 | 0.72148 | 890.716 | 63.8605 | 0.512153 | 0.30197 | 372.797 | - | - | 2021-03-01 21:11 | 11 | 46 | RateC
14855 | 372557 | 1792 | 1.45771 | 0.7256 | 895.808 | 64.2256 | 0.514013 | 0.30408 | 375.409 | - | - | 2021-03-01 21:11 | 11 | 46 | RateC
14856 | 372567 | 1802 | 1.45771 | 0.7297 | 900.868 | 64.5884 | 0.514633 | 0.30619 | 378.01 | - | - | 2021-03-01 21:11 | 11 | 46 | RateC
14857 | 372577 | 1812 | 1.45771 | 0.73384 | 905.971 | 64.9543 | 0.515873 | 0.30832 | 380.639 | - | - | 2021-03-01 21:11 | 11 | 46 | RateC
14858 | 372587 | 1822 | 1.45771 | 0.7379 | 910.983 | 65.3136 | 0.516183 | 0.31041 | 383.225 | - | - | 2021-03-01 21:11 | 11 | 46 | RateC
14859 | 372597 | 1832 | 1.45771 | 0.74192 | 915.95 | 65.6697 | 0.517113 | 0.31249 | 385.79 | - | - | 2021-03-01 21:11 | 11 | 46 | RateC
14860 | 372607 | 1842 | 1.45771 | 0.746 | 920.987 | 66.0308 | 0.518973 | 0.3146 | 388.4 | - | - | 2021-03-01 21:12 | 11 | 46 | RateC
14861 | 372617 | 1852 | 1.45771 | 0.75008 | 926.02 | 66.3917 | 0.519903 | 0.31672 | 391.014 | - | - | 2021-03-01 21:12 | 11 | 46 | RateC
14862 | 372627 | 1862 | 1.45771 | 0.75416 | 931.063 | 66.7532 | 0.520523 | 0.31885 | 393.637 | - | - | 2021-03-01 21:12 | 11 | 46 | RateC
14863 | 372637 | 1872 | 1.45771 | 0.75823 | 936.081 | 67.113 | 0.520833 | 0.32096 | 396.249 | - | - | 2021-03-01 21:12 | 11 | 46 | RateC
14864 | 372647 | 1883 | 1.45771 | 0.7623 | 941.114 | 67.4739 | 0.521143 | 0.32309 | 398.871 | - | - | 2021-03-01 21:12 | 11 | 46 | RateC
14865 | 372657 | 1893 | 1.45771 | 0.76634 | 946.099 | 67.8313 | 0.522693 | 0.32519 | 401.475 | - | - | 2021-03-01 21:12 | 11 | 46 | RateC
14866 | 372668 | 1903 | 1.45771 | 0.77042 | 951.14 | 68.1926 | 0.523934 | 0.32733 | 404.112 | - | - | 2021-03-01 21:13 | 11 | 46 | RateC
14867 | 372678 | 1913 | 1.45771 | 0.77448 | 956.146 | 68.5516 | 0.524554 | 0.32946 | 406.737 | - | - | 2021-03-01 21:13 | 11 | 46 | RateC
14868 | 372688 | 1923 | 1.45771 | 0.77855 | 961.177 | 68.9123 | 0.526104 | 0.3316 | 409.381 | - | - | 2021-03-01 21:13 | 11 | 46 | RateC
14869 | 372698 | 1933 | 1.45771 | 0.78258 | 966.153 | 69.269 | 0.527964 | 0.33372 | 412.002 | - | - | 2021-03-01 21:13 | 11 | 46 | RateC
14870 | 372708 | 1943 | 1.45771 | 0.78667 | 971.199 | 69.6308 | 0.528584 | 0.33588 | 414.668 | - | - | 2021-03-01 21:13 | 11 | 46 | RateC
14871 | 372718 | 1953 | 1.45771 | 0.7907 | 976.178 | 69.9878 | 0.529824 | 0.33802 | 417.303 | - | - | 2021-03-01 21:13 | 11 | 46 | RateC
14872 | 372728 | 1963 | 1.45771 | 0.79477 | 981.202 | 70.348 | 0.530444 | 0.34017 | 419.967 | - | - | 2021-03-01 21:14 | 11 | 46 | RateC
14873 | 372738 | 1973 | 1.45771 | 0.79879 | 986.164 | 70.7038 | 0.530754 | 0.34231 | 422.6 | - | - | 2021-03-01 21:14 | 11 | 46 | RateC
14874 | 372748 | 1983 | 1.45771 | 0.80286 | 991.185 | 71.0638 | 0.532614 | 0.34447 | 425.27 | - | - | 2021-03-01 21:14 | 11 | 46 | RateC
14875 | 372758 | 1993 | 1.45771 | 0.80692 | 996.197 | 71.423 | 0.534474 | 0.34663 | 427.942 | - | - | 2021-03-01 21:14 | 11 | 46 | RateC
14876 | 372768 | 2003 | 1.45771 | 0.81099 | 1001.224 | 71.7834 | 0.535094 | 0.34881 | 430.631 | - | - | 2021-03-01 21:14 | 11 | 46 | RateC
14877 | 372778 | 2013 | 1.45771 | 0.81509 | 1006.283 | 72.1461 | 0.536024 | 0.35101 | 433.342 | - | - | 2021-03-01 21:14 | 11 | 46 | RateC
14878 | 372788 | 2023 | 1.45771 | 0.81918 | 1011.333 | 72.5082 | 0.536644 | 0.3532 | 436.05 | - | - | 2021-03-01 21:15 | 11 | 46 | RateC
14879 | 372798 | 2033 | 1.45771 | 0.82324 | 1016.352 | 72.868 | 0.537574 | 0.35538 | 438.746 | - | - | 2021-03-01 21:15 | 11 | 46 | RateC
14880 | 372808 | 2043 | 1.45771 | 0.82732 | 1021.387 | 73.2291 | 0.538814 | 0.35758 | 441.456 | - | - | 2021-03-01 21:15 | 11 | 46 | RateC
14881 | 372818 | 2053 | 1.45771 | 0.8314 | 1026.417 | 73.5897 | 0.540985 | 0.35978 | 444.172 | - | - | 2021-03-01 21:15 | 11 | 46 | RateC
14882 | 372828 | 2063 | 1.45771 | 0.83541 | 1031.372 | 73.9449 | 0.541605 | 0.36195 | 446.852 | - | - | 2021-03-01 21:15 | 11 | 46 | RateC
14883 | 372838 | 2073 | 1.45771 | 0.83944 | 1036.34 | 74.3011 | 0.543465 | 0.36413 | 449.548 | - | - | 2021-03-01 21:15 | 11 | 46 | RateC
14884 | 372848 | 2083 | 1.45771 | 0.84351 | 1041.366 | 74.6614 | 0.544705 | 0.36635 | 452.282 | - | - | 2021-03-01 21:16 | 11 | 46 | RateC
14885 | 372858 | 2093 | 1.45771 | 0.84754 | 1046.341 | 75.0181 | 0.545945 | 0.36855 | 454.996 | - | - | 2021-03-01 21:16 | 11 | 46 | RateC
14886 | 372868 | 2103 | 1.45771 | 0.85159 | 1051.344 | 75.3769 | 0.546875 | 0.37076 | 457.73 | - | - | 2021-03-01 21:16 | 11 | 46 | RateC
14887 | 372878 | 2113 | 1.45771 | 0.85561 | 1056.314 | 75.7332 | 0.548735 | 0.37297 | 460.453 | - | - | 2021-03-01 21:16 | 11 | 46 | RateC
14888 | 372888 | 2123 | 1.45771 | 0.8597 | 1061.357 | 76.0948 | 0.550595 | 0.37521 | 463.225 | - | - | 2021-03-01 21:16 | 11 | 46 | RateC
14889 | 372898 | 2133 | 1.45771 | 0.86372 | 1066.318 | 76.4504 | 0.552145 | 0.37743 | 465.96 | - | - | 2021-03-01 21:16 | 11 | 46 | RateC
14890 | 372908 | 2143 | 1.45771 | 0.8678 | 1071.354 | 76.8115 | 0.553075 | 0.37968 | 468.743 | - | - | 2021-03-01 21:17 | 11 | 46 | RateC
14891 | 372918 | 2153 | 1.45771 | 0.87196 | 1076.496 | 77.1802 | 0.554315 | 0.38199 | 471.592 | - | - | 2021-03-01 21:17 | 11 | 46 | RateC
14892 | 372929 | 2164 | 1.45771 | 0.87611 | 1081.622 | 77.5476 | 0.555866 | 0.38429 | 474.435 | - | - | 2021-03-01 21:17 | 11 | 46 | RateC
14893 | 372939 | 2174 | 1.45771 | 0.8802 | 1086.665 | 77.9092 | 0.557726 | 0.38657 | 477.243 | - | - | 2021-03-01 21:17 | 11 | 46 | RateC
14894 | 372949 | 2184 | 1.45771 | 0.88427 | 1091.696 | 78.2699 | 0.559896 | 0.38885 | 480.056 | - | - | 2021-03-01 21:17 | 11 | 46 | RateC
14895 | 372959 | 2194 | 1.45771 | 0.88829 | 1096.651 | 78.6252 | 0.561756 | 0.3911 | 482.835 | - | - | 2021-03-01 21:17 | 11 | 46 | RateC
14896 | 372969 | 2204 | 1.45771 | 0.89238 | 1101.703 | 78.9874 | 0.562376 | 0.3934 | 485.674 | - | - | 2021-03-01 21:18 | 11 | 46 | RateC
14897 | 372979 | 2214 | 1.45771 | 0.89647 | 1106.754 | 79.3495 | 0.564856 | 0.3957 | 488.522 | - | - | 2021-03-01 21:18 | 11 | 46 | RateC
14898 | 372989 | 2224 | 1.45771 | 0.90054 | 1111.782 | 79.71 | 0.567336 | 0.39801 | 491.369 | - | - | 2021-03-01 21:18 | 11 | 46 | RateC
14899 | 372999 | 2234 | 1.45771 | 0.90463 | 1116.827 | 80.0717 | 0.568886 | 0.40033 | 494.235 | - | - | 2021-03-01 21:18 | 11 | 46 | RateC
14900 | 373009 | 2244 | 1.45771 | 0.90872 | 1121.88 | 80.434 | 0.571057 | 0.40266 | 497.116 | - | - | 2021-03-01 21:18 | 11 | 46 | RateC
14901 | 373019 | 2254 | 1.45771 | 0.91273 | 1126.833 | 80.7891 | 0.572297 | 0.40496 | 499.948 | - | - | 2021-03-01 21:18 | 11 | 46 | RateC
14902 | 373029 | 2264 | 1.45771 | 0.91675 | 1131.788 | 81.1444 | 0.574777 | 0.40726 | 502.789 | - | - | 2021-03-01 21:19 | 11 | 46 | RateC
14903 | 373039 | 2274 | 1.45771 | 0.92083 | 1136.825 | 81.5055 | 0.577257 | 0.40961 | 505.692 | - | - | 2021-03-01 21:19 | 11 | 46 | RateC
14904 | 373049 | 2284 | 1.45771 | 0.92486 | 1141.798 | 81.862 | 0.578807 | 0.41194 | 508.565 | - | - | 2021-03-01 21:19 | 11 | 46 | RateC
14905 | 373059 | 2294 | 1.45771 | 0.92892 | 1146.813 | 82.2216 | 0.580667 | 0.41429 | 511.472 | - | - | 2021-03-01 21:19 | 11 | 46 | RateC
14906 | 373069 | 2304 | 1.45771 | 0.93295 | 1151.791 | 82.5785 | 0.583457 | 0.41664 | 514.369 | - | - | 2021-03-01 21:19 | 11 | 46 | RateC
14907 | 373079 | 2314 | 1.45771 | 0.93699 | 1156.775 | 82.9358 | 0.585938 | 0.419 | 517.281 | - | - | 2021-03-01 21:19 | 11 | 46 | RateC
14908 | 373089 | 2324 | 1.45771 | 0.94108 | 1161.823 | 83.2978 | 0.586558 | 0.4214 | 520.241 | - | - | 2021-03-01 21:20 | 11 | 46 | RateC
14909 | 373099 | 2334 | 1.45771 | 0.94512 | 1166.812 | 83.6554 | 0.590278 | 0.42377 | 523.175 | - | - | 2021-03-01 21:20 | 11 | 46 | RateC
14910 | 373109 | 2344 | 1.45771 | 0.94918 | 1171.829 | 84.0151 | 0.593068 | 0.42618 | 526.143 | - | - | 2021-03-01 21:20 | 11 | 46 | RateC
14911 | 373119 | 2354 | 1.45771 | 0.95329 | 1176.902 | 84.3789 | 0.595548 | 0.42862 | 529.159 | - | - | 2021-03-01 21:20 | 11 | 46 | RateC
14912 | 373129 | 2364 | 1.45771 | 0.95745 | 1182.034 | 84.7468 | 0.598028 | 0.4311 | 532.221 | - | - | 2021-03-01 21:20 | 11 | 46 | RateC
14913 | 373140 | 2375 | 1.45771 | 0.96155 | 1187.093 | 85.1095 | 0.601749 | 0.43356 | 535.256 | - | - | 2021-03-01 21:20 | 11 | 46 | RateC
14914 | 373150 | 2385 | 1.45771 | 0.96564 | 1192.151 | 85.4721 | 0.604539 | 0.43603 | 538.307 | - | - | 2021-03-01 21:21 | 11 | 46 | RateC
14915 | 373160 | 2395 | 1.45771 | 0.96975 | 1197.223 | 85.8357 | 0.607329 | 0.43852 | 541.381 | - | - | 2021-03-01 21:21 | 11 | 46 | RateC
14916 | 373170 | 2405 | 1.45771 | 0.97377 | 1202.184 | 86.1914 | 0.611669 | 0.44097 | 544.405 | - | - | 2021-03-01 21:21 | 11 | 46 | RateC
14917 | 373180 | 2415 | 1.45771 | 0.97788 | 1207.257 | 86.5552 | 0.613529 | 0.44349 | 547.514 | - | - | 2021-03-01 21:21 | 11 | 46 | RateC
14918 | 373190 | 2425 | 1.45771 | 0.98192 | 1212.252 | 86.9132 | 0.61787 | 0.44598 | 550.589 | - | - | 2021-03-01 21:21 | 11 | 46 | RateC
14919 | 373200 | 2435 | 1.45771 | 0.98596 | 1217.232 | 87.2703 | 0.62128 | 0.44848 | 553.674 | - | - | 2021-03-01 21:21 | 11 | 46 | RateC
14920 | 373210 | 2445 | 1.45771 | 0.99004 | 1222.268 | 87.6314 | 0.62438 | 0.45102 | 556.811 | - | - | 2021-03-01 21:22 | 11 | 46 | RateC
14921 | 373220 | 2455 | 1.45771 | 0.99407 | 1227.249 | 87.9885 | 0.62934 | 0.45355 | 559.935 | - | - | 2021-03-01 21:22 | 11 | 46 | RateC
14922 | 373230 | 2465 | 1.45771 | 0.99816 | 1232.294 | 88.3502 | 0.63182 | 0.45612 | 563.116 | - | - | 2021-03-01 21:22 | 11 | 46 | RateC
14923 | 373240 | 2475 | 1.45771 | 1.00218 | 1237.256 | 88.7059 | 0.636781 | 0.45868 | 566.266 | - | - | 2021-03-01 21:22 | 11 | 46 | RateC
14924 | 373250 | 2485 | 1.45771 | 1.00626 | 1242.291 | 89.0669 | 0.641121 | 0.46128 | 569.486 | - | - | 2021-03-01 21:22 | 11 | 46 | RateC
14925 | 373260 | 2495 | 1.45771 | 1.01029 | 1247.267 | 89.4237 | 0.645461 | 0.46388 | 572.687 | - | - | 2021-03-01 21:22 | 11 | 46 | RateC
14926 | 373270 | 2505 | 1.45771 | 1.01437 | 1252.304 | 89.7848 | 0.650112 | 0.46652 | 575.951 | - | - | 2021-03-01 21:23 | 11 | 46 | RateC
14927 | 373280 | 2515 | 1.45771 | 1.01839 | 1257.275 | 90.1412 | 0.655382 | 0.46915 | 579.197 | - | - | 2021-03-01 21:23 | 11 | 46 | RateC
14928 | 373290 | 2525 | 1.45771 | 1.0224 | 1262.228 | 90.4963 | 0.661272 | 0.47179 | 582.456 | - | - | 2021-03-01 21:23 | 11 | 46 | RateC
14929 | 373300 | 2535 | 1.45771 | 1.02645 | 1267.223 | 90.8544 | 0.664993 | 0.47447 | 585.767 | - | - | 2021-03-01 21:23 | 11 | 46 | RateC
14930 | 373310 | 2545 | 1.45771 | 1.03048 | 1272.196 | 91.211 | 0.671193 | 0.47716 | 589.09 | - | - | 2021-03-01 21:23 | 11 | 46 | RateC
14931 | 373320 | 2555 | 1.45771 | 1.03451 | 1277.169 | 91.5676 | 0.676153 | 0.47988 | 592.442 | - | - | 2021-03-01 21:23 | 11 | 46 | RateC
14932 | 373330 | 2565 | 1.45771 | 1.03854 | 1282.144 | 91.9242 | 0.683594 | 0.48262 | 595.827 | - | - | 2021-03-01 21:24 | 11 | 46 | RateC
14933 | 373340 | 2575 | 1.45771 | 1.04256 | 1287.106 | 92.28 | 0.690724 | 0.48538 | 599.235 | - | - | 2021-03-01 21:24 | 11 | 46 | RateC
14934 | 373350 | 2585 | 1.45771 | 1.04661 | 1292.109 | 92.6387 | 0.696615 | 0.48819 | 602.705 | - | - | 2021-03-01 21:24 | 11 | 46 | RateC
14935 | 373360 | 2595 | 1.45771 | 1.05063 | 1297.073 | 92.9946 | 0.705295 | 0.49101 | 606.186 | - | - | 2021-03-01 21:24 | 11 | 46 | RateC
14936 | 373370 | 2605 | 1.45771 | 1.05471 | 1302.11 | 93.3557 | 0.712736 | 0.4939 | 609.755 | - | - | 2021-03-01 21:24 | 11 | 46 | RateC
14937 | 373380 | 2615 | 1.45771 | 1.05879 | 1307.149 | 93.717 | 0.720486 | 0.49683 | 613.365 | - | - | 2021-03-01 21:24 | 11 | 46 | RateC
14938 | 373389 | 2624 | 1.45771 | 1.06255 | 1311.786 | 94.0494 | 0.730717 | 0.49955 | 616.729 | - | - | 2021-03-01 21:25 | 11 | 46 | RateC
14939 | 373399 | 2634 | 1.45771 | 1.06665 | 1316.846 | 94.4122 | 0.738467 | 0.50256 | 620.445 | - | - | 2021-03-01 21:25 | 11 | 46 | RateC
14940 | 373409 | 2644 | 1.45771 | 1.07048 | 1321.579 | 94.7515 | 0.749938 | 0.50541 | 623.964 | - | - | 2021-03-01 21:25 | 11 | 46 | RateC
14941 | 373419 | 2654 | 1.45771 | 1.07453 | 1326.58 | 95.1101 | 0.758619 | 0.50847 | 627.737 | - | - | 2021-03-01 21:25 | 11 | 46 | RateC
14942 | 373428 | 2663 | 1.45771 | 1.07829 | 1331.223 | 95.4429 | 0.771019 | 0.51134 | 631.285 | - | - | 2021-03-01 21:25 | 11 | 46 | RateC
14943 | 373436 | 2672 | 1.45771 | 1.08178 | 1335.526 | 95.7515 | 0.78125 | 0.51404 | 634.621 | - | - | 2021-03-01 21:25 | 11 | 46 | RateC
14944 | 373445 | 2680 | 1.45771 | 1.08524 | 1339.797 | 96.0577 | 0.791481 | 0.51676 | 637.975 | - | - | 2021-03-01 21:26 | 11 | 46 | RateC
14945 | 373454 | 2689 | 1.45771 | 1.0888 | 1344.195 | 96.373 | 0.804501 | 0.5196 | 641.479 | - | - | 2021-03-01 21:26 | 11 | 46 | RateC
14946 | 373463 | 2698 | 1.45771 | 1.09235 | 1348.577 | 96.6872 | 0.815972 | 0.52247 | 645.024 | - | - | 2021-03-01 21:26 | 11 | 46 | RateC
14947 | 373469 | 2704 | 1.45771 | 1.09492 | 1351.748 | 96.9145 | 0.826513 | 0.52458 | 647.624 | - | - | 2021-03-01 21:26 | 11 | 46 | RateC
14948 | 373476 | 2711 | 1.45771 | 1.0976 | 1355.061 | 97.1521 | 0.837054 | 0.5268 | 650.375 | - | - | 2021-03-01 21:26 | 11 | 46 | RateC
14949 | 373482 | 2717 | 1.45771 | 1.1001 | 1358.152 | 97.3737 | 0.847284 | 0.52891 | 652.974 | - | - | 2021-03-01 21:26 | 11 | 46 | RateC
14950 | 373488 | 2723 | 1.45771 | 1.10277 | 1361.445 | 97.6098 | 0.858135 | 0.53118 | 655.778 | - | - | 2021-03-01 21:26 | 11 | 46 | RateC
14951 | 373495 | 2730 | 1.45771 | 1.10533 | 1364.602 | 97.8361 | 0.869916 | 0.53339 | 658.501 | - | - | 2021-03-01 21:26 | 11 | 46 | RateC
14952 | 373501 | 2736 | 1.45771 | 1.10787 | 1367.738 | 98.061 | 0.882006 | 0.53561 | 661.242 | - | - | 2021-03-01 21:26 | 11 | 46 | RateC
14953 | 373507 | 2743 | 1.45771 | 1.11053 | 1371.026 | 98.2967 | 0.893477 | 0.53797 | 664.157 | - | - | 2021-03-01 21:27 | 11 | 46 | RateC
14954 | 373514 | 2749 | 1.45771 | 1.11315 | 1374.261 | 98.5286 | 0.907428 | 0.54032 | 667.063 | - | - | 2021-03-01 21:27 | 11 | 46 | RateC
14955 | 373521 | 2756 | 1.45771 | 1.11583 | 1377.564 | 98.7654 | 0.921689 | 0.54276 | 670.078 | - | - | 2021-03-01 21:27 | 11 | 46 | RateC
14956 | 373527 | 2762 | 1.45771 | 1.11842 | 1380.761 | 98.9947 | 0.93595 | 0.54516 | 673.042 | - | - | 2021-03-01 21:27 | 11 | 46 | RateC
14957 | 373531 | 2766 | 1.45771 | 1.12017 | 1382.922 | 99.1496 | 0.946181 | 0.54681 | 675.071 | - | - | 2021-03-01 21:27 | 11 | 46 | RateC
14958 | 373536 | 2771 | 1.45771 | 1.12195 | 1385.129 | 99.3078 | 0.957031 | 0.54851 | 677.167 | - | - | 2021-03-01 21:27 | 11 | 46 | RateC
14959 | 373542 | 2777 | 1.45771 | 1.12452 | 1388.291 | 99.5345 | 0.972222 | 0.55097 | 680.211 | - | - | 2021-03-01 21:27 | 11 | 46 | RateC
14960 | 373546 | 2782 | 1.45771 | 1.12632 | 1390.519 | 99.6942 | 0.983383 | 0.55273 | 682.385 | - | - | 2021-03-01 21:27 | 11 | 46 | RateC
14961 | 373551 | 2786 | 1.45771 | 1.12804 | 1392.641 | 99.8464 | 0.993924 | 0.55443 | 684.479 | - | - | 2021-03-01 21:27 | 11 | 46 | RateC
14962 | 373555 | 2790 | 1.45771 | 1.12977 | 1394.784 | 100 | 1.000744 | 0.55616 | 686.616 | - | - | 2021-03-01 21:27 | 11 | 46 | RateC
14963 | 373555 | 0 | 0 | 1.12977 | 1394.784 | 100 | 0.728857 | 0.55616 | 686.616 | - | - | 2021-03-01 21:27 | 11 | 47 | R
14964 | 373565 | 10 | 0 | 1.12977 | 1394.784 | 100 | 0.701575 | 0.55616 | 686.616 | - | - | 2021-03-01 21:28 | 11 | 47 | R
14965 | 373575 | 20 | 0 | 1.12977 | 1394.784 | 100 | 0.62345 | 0.55616 | 686.616 | - | - | 2021-03-01 21:28 | 11 | 47 | R
14966 | 373585 | 30 | 0 | 1.12977 | 1394.784 | 100 | 0.594308 | 0.55616 | 686.616 | - | - | 2021-03-01 21:28 | 11 | 47 | R
14967 | 373585 | 30 | 0 | 1.12977 | 1394.784 | 100 | 0.587798 | 0.55616 | 686.616 | - | - | 2021-03-01 21:28 | 11 | 47 | R
14968 | 373585 | 0 | -1.45771 | 0 | 0 | 0 | 0.346602 | 0 | 0 | - | - | 2021-03-01 21:28 | 12 | 48 | RateD
14969 | 373594 | 8 | -1.45771 | 0.00342 | 4.223 | 0.3178 | 0.328621 | 0.00118 | 1.462 | - | - | 2021-03-01 21:28 | 12 | 48 | RateD
14970 | 373596 | 11 | -1.45771 | 0.00429 | 5.292 | 0.3984 | 0.31715 | 0.00147 | 1.812 | - | - | 2021-03-01 21:28 | 12 | 48 | RateD
14971 | 373598 | 13 | -1.45771 | 0.00517 | 6.377 | 0.48 | 0.30692 | 0.00175 | 2.155 | - | - | 2021-03-01 21:28 | 12 | 48 | RateD
14972 | 373602 | 17 | -1.45771 | 0.00698 | 8.617 | 0.6486 | 0.290489 | 0.00229 | 2.83 | - | - | 2021-03-01 21:28 | 12 | 48 | RateD
14973 | 373607 | 21 | -1.45771 | 0.00868 | 10.721 | 0.807 | 0.279638 | 0.00278 | 3.435 | - | - | 2021-03-01 21:28 | 12 | 48 | RateD
14974 | 373613 | 28 | -1.45771 | 0.01131 | 13.96 | 1.0508 | 0.267237 | 0.0035 | 4.326 | - | - | 2021-03-01 21:28 | 12 | 48 | RateD
14975 | 373622 | 37 | -1.45771 | 0.01484 | 18.322 | 1.3792 | 0.255766 | 0.00443 | 5.472 | - | - | 2021-03-01 21:28 | 12 | 48 | RateD
14976 | 373632 | 47 | -1.45771 | 0.01886 | 23.289 | 1.753 | 0.248946 | 0.00545 | 6.727 | - | - | 2021-03-01 21:29 | 12 | 48 | RateD
14977 | 373642 | 56 | -1.45771 | 0.02289 | 28.257 | 2.1269 | 0.243986 | 0.00644 | 7.951 | - | - | 2021-03-01 21:29 | 12 | 48 | RateD
14978 | 373652 | 66 | -1.45771 | 0.0269 | 33.215 | 2.5002 | 0.240575 | 0.00741 | 9.149 | - | - | 2021-03-01 21:29 | 12 | 48 | RateD
14979 | 373662 | 76 | -1.45771 | 0.03094 | 38.198 | 2.8752 | 0.238405 | 0.00838 | 10.342 | - | - | 2021-03-01 21:29 | 12 | 48 | RateD
14980 | 373671 | 86 | -1.45771 | 0.03497 | 43.168 | 3.2493 | 0.236855 | 0.00934 | 11.525 | - | - | 2021-03-01 21:29 | 12 | 48 | RateD
14981 | 373681 | 96 | -1.45771 | 0.03899 | 48.141 | 3.6237 | 0.235615 | 0.01029 | 12.7 | - | - | 2021-03-01 21:29 | 12 | 48 | RateD
14982 | 373691 | 106 | -1.45771 | 0.04306 | 53.162 | 4.0016 | 0.235305 | 0.01124 | 13.882 | - | - | 2021-03-01 21:30 | 12 | 48 | RateD
14983 | 373702 | 116 | -1.45771 | 0.04717 | 58.235 | 4.3834 | 0.233755 | 0.01221 | 15.07 | - | - | 2021-03-01 21:30 | 12 | 48 | RateD
14984 | 373712 | 127 | -1.45771 | 0.05133 | 63.37 | 4.77 | 0.234065 | 0.01318 | 16.272 | - | - | 2021-03-01 21:30 | 12 | 48 | RateD
14985 | 373722 | 137 | -1.45771 | 0.05542 | 68.424 | 5.1504 | 0.232205 | 0.01413 | 17.448 | - | - | 2021-03-01 21:30 | 12 | 48 | RateD
14986 | 373732 | 147 | -1.45771 | 0.05954 | 73.503 | 5.5327 | 0.231895 | 0.01509 | 18.627 | - | - | 2021-03-01 21:30 | 12 | 48 | RateD
14987 | 373742 | 157 | -1.45771 | 0.06365 | 78.575 | 5.9145 | 0.230965 | 0.01604 | 19.801 | - | - | 2021-03-01 21:30 | 12 | 48 | RateD
14988 | 373752 | 167 | -1.45771 | 0.06774 | 83.631 | 6.295 | 0.230345 | 0.01698 | 20.969 | - | - | 2021-03-01 21:31 | 12 | 48 | RateD
14989 | 373763 | 177 | -1.45771 | 0.07187 | 88.734 | 6.6792 | 0.230655 | 0.01794 | 22.145 | - | - | 2021-03-01 21:31 | 12 | 48 | RateD
14990 | 373773 | 188 | -1.45771 | 0.07598 | 93.809 | 7.0611 | 0.230345 | 0.01888 | 23.313 | - | - | 2021-03-01 21:31 | 12 | 48 | RateD
14991 | 373783 | 198 | -1.45771 | 0.08009 | 98.872 | 7.4422 | 0.228795 | 0.01983 | 24.477 | - | - | 2021-03-01 21:31 | 12 | 48 | RateD
14992 | 373793 | 208 | -1.45771 | 0.08418 | 103.92 | 7.8222 | 0.228485 | 0.02076 | 25.634 | - | - | 2021-03-01 21:31 | 12 | 48 | RateD
14993 | 373803 | 218 | -1.45771 | 0.08829 | 109.001 | 8.2046 | 0.229725 | 0.02171 | 26.8 | - | - | 2021-03-01 21:32 | 12 | 48 | RateD
14994 | 373813 | 228 | -1.45771 | 0.09239 | 114.066 | 8.5859 | 0.228485 | 0.02265 | 27.96 | - | - | 2021-03-01 21:32 | 12 | 48 | RateD
14995 | 373823 | 238 | -1.45771 | 0.0965 | 119.14 | 8.9678 | 0.227245 | 0.02358 | 29.117 | - | - | 2021-03-01 21:32 | 12 | 48 | RateD
14996 | 373834 | 248 | -1.45771 | 0.10063 | 124.234 | 9.3513 | 0.226935 | 0.02452 | 30.273 | - | - | 2021-03-01 21:32 | 12 | 48 | RateD
14997 | 373844 | 259 | -1.45771 | 0.10472 | 129.286 | 9.7316 | 0.226625 | 0.02545 | 31.418 | - | - | 2021-03-01 21:32 | 12 | 48 | RateD
14998 | 373854 | 269 | -1.45771 | 0.1088 | 134.32 | 10.1104 | 0.226314 | 0.02637 | 32.558 | - | - | 2021-03-01 21:32 | 12 | 48 | RateD
14999 | 373864 | 279 | -1.45771 | 0.11294 | 139.435 | 10.4955 | 0.226004 | 0.02731 | 33.715 | - | - | 2021-03-01 21:33 | 12 | 48 | RateD
15000 | 373874 | 289 | -1.45771 | 0.11704 | 144.499 | 10.8767 | 0.225074 | 0.02823 | 34.855 | - | - | 2021-03-01 21:33 | 12 | 48 | RateD
15001 | 373884 | 299 | -1.45771 | 0.12115 | 149.569 | 11.2583 | 0.224764 | 0.02916 | 35.995 | - | - | 2021-03-01 21:33 | 12 | 48 | RateD
15002 | 373894 | 309 | -1.45771 | 0.12524 | 154.617 | 11.6383 | 0.224454 | 0.03007 | 37.128 | - | - | 2021-03-01 21:33 | 12 | 48 | RateD
15003 | 373905 | 319 | -1.45771 | 0.12934 | 159.68 | 12.0194 | 0.223834 | 0.03099 | 38.263 | - | - | 2021-03-01 21:33 | 12 | 48 | RateD
15004 | 373915 | 330 | -1.45771 | 0.13344 | 164.743 | 12.4004 | 0.223834 | 0.03191 | 39.396 | - | - | 2021-03-01 21:33 | 12 | 48 | RateD
15005 | 373925 | 340 | -1.45771 | 0.13755 | 169.816 | 12.7823 | 0.223214 | 0.03283 | 40.531 | - | - | 2021-03-01 21:34 | 12 | 48 | RateD
15006 | 373935 | 350 | -1.45771 | 0.14165 | 174.874 | 13.163 | 0.222594 | 0.03375 | 41.661 | - | - | 2021-03-01 21:34 | 12 | 48 | RateD
15007 | 373945 | 360 | -1.45771 | 0.14572 | 179.905 | 13.5417 | 0.222284 | 0.03465 | 42.779 | - | - | 2021-03-01 21:34 | 12 | 48 | RateD
15008 | 373955 | 370 | -1.45771 | 0.14983 | 184.978 | 13.9236 | 0.222594 | 0.03556 | 43.906 | - | - | 2021-03-01 21:34 | 12 | 48 | RateD
15009 | 373965 | 380 | -1.45771 | 0.15392 | 190.028 | 14.3037 | 0.221354 | 0.03647 | 45.026 | - | - | 2021-03-01 21:34 | 12 | 48 | RateD
15010 | 373975 | 390 | -1.45771 | 0.15804 | 195.106 | 14.6859 | 0.220424 | 0.03738 | 46.148 | - | - | 2021-03-01 21:34 | 12 | 48 | RateD
15011 | 373985 | 400 | -1.45771 | 0.16212 | 200.15 | 15.0656 | 0.220114 | 0.03828 | 47.259 | - | - | 2021-03-01 21:35 | 12 | 48 | RateD
15012 | 373996 | 410 | -1.45771 | 0.16623 | 205.216 | 15.4469 | 0.220114 | 0.03918 | 48.375 | - | - | 2021-03-01 21:35 | 12 | 48 | RateD
15013 | 374006 | 421 | -1.45771 | 0.17032 | 210.277 | 15.8279 | 0.220114 | 0.04009 | 49.489 | - | - | 2021-03-01 21:35 | 12 | 48 | RateD
15014 | 374016 | 431 | -1.45771 | 0.17441 | 215.32 | 16.2075 | 0.219184 | 0.04098 | 50.596 | - | - | 2021-03-01 21:35 | 12 | 48 | RateD
15015 | 374026 | 441 | -1.45771 | 0.17854 | 220.421 | 16.5914 | 0.220114 | 0.04189 | 51.717 | - | - | 2021-03-01 21:35 | 12 | 48 | RateD
15016 | 374036 | 451 | -1.45771 | 0.18264 | 225.48 | 16.9722 | 0.218874 | 0.04279 | 52.826 | - | - | 2021-03-01 21:35 | 12 | 48 | RateD
15017 | 374046 | 461 | -1.45771 | 0.18671 | 230.512 | 17.351 | 0.218564 | 0.04368 | 53.925 | - | - | 2021-03-01 21:36 | 12 | 48 | RateD
15018 | 374057 | 471 | -1.45771 | 0.19089 | 235.662 | 17.7386 | 0.217944 | 0.04459 | 55.048 | - | - | 2021-03-01 21:36 | 12 | 48 | RateD
15019 | 374067 | 482 | -1.45771 | 0.19498 | 240.72 | 18.1194 | 0.217014 | 0.04548 | 56.15 | - | - | 2021-03-01 21:36 | 12 | 48 | RateD
15020 | 374077 | 492 | -1.45771 | 0.19907 | 245.769 | 18.4994 | 0.216704 | 0.04637 | 57.245 | - | - | 2021-03-01 21:36 | 12 | 48 | RateD
15021 | 374087 | 502 | -1.45771 | 0.2032 | 250.862 | 18.8828 | 0.216394 | 0.04726 | 58.348 | - | - | 2021-03-01 21:36 | 12 | 48 | RateD
15022 | 374097 | 512 | -1.45771 | 0.20731 | 255.933 | 19.2645 | 0.215774 | 0.04815 | 59.444 | - | - | 2021-03-01 21:36 | 12 | 48 | RateD
15023 | 374107 | 522 | -1.45771 | 0.21146 | 261.057 | 19.6502 | 0.215774 | 0.04905 | 60.55 | - | - | 2021-03-01 21:37 | 12 | 48 | RateD
15024 | 374117 | 532 | -1.45771 | 0.21557 | 266.133 | 20.0322 | 0.215464 | 0.04993 | 61.644 | - | - | 2021-03-01 21:37 | 12 | 48 | RateD
15025 | 374128 | 542 | -1.45771 | 0.21966 | 271.191 | 20.4129 | 0.215154 | 0.05081 | 62.733 | - | - | 2021-03-01 21:37 | 12 | 48 | RateD
15026 | 374138 | 552 | -1.45771 | 0.2237 | 276.174 | 20.7881 | 0.214844 | 0.05168 | 63.803 | - | - | 2021-03-01 21:37 | 12 | 48 | RateD
15027 | 374148 | 562 | -1.45771 | 0.22775 | 281.173 | 21.1643 | 0.214534 | 0.05255 | 64.876 | - | - | 2021-03-01 21:37 | 12 | 48 | RateD
15028 | 374157 | 572 | -1.45771 | 0.23177 | 286.139 | 21.5381 | 0.214534 | 0.05341 | 65.942 | - | - | 2021-03-01 21:37 | 12 | 48 | RateD
15029 | 374167 | 582 | -1.45771 | 0.2358 | 291.108 | 21.9122 | 0.214534 | 0.05428 | 67.008 | - | - | 2021-03-01 21:38 | 12 | 48 | RateD
15030 | 374177 | 592 | -1.45771 | 0.23982 | 296.077 | 22.2862 | 0.213294 | 0.05514 | 68.07 | - | - | 2021-03-01 21:38 | 12 | 48 | RateD
15031 | 374187 | 602 | -1.45771 | 0.24391 | 301.119 | 22.6657 | 0.212674 | 0.05601 | 69.144 | - | - | 2021-03-01 21:38 | 12 | 48 | RateD
15032 | 374197 | 612 | -1.45771 | 0.24793 | 306.088 | 23.0397 | 0.212674 | 0.05686 | 70.201 | - | - | 2021-03-01 21:38 | 12 | 48 | RateD
15033 | 374207 | 622 | -1.45771 | 0.25201 | 311.126 | 23.4189 | 0.212054 | 0.05773 | 71.271 | - | - | 2021-03-01 21:38 | 12 | 48 | RateD
15034 | 374217 | 632 | -1.45771 | 0.25604 | 316.095 | 23.793 | 0.212054 | 0.05858 | 72.325 | - | - | 2021-03-01 21:38 | 12 | 48 | RateD
15035 | 374228 | 642 | -1.45771 | 0.26012 | 321.14 | 24.1727 | 0.212054 | 0.05945 | 73.393 | - | - | 2021-03-01 21:39 | 12 | 48 | RateD
15036 | 374238 | 652 | -1.45771 | 0.26418 | 326.144 | 24.5494 | 0.211124 | 0.06031 | 74.451 | - | - | 2021-03-01 21:39 | 12 | 48 | RateD
15037 | 374247 | 662 | -1.45771 | 0.26819 | 331.102 | 24.9226 | 0.210813 | 0.06115 | 75.498 | - | - | 2021-03-01 21:39 | 12 | 48 | RateD
15038 | 374257 | 672 | -1.45771 | 0.27222 | 336.073 | 25.2967 | 0.210813 | 0.062 | 76.546 | - | - | 2021-03-01 21:39 | 12 | 48 | RateD
15039 | 374268 | 682 | -1.45771 | 0.27632 | 341.139 | 25.6781 | 0.209883 | 0.06286 | 77.61 | - | - | 2021-03-01 21:39 | 12 | 48 | RateD
15040 | 374277 | 692 | -1.45771 | 0.28034 | 346.099 | 26.0515 | 0.209883 | 0.06371 | 78.652 | - | - | 2021-03-01 21:39 | 12 | 48 | RateD
15041 | 374288 | 702 | -1.45771 | 0.28442 | 351.141 | 26.431 | 0.209263 | 0.06456 | 79.707 | - | - | 2021-03-01 21:40 | 12 | 48 | RateD
15042 | 374298 | 712 | -1.45771 | 0.2885 | 356.168 | 26.8094 | 0.208643 | 0.06541 | 80.756 | - | - | 2021-03-01 21:40 | 12 | 48 | RateD
15043 | 374307 | 722 | -1.45771 | 0.29251 | 361.129 | 27.1828 | 0.209263 | 0.06625 | 81.794 | - | - | 2021-03-01 21:40 | 12 | 48 | RateD
15044 | 374317 | 732 | -1.45771 | 0.29655 | 366.11 | 27.5577 | 0.208643 | 0.0671 | 82.834 | - | - | 2021-03-01 21:40 | 12 | 48 | RateD
15045 | 374328 | 742 | -1.45771 | 0.30063 | 371.152 | 27.9372 | 0.208023 | 0.06795 | 83.884 | - | - | 2021-03-01 21:40 | 12 | 48 | RateD
15046 | 374337 | 752 | -1.45771 | 0.30465 | 376.117 | 28.3109 | 0.207403 | 0.06878 | 84.914 | - | - | 2021-03-01 21:40 | 12 | 48 | RateD
15047 | 374348 | 762 | -1.45771 | 0.30874 | 381.162 | 28.6906 | 0.206473 | 0.06963 | 85.959 | - | - | 2021-03-01 21:41 | 12 | 48 | RateD
15048 | 374358 | 772 | -1.45771 | 0.31279 | 386.156 | 29.0666 | 0.206473 | 0.07046 | 86.99 | - | - | 2021-03-01 21:41 | 12 | 48 | RateD
15049 | 374368 | 783 | -1.45771 | 0.31687 | 391.197 | 29.446 | 0.205853 | 0.0713 | 88.028 | - | - | 2021-03-01 21:41 | 12 | 48 | RateD
15050 | 374378 | 792 | -1.45771 | 0.32089 | 396.166 | 29.82 | 0.205543 | 0.07213 | 89.05 | - | - | 2021-03-01 21:41 | 12 | 48 | RateD
15051 | 374388 | 803 | -1.45771 | 0.32496 | 401.189 | 30.1981 | 0.204613 | 0.07297 | 90.081 | - | - | 2021-03-01 21:41 | 12 | 48 | RateD
15052 | 374398 | 812 | -1.45771 | 0.32899 | 406.157 | 30.5721 | 0.204613 | 0.07379 | 91.1 | - | - | 2021-03-01 21:41 | 12 | 48 | RateD
15053 | 374407 | 822 | -1.45771 | 0.333 | 411.116 | 30.9453 | 0.203993 | 0.07461 | 92.115 | - | - | 2021-03-01 21:42 | 12 | 48 | RateD
15054 | 374417 | 832 | -1.45771 | 0.33704 | 416.099 | 31.3204 | 0.204923 | 0.07544 | 93.133 | - | - | 2021-03-01 21:42 | 12 | 48 | RateD
15055 | 374427 | 842 | -1.45771 | 0.34105 | 421.051 | 31.6931 | 0.203993 | 0.07626 | 94.143 | - | - | 2021-03-01 21:42 | 12 | 48 | RateD
15056 | 374438 | 852 | -1.45771 | 0.34516 | 426.125 | 32.0751 | 0.203063 | 0.07709 | 95.175 | - | - | 2021-03-01 21:42 | 12 | 48 | RateD
15057 | 374448 | 862 | -1.45771 | 0.34925 | 431.172 | 32.455 | 0.203373 | 0.07792 | 96.2 | - | - | 2021-03-01 21:42 | 12 | 48 | RateD
15058 | 374458 | 873 | -1.45771 | 0.35337 | 436.261 | 32.8381 | 0.202443 | 0.07876 | 97.23 | - | - | 2021-03-01 21:42 | 12 | 48 | RateD
15059 | 374468 | 883 | -1.45771 | 0.35747 | 441.327 | 33.2194 | 0.202443 | 0.07959 | 98.256 | - | - | 2021-03-01 21:43 | 12 | 48 | RateD
15060 | 374478 | 893 | -1.45771 | 0.36159 | 446.409 | 33.6019 | 0.201823 | 0.08042 | 99.282 | - | - | 2021-03-01 21:43 | 12 | 48 | RateD
15061 | 374488 | 903 | -1.45771 | 0.36566 | 451.436 | 33.9803 | 0.200583 | 0.08124 | 100.296 | - | - | 2021-03-01 21:43 | 12 | 48 | RateD
15062 | 374498 | 913 | -1.45771 | 0.36976 | 456.488 | 34.3605 | 0.199963 | 0.08206 | 101.309 | - | - | 2021-03-01 21:43 | 12 | 48 | RateD
15063 | 374508 | 923 | -1.45771 | 0.37382 | 461.507 | 34.7384 | 0.199653 | 0.08287 | 102.314 | - | - | 2021-03-01 21:43 | 12 | 48 | RateD
15064 | 374518 | 933 | -1.45771 | 0.37792 | 466.571 | 35.1195 | 0.199033 | 0.08369 | 103.325 | - | - | 2021-03-01 21:43 | 12 | 48 | RateD
15065 | 374529 | 944 | -1.45771 | 0.38207 | 471.697 | 35.5054 | 0.199653 | 0.08452 | 104.346 | - | - | 2021-03-01 21:44 | 12 | 48 | RateD
15066 | 374539 | 954 | -1.45771 | 0.38618 | 476.765 | 35.8868 | 0.199343 | 0.08534 | 105.357 | - | - | 2021-03-01 21:44 | 12 | 48 | RateD
15067 | 374549 | 964 | -1.45771 | 0.39025 | 481.796 | 36.2655 | 0.198723 | 0.08615 | 106.355 | - | - | 2021-03-01 21:44 | 12 | 48 | RateD
15068 | 374559 | 974 | -1.45771 | 0.39437 | 486.878 | 36.6481 | 0.197793 | 0.08696 | 107.363 | - | - | 2021-03-01 21:44 | 12 | 48 | RateD
15069 | 374569 | 984 | -1.45771 | 0.39846 | 491.926 | 37.0281 | 0.198103 | 0.08778 | 108.364 | - | - | 2021-03-01 21:44 | 12 | 48 | RateD
15070 | 374579 | 994 | -1.45771 | 0.40256 | 496.987 | 37.409 | 0.198103 | 0.08859 | 109.365 | - | - | 2021-03-01 21:44 | 12 | 48 | RateD
15071 | 374589 | 1004 | -1.45771 | 0.40664 | 502.024 | 37.7882 | 0.197483 | 0.08939 | 110.36 | - | - | 2021-03-01 21:45 | 12 | 48 | RateD
15072 | 374599 | 1014 | -1.45771 | 0.41072 | 507.059 | 38.1671 | 0.195933 | 0.09019 | 111.348 | - | - | 2021-03-01 21:45 | 12 | 48 | RateD
15073 | 374610 | 1024 | -1.45771 | 0.41481 | 512.116 | 38.5478 | 0.195933 | 0.09099 | 112.339 | - | - | 2021-03-01 21:45 | 12 | 48 | RateD
15074 | 374620 | 1035 | -1.45771 | 0.41893 | 517.194 | 38.93 | 0.195313 | 0.0918 | 113.331 | - | - | 2021-03-01 21:45 | 12 | 48 | RateD
15075 | 374630 | 1045 | -1.45771 | 0.42301 | 522.237 | 39.3096 | 0.195002 | 0.09259 | 114.315 | - | - | 2021-03-01 21:45 | 12 | 48 | RateD
15076 | 374640 | 1055 | -1.45771 | 0.42711 | 527.302 | 39.6909 | 0.195002 | 0.09339 | 115.301 | - | - | 2021-03-01 21:45 | 12 | 48 | RateD
15077 | 374650 | 1065 | -1.45771 | 0.43121 | 532.359 | 40.0715 | 0.194382 | 0.09419 | 116.284 | - | - | 2021-03-01 21:46 | 12 | 48 | RateD
15078 | 374660 | 1075 | -1.45771 | 0.4353 | 537.409 | 40.4516 | 0.194382 | 0.09498 | 117.265 | - | - | 2021-03-01 21:46 | 12 | 48 | RateD
15079 | 374670 | 1085 | -1.45771 | 0.43936 | 542.421 | 40.8289 | 0.193762 | 0.09577 | 118.236 | - | - | 2021-03-01 21:46 | 12 | 48 | RateD
15080 | 374680 | 1095 | -1.45771 | 0.44337 | 547.376 | 41.2018 | 0.192522 | 0.09655 | 119.194 | - | - | 2021-03-01 21:46 | 12 | 48 | RateD
15081 | 374690 | 1105 | -1.45771 | 0.44745 | 552.409 | 41.5807 | 0.192212 | 0.09733 | 120.162 | - | - | 2021-03-01 21:46 | 12 | 48 | RateD
15082 | 374700 | 1115 | -1.45771 | 0.45149 | 557.389 | 41.9556 | 0.190972 | 0.09811 | 121.117 | - | - | 2021-03-01 21:46 | 12 | 48 | RateD
15083 | 374710 | 1125 | -1.45771 | 0.4555 | 562.351 | 42.329 | 0.190972 | 0.09887 | 122.065 | - | - | 2021-03-01 21:47 | 12 | 48 | RateD
15084 | 374720 | 1135 | -1.45771 | 0.45952 | 567.314 | 42.7026 | 0.190042 | 0.09964 | 123.011 | - | - | 2021-03-01 21:47 | 12 | 48 | RateD
15085 | 374730 | 1145 | -1.45771 | 0.4636 | 572.348 | 43.0815 | 0.189422 | 0.10041 | 123.966 | - | - | 2021-03-01 21:47 | 12 | 48 | RateD
15086 | 374740 | 1155 | -1.45771 | 0.46762 | 577.312 | 43.4552 | 0.188802 | 0.10117 | 124.905 | - | - | 2021-03-01 21:47 | 12 | 48 | RateD
15087 | 374750 | 1165 | -1.45771 | 0.4717 | 582.344 | 43.8339 | 0.188802 | 0.10194 | 125.855 | - | - | 2021-03-01 21:47 | 12 | 48 | RateD
15088 | 374760 | 1175 | -1.45771 | 0.47572 | 587.313 | 44.2079 | 0.187252 | 0.1027 | 126.789 | - | - | 2021-03-01 21:47 | 12 | 48 | RateD
15089 | 374770 | 1185 | -1.45771 | 0.4798 | 592.348 | 44.587 | 0.186632 | 0.10346 | 127.734 | - | - | 2021-03-01 21:48 | 12 | 48 | RateD
15090 | 374780 | 1195 | -1.45771 | 0.48383 | 597.32 | 44.9612 | 0.186632 | 0.10422 | 128.662 | - | - | 2021-03-01 21:48 | 12 | 48 | RateD
15091 | 374790 | 1205 | -1.45771 | 0.48785 | 602.281 | 45.3346 | 0.185392 | 0.10496 | 129.585 | - | - | 2021-03-01 21:48 | 12 | 48 | RateD
15092 | 374800 | 1215 | -1.45771 | 0.49186 | 607.24 | 45.7079 | 0.185702 | 0.10571 | 130.507 | - | - | 2021-03-01 21:48 | 12 | 48 | RateD
15093 | 374810 | 1225 | -1.45771 | 0.49595 | 612.29 | 46.088 | 0.184772 | 0.10647 | 131.442 | - | - | 2021-03-01 21:48 | 12 | 48 | RateD
15094 | 374820 | 1235 | -1.45771 | 0.50008 | 617.379 | 46.4711 | 0.184462 | 0.10723 | 132.382 | - | - | 2021-03-01 21:48 | 12 | 48 | RateD
15095 | 374830 | 1245 | -1.45771 | 0.50418 | 622.443 | 46.8523 | 0.183842 | 0.10798 | 133.314 | - | - | 2021-03-01 21:49 | 12 | 48 | RateD
15096 | 374840 | 1255 | -1.45771 | 0.50829 | 627.517 | 47.2342 | 0.182602 | 0.10874 | 134.244 | - | - | 2021-03-01 21:49 | 12 | 48 | RateD
15097 | 374850 | 1265 | -1.45771 | 0.51237 | 632.55 | 47.613 | 0.182292 | 0.10948 | 135.16 | - | - | 2021-03-01 21:49 | 12 | 48 | RateD
15098 | 374861 | 1275 | -1.45771 | 0.51647 | 637.62 | 47.9946 | 0.181982 | 0.11023 | 136.081 | - | - | 2021-03-01 21:49 | 12 | 48 | RateD
15099 | 374871 | 1286 | -1.45771 | 0.52059 | 642.702 | 48.3772 | 0.180122 | 0.11097 | 137.001 | - | - | 2021-03-01 21:49 | 12 | 48 | RateD
15100 | 374881 | 1296 | -1.45771 | 0.52473 | 647.817 | 48.7622 | 0.179812 | 0.11172 | 137.921 | - | - | 2021-03-01 21:49 | 12 | 48 | RateD
15101 | 374891 | 1306 | -1.45771 | 0.52884 | 652.887 | 49.1438 | 0.179191 | 0.11245 | 138.832 | - | - | 2021-03-01 21:50 | 12 | 48 | RateD
15102 | 374901 | 1316 | -1.45771 | 0.53294 | 657.947 | 49.5247 | 0.178881 | 0.11319 | 139.737 | - | - | 2021-03-01 21:50 | 12 | 48 | RateD
15103 | 374911 | 1326 | -1.45771 | 0.53703 | 663.006 | 49.9055 | 0.178261 | 0.11392 | 140.641 | - | - | 2021-03-01 21:50 | 12 | 48 | RateD
15104 | 374921 | 1336 | -1.45771 | 0.54105 | 667.958 | 50.2783 | 0.177641 | 0.11463 | 141.523 | - | - | 2021-03-01 21:50 | 12 | 48 | RateD
15105 | 374931 | 1346 | -1.45771 | 0.54513 | 673.005 | 50.6582 | 0.177021 | 0.11536 | 142.42 | - | - | 2021-03-01 21:50 | 12 | 48 | RateD
15106 | 374942 | 1356 | -1.45771 | 0.54924 | 678.071 | 51.0394 | 0.176711 | 0.11609 | 143.316 | - | - | 2021-03-01 21:50 | 12 | 48 | RateD
15107 | 374951 | 1366 | -1.45771 | 0.55328 | 683.066 | 51.4154 | 0.176091 | 0.1168 | 144.196 | - | - | 2021-03-01 21:51 | 12 | 48 | RateD
15108 | 374961 | 1376 | -1.45771 | 0.55731 | 688.036 | 51.7895 | 0.174851 | 0.11751 | 145.069 | - | - | 2021-03-01 21:51 | 12 | 48 | RateD
15109 | 374971 | 1386 | -1.45771 | 0.56134 | 693.011 | 52.164 | 0.174231 | 0.11821 | 145.937 | - | - | 2021-03-01 21:51 | 12 | 48 | RateD
15110 | 374981 | 1396 | -1.45771 | 0.56536 | 697.975 | 52.5377 | 0.173611 | 0.11891 | 146.801 | - | - | 2021-03-01 21:51 | 12 | 48 | RateD
15111 | 374991 | 1406 | -1.45771 | 0.56938 | 702.939 | 52.9113 | 0.173921 | 0.11961 | 147.662 | - | - | 2021-03-01 21:51 | 12 | 48 | RateD
15112 | 375001 | 1416 | -1.45771 | 0.57346 | 707.976 | 53.2905 | 0.173611 | 0.12031 | 148.536 | - | - | 2021-03-01 21:51 | 12 | 48 | RateD
15113 | 375011 | 1426 | -1.45771 | 0.57753 | 713 | 53.6686 | 0.172681 | 0.12102 | 149.405 | - | - | 2021-03-01 21:52 | 12 | 48 | RateD
15114 | 375021 | 1436 | -1.45771 | 0.58156 | 717.969 | 54.0427 | 0.171441 | 0.12171 | 150.26 | - | - | 2021-03-01 21:52 | 12 | 48 | RateD
15115 | 375031 | 1446 | -1.45771 | 0.58557 | 722.932 | 54.4162 | 0.170201 | 0.1224 | 151.107 | - | - | 2021-03-01 21:52 | 12 | 48 | RateD
15116 | 375041 | 1456 | -1.45771 | 0.58967 | 727.984 | 54.7965 | 0.169271 | 0.12309 | 151.967 | - | - | 2021-03-01 21:52 | 12 | 48 | RateD
15117 | 375051 | 1466 | -1.45771 | 0.59377 | 733.044 | 55.1774 | 0.169581 | 0.12379 | 152.824 | - | - | 2021-03-01 21:52 | 12 | 48 | RateD
15118 | 375062 | 1476 | -1.45771 | 0.59784 | 738.078 | 55.5563 | 0.168031 | 0.12447 | 153.672 | - | - | 2021-03-01 21:52 | 12 | 48 | RateD
15119 | 375072 | 1487 | -1.45771 | 0.60193 | 743.127 | 55.9363 | 0.166791 | 0.12516 | 154.517 | - | - | 2021-03-01 21:53 | 12 | 48 | RateD
15120 | 375082 | 1497 | -1.45771 | 0.60602 | 748.171 | 56.316 | 0.166481 | 0.12584 | 155.359 | - | - | 2021-03-01 21:53 | 12 | 48 | RateD
15121 | 375092 | 1507 | -1.45771 | 0.61017 | 753.299 | 56.702 | 0.165551 | 0.12653 | 156.209 | - | - | 2021-03-01 21:53 | 12 | 48 | RateD
15122 | 375102 | 1517 | -1.45771 | 0.61426 | 758.342 | 57.0816 | 0.165241 | 0.1272 | 157.042 | - | - | 2021-03-01 21:53 | 12 | 48 | RateD
15123 | 375112 | 1527 | -1.45771 | 0.61842 | 763.481 | 57.4684 | 0.16369 | 0.12789 | 157.888 | - | - | 2021-03-01 21:53 | 12 | 48 | RateD
15124 | 375123 | 1537 | -1.45771 | 0.62255 | 768.582 | 57.8524 | 0.16338 | 0.12857 | 158.723 | - | - | 2021-03-01 21:53 | 12 | 48 | RateD
15125 | 375133 | 1548 | -1.45771 | 0.62671 | 773.717 | 58.2389 | 0.16245 | 0.12924 | 159.559 | - | - | 2021-03-01 21:54 | 12 | 48 | RateD
15126 | 375143 | 1558 | -1.45771 | 0.63081 | 778.78 | 58.62 | 0.1609 | 0.12991 | 160.377 | - | - | 2021-03-01 21:54 | 12 | 48 | RateD
15127 | 375153 | 1568 | -1.45771 | 0.6349 | 783.83 | 59.0001 | 0.16059 | 0.13056 | 161.189 | - | - | 2021-03-01 21:54 | 12 | 48 | RateD
15128 | 375163 | 1578 | -1.45771 | 0.63902 | 788.911 | 59.3826 | 0.15966 | 0.13122 | 162.002 | - | - | 2021-03-01 21:54 | 12 | 48 | RateD
15129 | 375173 | 1588 | -1.45771 | 0.64312 | 793.974 | 59.7637 | 0.15935 | 0.13188 | 162.81 | - | - | 2021-03-01 21:54 | 12 | 48 | RateD
15130 | 375184 | 1598 | -1.45771 | 0.64724 | 799.065 | 60.1469 | 0.15811 | 0.13253 | 163.62 | - | - | 2021-03-01 21:54 | 12 | 48 | RateD
15131 | 375194 | 1609 | -1.45771 | 0.6514 | 804.196 | 60.5331 | 0.15873 | 0.13319 | 164.432 | - | - | 2021-03-01 21:55 | 12 | 48 | RateD
15132 | 375204 | 1619 | -1.45771 | 0.65551 | 809.269 | 60.9149 | 0.15718 | 0.13384 | 165.232 | - | - | 2021-03-01 21:55 | 12 | 48 | RateD
15133 | 375214 | 1629 | -1.45771 | 0.65958 | 814.298 | 61.2935 | 0.15563 | 0.13448 | 166.019 | - | - | 2021-03-01 21:55 | 12 | 48 | RateD
15134 | 375224 | 1639 | -1.45771 | 0.66369 | 819.365 | 61.6749 | 0.15532 | 0.13511 | 166.806 | - | - | 2021-03-01 21:55 | 12 | 48 | RateD
15135 | 375234 | 1649 | -1.45771 | 0.66781 | 824.451 | 62.0577 | 0.15439 | 0.13575 | 167.594 | - | - | 2021-03-01 21:55 | 12 | 48 | RateD
15136 | 375244 | 1659 | -1.45771 | 0.67191 | 829.516 | 62.439 | 0.15346 | 0.13638 | 168.373 | - | - | 2021-03-01 21:56 | 12 | 48 | RateD
15137 | 375255 | 1670 | -1.45771 | 0.67603 | 834.608 | 62.8223 | 0.15377 | 0.13702 | 169.154 | - | - | 2021-03-01 21:56 | 12 | 48 | RateD
15138 | 375265 | 1679 | -1.45771 | 0.68006 | 839.575 | 63.1961 | 0.15191 | 0.13763 | 169.911 | - | - | 2021-03-01 21:56 | 12 | 48 | RateD
15139 | 375275 | 1690 | -1.45771 | 0.68414 | 844.622 | 63.5761 | 0.15036 | 0.13825 | 170.673 | - | - | 2021-03-01 21:56 | 12 | 48 | RateD
15140 | 375285 | 1700 | -1.45771 | 0.68819 | 849.62 | 63.9522 | 0.14974 | 0.13885 | 171.422 | - | - | 2021-03-01 21:56 | 12 | 48 | RateD
15141 | 375295 | 1709 | -1.45771 | 0.69222 | 854.593 | 64.3266 | 0.1485 | 0.13945 | 172.163 | - | - | 2021-03-01 21:56 | 12 | 48 | RateD
15142 | 375305 | 1719 | -1.45771 | 0.69625 | 859.571 | 64.7013 | 0.148189 | 0.14005 | 172.901 | - | - | 2021-03-01 21:57 | 12 | 48 | RateD
15143 | 375315 | 1729 | -1.45771 | 0.70029 | 864.56 | 65.0768 | 0.147259 | 0.14065 | 173.639 | - | - | 2021-03-01 21:57 | 12 | 48 | RateD
15144 | 375324 | 1739 | -1.45771 | 0.70431 | 869.518 | 65.45 | 0.146019 | 0.14124 | 174.368 | - | - | 2021-03-01 21:57 | 12 | 48 | RateD
15145 | 375334 | 1749 | -1.45771 | 0.70834 | 874.499 | 65.8249 | 0.145399 | 0.14183 | 175.094 | - | - | 2021-03-01 21:57 | 12 | 48 | RateD
15146 | 375344 | 1759 | -1.45771 | 0.71238 | 879.486 | 66.2003 | 0.144779 | 0.14241 | 175.818 | - | - | 2021-03-01 21:57 | 12 | 48 | RateD
15147 | 375354 | 1769 | -1.45771 | 0.71643 | 884.482 | 66.5764 | 0.143849 | 0.143 | 176.539 | - | - | 2021-03-01 21:57 | 12 | 48 | RateD
15148 | 375364 | 1779 | -1.45771 | 0.72047 | 889.47 | 66.9518 | 0.143539 | 0.14358 | 177.255 | - | - | 2021-03-01 21:58 | 12 | 48 | RateD
15149 | 375374 | 1789 | -1.45771 | 0.72448 | 894.423 | 67.3246 | 0.141989 | 0.14415 | 177.959 | - | - | 2021-03-01 21:58 | 12 | 48 | RateD
15150 | 375384 | 1799 | -1.45771 | 0.72857 | 899.474 | 67.7048 | 0.140129 | 0.14472 | 178.671 | - | - | 2021-03-01 21:58 | 12 | 48 | RateD
15151 | 375394 | 1809 | -1.45771 | 0.73264 | 904.497 | 68.0829 | 0.139509 | 0.14529 | 179.374 | - | - | 2021-03-01 21:58 | 12 | 48 | RateD
15152 | 375405 | 1820 | -1.45771 | 0.73678 | 909.599 | 68.467 | 0.138269 | 0.14587 | 180.082 | - | - | 2021-03-01 21:58 | 12 | 48 | RateD
15153 | 375415 | 1830 | -1.45771 | 0.74086 | 914.643 | 68.8466 | 0.137029 | 0.14643 | 180.778 | - | - | 2021-03-01 21:58 | 12 | 48 | RateD
15154 | 375425 | 1840 | -1.45771 | 0.74489 | 919.613 | 69.2207 | 0.137029 | 0.14698 | 181.46 | - | - | 2021-03-01 21:59 | 12 | 48 | RateD
15155 | 375435 | 1850 | -1.45771 | 0.749 | 924.688 | 69.6027 | 0.135169 | 0.14754 | 182.151 | - | - | 2021-03-01 21:59 | 12 | 48 | RateD
15156 | 375445 | 1860 | -1.45771 | 0.7531 | 929.755 | 69.9841 | 0.134239 | 0.1481 | 182.834 | - | - | 2021-03-01 21:59 | 12 | 48 | RateD
15157 | 375455 | 1870 | -1.45771 | 0.75719 | 934.805 | 70.3642 | 0.133929 | 0.14864 | 183.512 | - | - | 2021-03-01 21:59 | 12 | 48 | RateD
15158 | 375465 | 1880 | -1.45771 | 0.76121 | 939.765 | 70.7376 | 0.133929 | 0.14918 | 184.175 | - | - | 2021-03-01 21:59 | 12 | 48 | RateD
15159 | 375475 | 1890 | -1.45771 | 0.76525 | 944.752 | 71.113 | 0.131448 | 0.14972 | 184.837 | - | - | 2021-03-01 21:59 | 12 | 48 | RateD
15160 | 375485 | 1900 | -1.45771 | 0.7693 | 949.755 | 71.4896 | 0.129898 | 0.15025 | 185.492 | - | - | 2021-03-01 22:00 | 12 | 48 | RateD
15161 | 375495 | 1910 | -1.45771 | 0.77334 | 954.736 | 71.8645 | 0.129278 | 0.15077 | 186.14 | - | - | 2021-03-01 22:00 | 12 | 48 | RateD
15162 | 375505 | 1920 | -1.45771 | 0.77736 | 959.698 | 72.238 | 0.128038 | 0.15129 | 186.778 | - | - | 2021-03-01 22:00 | 12 | 48 | RateD
15163 | 375515 | 1930 | -1.45771 | 0.78137 | 964.653 | 72.6109 | 0.127418 | 0.1518 | 187.41 | - | - | 2021-03-01 22:00 | 12 | 48 | RateD
15164 | 375525 | 1940 | -1.45771 | 0.78539 | 969.619 | 72.9847 | 0.126488 | 0.15231 | 188.04 | - | - | 2021-03-01 22:00 | 12 | 48 | RateD
15165 | 375535 | 1950 | -1.45771 | 0.78942 | 974.587 | 73.3587 | 0.125558 | 0.15282 | 188.665 | - | - | 2021-03-01 22:00 | 12 | 48 | RateD
15166 | 375545 | 1960 | -1.45771 | 0.79348 | 979.605 | 73.7364 | 0.124318 | 0.15333 | 189.291 | - | - | 2021-03-01 22:01 | 12 | 48 | RateD
15167 | 375555 | 1969 | -1.45771 | 0.79749 | 984.554 | 74.109 | 0.123698 | 0.15382 | 189.904 | - | - | 2021-03-01 22:01 | 12 | 48 | RateD
15168 | 375565 | 1980 | -1.45771 | 0.80161 | 989.636 | 74.4915 | 0.123698 | 0.15433 | 190.533 | - | - | 2021-03-01 22:01 | 12 | 48 | RateD
15169 | 375575 | 1990 | -1.45771 | 0.8057 | 994.695 | 74.8723 | 0.122148 | 0.15484 | 191.154 | - | - | 2021-03-01 22:01 | 12 | 48 | RateD
15170 | 375585 | 2000 | -1.45771 | 0.80978 | 999.725 | 75.2509 | 0.120598 | 0.15533 | 191.764 | - | - | 2021-03-01 22:01 | 12 | 48 | RateD
15171 | 375595 | 2010 | -1.45771 | 0.8138 | 1004.687 | 75.6244 | 0.119358 | 0.15581 | 192.359 | - | - | 2021-03-01 22:01 | 12 | 48 | RateD
15172 | 375605 | 2020 | -1.45771 | 0.81782 | 1009.654 | 75.9982 | 0.118738 | 0.15629 | 192.949 | - | - | 2021-03-01 22:02 | 12 | 48 | RateD
15173 | 375615 | 2030 | -1.45771 | 0.8219 | 1014.686 | 76.377 | 0.117498 | 0.15677 | 193.543 | - | - | 2021-03-01 22:02 | 12 | 48 | RateD
15174 | 375625 | 2040 | -1.45771 | 0.82597 | 1019.719 | 76.7559 | 0.115637 | 0.15724 | 194.13 | - | - | 2021-03-01 22:02 | 12 | 48 | RateD
15175 | 375635 | 2050 | -1.45771 | 0.83002 | 1024.716 | 77.132 | 0.114397 | 0.15771 | 194.705 | - | - | 2021-03-01 22:02 | 12 | 48 | RateD
15176 | 375645 | 2060 | -1.45771 | 0.83406 | 1029.7 | 77.5072 | 0.114087 | 0.15817 | 195.275 | - | - | 2021-03-01 22:02 | 12 | 48 | RateD
15177 | 375655 | 2070 | -1.45771 | 0.83808 | 1034.668 | 77.8811 | 0.112227 | 0.15863 | 195.836 | - | - | 2021-03-01 22:02 | 12 | 48 | RateD
15178 | 375665 | 2080 | -1.45771 | 0.84216 | 1039.702 | 78.26 | 0.111607 | 0.15908 | 196.4 | - | - | 2021-03-01 22:03 | 12 | 48 | RateD
15179 | 375675 | 2090 | -1.45771 | 0.84626 | 1044.765 | 78.6411 | 0.111297 | 0.15954 | 196.965 | - | - | 2021-03-01 22:03 | 12 | 48 | RateD
15180 | 375685 | 2100 | -1.45771 | 0.85038 | 1049.847 | 79.0236 | 0.110677 | 0.16 | 197.528 | - | - | 2021-03-01 22:03 | 12 | 48 | RateD
15181 | 375695 | 2110 | -1.45771 | 0.85448 | 1054.917 | 79.4052 | 0.109747 | 0.16045 | 198.086 | - | - | 2021-03-01 22:03 | 12 | 48 | RateD
15182 | 375705 | 2120 | -1.45771 | 0.85856 | 1059.951 | 79.7842 | 0.109127 | 0.1609 | 198.637 | - | - | 2021-03-01 22:03 | 12 | 48 | RateD
15183 | 375716 | 2130 | -1.45771 | 0.86268 | 1065.036 | 80.1669 | 0.107887 | 0.16134 | 199.187 | - | - | 2021-03-01 22:03 | 12 | 48 | RateD
15184 | 375726 | 2141 | -1.45771 | 0.86675 | 1070.059 | 80.545 | 0.107577 | 0.16178 | 199.724 | - | - | 2021-03-01 22:04 | 12 | 48 | RateD
15185 | 375736 | 2151 | -1.45771 | 0.87085 | 1075.119 | 80.9259 | 0.105407 | 0.16221 | 200.264 | - | - | 2021-03-01 22:04 | 12 | 48 | RateD
15186 | 375746 | 2161 | -1.45771 | 0.87494 | 1080.17 | 81.3061 | 0.105097 | 0.16264 | 200.796 | - | - | 2021-03-01 22:04 | 12 | 48 | RateD
15187 | 375756 | 2171 | -1.45771 | 0.87895 | 1085.125 | 81.6791 | 0.105097 | 0.16307 | 201.318 | - | - | 2021-03-01 22:04 | 12 | 48 | RateD
15188 | 375766 | 2181 | -1.45771 | 0.88303 | 1090.155 | 82.0577 | 0.104167 | 0.16349 | 201.844 | - | - | 2021-03-01 22:04 | 12 | 48 | RateD
15189 | 375776 | 2191 | -1.45771 | 0.88705 | 1095.119 | 82.4313 | 0.102617 | 0.16391 | 202.357 | - | - | 2021-03-01 22:04 | 12 | 48 | RateD
15190 | 375786 | 2201 | -1.45771 | 0.89108 | 1100.093 | 82.8057 | 0.102307 | 0.16432 | 202.867 | - | - | 2021-03-01 22:05 | 12 | 48 | RateD
15191 | 375796 | 2211 | -1.45771 | 0.89512 | 1105.084 | 83.1814 | 0.100756 | 0.16473 | 203.374 | - | - | 2021-03-01 22:05 | 12 | 48 | RateD
15192 | 375806 | 2221 | -1.45771 | 0.89917 | 1110.082 | 83.5576 | 0.099206 | 0.16514 | 203.872 | - | - | 2021-03-01 22:05 | 12 | 48 | RateD
15193 | 375816 | 2231 | -1.45771 | 0.90324 | 1115.112 | 83.9363 | 0.098586 | 0.16554 | 204.37 | - | - | 2021-03-01 22:05 | 12 | 48 | RateD
15194 | 375826 | 2241 | -1.45771 | 0.90729 | 1120.107 | 84.3122 | 0.097966 | 0.16594 | 204.861 | - | - | 2021-03-01 22:05 | 12 | 48 | RateD
15195 | 375836 | 2251 | -1.45771 | 0.91136 | 1125.141 | 84.6912 | 0.097036 | 0.16633 | 205.351 | - | - | 2021-03-01 22:05 | 12 | 48 | RateD
15196 | 375846 | 2261 | -1.45771 | 0.91541 | 1130.137 | 85.0672 | 0.095796 | 0.16673 | 205.834 | - | - | 2021-03-01 22:06 | 12 | 48 | RateD
15197 | 375856 | 2271 | -1.45771 | 0.91949 | 1135.174 | 85.4463 | 0.094866 | 0.16711 | 206.312 | - | - | 2021-03-01 22:06 | 12 | 48 | RateD
15198 | 375866 | 2281 | -1.45771 | 0.92351 | 1140.132 | 85.8195 | 0.093936 | 0.16749 | 206.78 | - | - | 2021-03-01 22:06 | 12 | 48 | RateD
15199 | 375876 | 2291 | -1.45771 | 0.92757 | 1145.15 | 86.1973 | 0.093626 | 0.16787 | 207.249 | - | - | 2021-03-01 22:06 | 12 | 48 | RateD
15200 | 375886 | 2301 | -1.45771 | 0.93162 | 1150.154 | 86.5739 | 0.092696 | 0.16825 | 207.715 | - | - | 2021-03-01 22:06 | 12 | 48 | RateD
15201 | 375896 | 2311 | -1.45771 | 0.9357 | 1155.188 | 86.9528 | 0.091766 | 0.16863 | 208.18 | - | - | 2021-03-01 22:06 | 12 | 48 | RateD
15202 | 375906 | 2321 | -1.45771 | 0.9398 | 1160.244 | 87.3334 | 0.090526 | 0.169 | 208.641 | - | - | 2021-03-01 22:07 | 12 | 48 | RateD
15203 | 375916 | 2331 | -1.45771 | 0.94386 | 1165.256 | 87.7106 | 0.089906 | 0.16936 | 209.092 | - | - | 2021-03-01 22:07 | 12 | 48 | RateD
15204 | 375926 | 2341 | -1.45771 | 0.94795 | 1170.311 | 88.0911 | 0.088666 | 0.16973 | 209.542 | - | - | 2021-03-01 22:07 | 12 | 48 | RateD
15205 | 375936 | 2351 | -1.45771 | 0.95202 | 1175.339 | 88.4697 | 0.087426 | 0.17009 | 209.985 | - | - | 2021-03-01 22:07 | 12 | 48 | RateD
15206 | 375946 | 2361 | -1.45771 | 0.95612 | 1180.395 | 88.8502 | 0.086806 | 0.17045 | 210.426 | - | - | 2021-03-01 22:07 | 12 | 48 | RateD
15207 | 375957 | 2371 | -1.45771 | 0.96026 | 1185.511 | 89.2353 | 0.086186 | 0.1708 | 210.867 | - | - | 2021-03-01 22:07 | 12 | 48 | RateD
15208 | 375967 | 2382 | -1.45771 | 0.9644 | 1190.622 | 89.62 | 0.084635 | 0.17116 | 211.303 | - | - | 2021-03-01 22:08 | 12 | 48 | RateD
15209 | 375977 | 2392 | -1.45771 | 0.9685 | 1195.673 | 90.0002 | 0.083705 | 0.1715 | 211.729 | - | - | 2021-03-01 22:08 | 12 | 48 | RateD
15210 | 375987 | 2402 | -1.45771 | 0.97259 | 1200.723 | 90.3803 | 0.082775 | 0.17184 | 212.15 | - | - | 2021-03-01 22:08 | 12 | 48 | RateD
15211 | 375997 | 2412 | -1.45771 | 0.97672 | 1205.823 | 90.7642 | 0.082155 | 0.17218 | 212.569 | - | - | 2021-03-01 22:08 | 12 | 48 | RateD
15212 | 376007 | 2422 | -1.45771 | 0.98081 | 1210.879 | 91.1448 | 0.080295 | 0.17251 | 212.979 | - | - | 2021-03-01 22:08 | 12 | 48 | RateD
15213 | 376017 | 2432 | -1.45771 | 0.98488 | 1215.896 | 91.5224 | 0.079985 | 0.17284 | 213.381 | - | - | 2021-03-01 22:08 | 12 | 48 | RateD
15214 | 376027 | 2442 | -1.45771 | 0.98897 | 1220.955 | 91.9032 | 0.079055 | 0.17317 | 213.784 | - | - | 2021-03-01 22:09 | 12 | 48 | RateD
15215 | 376038 | 2453 | -1.45771 | 0.99314 | 1226.093 | 92.2899 | 0.078435 | 0.17349 | 214.188 | - | - | 2021-03-01 22:09 | 12 | 48 | RateD
15216 | 376048 | 2463 | -1.45771 | 0.99726 | 1231.19 | 92.6736 | 0.076885 | 0.17381 | 214.583 | - | - | 2021-03-01 22:09 | 12 | 48 | RateD
15217 | 376058 | 2473 | -1.45771 | 1.00141 | 1236.312 | 93.0591 | 0.075645 | 0.17413 | 214.976 | - | - | 2021-03-01 22:09 | 12 | 48 | RateD
15218 | 376068 | 2483 | -1.45771 | 1.00551 | 1241.372 | 93.44 | 0.075025 | 0.17444 | 215.357 | - | - | 2021-03-01 22:09 | 12 | 48 | RateD
15219 | 376079 | 2493 | -1.45771 | 1.00967 | 1246.508 | 93.8266 | 0.073165 | 0.17475 | 215.739 | - | - | 2021-03-01 22:09 | 12 | 48 | RateD
15220 | 376089 | 2504 | -1.45771 | 1.01377 | 1251.568 | 94.2075 | 0.073165 | 0.17505 | 216.109 | - | - | 2021-03-01 22:10 | 12 | 48 | RateD
15221 | 376099 | 2514 | -1.45771 | 1.01785 | 1256.61 | 94.587 | 0.071305 | 0.17534 | 216.472 | - | - | 2021-03-01 22:10 | 12 | 48 | RateD
15222 | 376109 | 2524 | -1.45771 | 1.02196 | 1261.678 | 94.9685 | 0.070685 | 0.17563 | 216.833 | - | - | 2021-03-01 22:10 | 12 | 48 | RateD
15223 | 376119 | 2534 | -1.45771 | 1.02611 | 1266.805 | 95.3544 | 0.069444 | 0.17592 | 217.191 | - | - | 2021-03-01 22:10 | 12 | 48 | RateD
15224 | 376129 | 2544 | -1.45771 | 1.0302 | 1271.847 | 95.734 | 0.068204 | 0.17621 | 217.538 | - | - | 2021-03-01 22:10 | 12 | 48 | RateD
15225 | 376139 | 2554 | -1.45771 | 1.03421 | 1276.808 | 96.1073 | 0.066654 | 0.17648 | 217.872 | - | - | 2021-03-01 22:10 | 12 | 48 | RateD
15226 | 376149 | 2564 | -1.45771 | 1.03831 | 1281.868 | 96.4883 | 0.065104 | 0.17675 | 218.205 | - | - | 2021-03-01 22:11 | 12 | 48 | RateD
15227 | 376159 | 2574 | -1.45771 | 1.04236 | 1286.861 | 96.8641 | 0.064174 | 0.17701 | 218.528 | - | - | 2021-03-01 22:11 | 12 | 48 | RateD
15228 | 376169 | 2584 | -1.45771 | 1.04638 | 1291.83 | 97.238 | 0.062934 | 0.17726 | 218.844 | - | - | 2021-03-01 22:11 | 12 | 48 | RateD
15229 | 376179 | 2594 | -1.45771 | 1.05044 | 1296.839 | 97.6151 | 0.061384 | 0.17752 | 219.156 | - | - | 2021-03-01 22:11 | 12 | 48 | RateD
15230 | 376189 | 2604 | -1.45771 | 1.05447 | 1301.814 | 97.9896 | 0.059834 | 0.17776 | 219.456 | - | - | 2021-03-01 22:11 | 12 | 48 | RateD
15231 | 376199 | 2614 | -1.45771 | 1.05849 | 1306.776 | 98.3631 | 0.057664 | 0.178 | 219.747 | - | - | 2021-03-01 22:11 | 12 | 48 | RateD
15232 | 376209 | 2624 | -1.45771 | 1.0625 | 1311.733 | 98.7362 | 0.056734 | 0.17822 | 220.03 | - | - | 2021-03-01 22:12 | 12 | 48 | RateD
15233 | 376219 | 2634 | -1.45771 | 1.06652 | 1316.689 | 99.1092 | 0.053943 | 0.17845 | 220.304 | - | - | 2021-03-01 22:12 | 12 | 48 | RateD
15234 | 376229 | 2644 | -1.45771 | 1.07054 | 1321.657 | 99.4832 | 0.052083 | 0.17866 | 220.569 | - | - | 2021-03-01 22:12 | 12 | 48 | RateD
15235 | 376239 | 2654 | -1.45771 | 1.07461 | 1326.684 | 99.8616 | 0.050223 | 0.17887 | 220.825 | - | - | 2021-03-01 22:12 | 12 | 48 | RateD
15236 | 376243 | 2658 | -1.45771 | 1.0761 | 1328.523 | 100 | 0.049913 | 0.17894 | 220.918 | - | - | 2021-03-01 22:12 | 12 | 48 | RateD
15237 | 376243 | 0 | 0 | 1.0761 | 1328.523 | 100 | 0.124008 | 0.17894 | 220.918 | - | - | 2021-03-01 22:12 | 12 | 49 | R
15238 | 376253 | 10 | 0 | 1.0761 | 1328.523 | 100 | 0.128658 | 0.17894 | 220.918 | - | - | 2021-03-01 22:12 | 12 | 49 | R
15239 | 376263 | 20 | 0 | 1.0761 | 1328.523 | 100 | 0.143229 | 0.17894 | 220.918 | - | - | 2021-03-01 22:12 | 12 | 49 | R
15240 | 376273 | 30 | 0 | 1.0761 | 1328.523 | 100 | 0.14974 | 0.17894 | 220.918 | - | - | 2021-03-01 22:13 | 12 | 49 | R
15241 | 376273 | 0 | 1.45771 | 0 | 0 | 0 | 0.228795 | 0 | 0 | - | - | 2021-03-01 22:13 | 12 | 50 | RateC
15242 | 376283 | 10 | 1.45771 | 0.00404 | 4.991 | 0.3771 | 0.228175 | 0.00092 | 1.141 | - | - | 2021-03-01 22:13 | 12 | 50 | RateC
15243 | 376286 | 13 | 1.45771 | 0.00521 | 6.428 | 0.4857 | 0.239025 | 0.0012 | 1.477 | - | - | 2021-03-01 22:13 | 12 | 50 | RateC
15244 | 376292 | 19 | 1.45771 | 0.00782 | 9.659 | 0.7297 | 0.250806 | 0.00183 | 2.264 | - | - | 2021-03-01 22:13 | 12 | 50 | RateC
15245 | 376301 | 28 | 1.45771 | 0.01134 | 13.997 | 1.0575 | 0.263207 | 0.00273 | 3.375 | - | - | 2021-03-01 22:13 | 12 | 50 | RateC
15246 | 376311 | 38 | 1.45771 | 0.01536 | 18.968 | 1.433 | 0.273127 | 0.00381 | 4.707 | - | - | 2021-03-01 22:13 | 12 | 50 | RateC
15247 | 376321 | 48 | 1.45771 | 0.01944 | 24.004 | 1.8135 | 0.282738 | 0.00495 | 6.109 | - | - | 2021-03-01 22:13 | 12 | 50 | RateC
15248 | 376331 | 58 | 1.45771 | 0.02346 | 28.96 | 2.1879 | 0.290179 | 0.0061 | 7.531 | - | - | 2021-03-01 22:14 | 12 | 50 | RateC
15249 | 376341 | 68 | 1.45771 | 0.02747 | 33.919 | 2.5626 | 0.297309 | 0.00728 | 8.991 | - | - | 2021-03-01 22:14 | 12 | 50 | RateC
15250 | 376350 | 78 | 1.45771 | 0.03149 | 38.875 | 2.9371 | 0.303819 | 0.00849 | 10.48 | - | - | 2021-03-01 22:14 | 12 | 50 | RateC
15251 | 376360 | 88 | 1.45771 | 0.0355 | 43.83 | 3.3114 | 0.30785 | 0.00972 | 11.996 | - | - | 2021-03-01 22:14 | 12 | 50 | RateC
15252 | 376370 | 98 | 1.45771 | 0.03953 | 48.805 | 3.6872 | 0.31312 | 0.01097 | 13.54 | - | - | 2021-03-01 22:14 | 12 | 50 | RateC
15253 | 376380 | 108 | 1.45771 | 0.04362 | 53.846 | 4.0681 | 0.31653 | 0.01225 | 15.129 | - | - | 2021-03-01 22:14 | 12 | 50 | RateC
15254 | 376390 | 118 | 1.45771 | 0.04764 | 58.811 | 4.4432 | 0.320871 | 0.01354 | 16.713 | - | - | 2021-03-01 22:15 | 12 | 50 | RateC
15255 | 376400 | 128 | 1.45771 | 0.05172 | 63.857 | 4.8245 | 0.325521 | 0.01486 | 18.343 | - | - | 2021-03-01 22:15 | 12 | 50 | RateC
15256 | 376410 | 138 | 1.45771 | 0.05573 | 68.807 | 5.1985 | 0.329241 | 0.01617 | 19.964 | - | - | 2021-03-01 22:15 | 12 | 50 | RateC
15257 | 376420 | 148 | 1.45771 | 0.05982 | 73.855 | 5.5798 | 0.333271 | 0.01752 | 21.636 | - | - | 2021-03-01 22:15 | 12 | 50 | RateC
15258 | 376431 | 158 | 1.45771 | 0.06397 | 78.973 | 5.9665 | 0.337302 | 0.01891 | 23.351 | - | - | 2021-03-01 22:15 | 12 | 50 | RateC
15259 | 376441 | 168 | 1.45771 | 0.06804 | 84.006 | 6.3467 | 0.340092 | 0.02029 | 25.055 | - | - | 2021-03-01 22:15 | 12 | 50 | RateC
15260 | 376451 | 178 | 1.45771 | 0.07212 | 89.038 | 6.7269 | 0.342882 | 0.02169 | 26.776 | - | - | 2021-03-01 22:16 | 12 | 50 | RateC
15261 | 376461 | 188 | 1.45771 | 0.07622 | 94.094 | 7.1089 | 0.346912 | 0.0231 | 28.52 | - | - | 2021-03-01 22:16 | 12 | 50 | RateC
15262 | 376471 | 198 | 1.45771 | 0.0803 | 99.139 | 7.49 | 0.349082 | 0.02452 | 30.276 | - | - | 2021-03-01 22:16 | 12 | 50 | RateC
15263 | 376481 | 208 | 1.45771 | 0.0844 | 104.195 | 7.872 | 0.351252 | 0.02596 | 32.047 | - | - | 2021-03-01 22:16 | 12 | 50 | RateC
15264 | 376491 | 218 | 1.45771 | 0.08847 | 109.224 | 8.2519 | 0.354043 | 0.02739 | 33.821 | - | - | 2021-03-01 22:16 | 12 | 50 | RateC
15265 | 376501 | 229 | 1.45771 | 0.09262 | 114.35 | 8.6392 | 0.356213 | 0.02887 | 35.642 | - | - | 2021-03-01 22:16 | 12 | 50 | RateC
15266 | 376512 | 239 | 1.45771 | 0.09671 | 119.396 | 9.0205 | 0.358073 | 0.03033 | 37.444 | - | - | 2021-03-01 22:17 | 12 | 50 | RateC
15267 | 376522 | 249 | 1.45771 | 0.10081 | 124.452 | 9.4024 | 0.360553 | 0.0318 | 39.26 | - | - | 2021-03-01 22:17 | 12 | 50 | RateC
15268 | 376532 | 259 | 1.45771 | 0.10482 | 129.407 | 9.7768 | 0.362103 | 0.03325 | 41.051 | - | - | 2021-03-01 22:17 | 12 | 50 | RateC
15269 | 376542 | 269 | 1.45771 | 0.10892 | 134.469 | 10.1592 | 0.364273 | 0.03474 | 42.89 | - | - | 2021-03-01 22:17 | 12 | 50 | RateC
15270 | 376552 | 279 | 1.45771 | 0.11301 | 139.525 | 10.5412 | 0.366133 | 0.03624 | 44.738 | - | - | 2021-03-01 22:17 | 12 | 50 | RateC
15271 | 376562 | 289 | 1.45771 | 0.11712 | 144.596 | 10.9243 | 0.367684 | 0.03775 | 46.599 | - | - | 2021-03-01 22:17 | 12 | 50 | RateC
15272 | 376572 | 299 | 1.45771 | 0.1212 | 149.624 | 11.3042 | 0.369854 | 0.03925 | 48.455 | - | - | 2021-03-01 22:18 | 12 | 50 | RateC
15273 | 376582 | 309 | 1.45771 | 0.12528 | 154.662 | 11.6848 | 0.372334 | 0.04076 | 50.325 | - | - | 2021-03-01 22:18 | 12 | 50 | RateC
15274 | 376592 | 319 | 1.45771 | 0.12937 | 159.71 | 12.0662 | 0.373884 | 0.04229 | 52.207 | - | - | 2021-03-01 22:18 | 12 | 50 | RateC
15275 | 376602 | 330 | 1.45771 | 0.13348 | 164.788 | 12.4499 | 0.375124 | 0.04383 | 54.109 | - | - | 2021-03-01 22:18 | 12 | 50 | RateC
15276 | 376612 | 340 | 1.45771 | 0.13757 | 169.839 | 12.8315 | 0.377604 | 0.04537 | 56.01 | - | - | 2021-03-01 22:18 | 12 | 50 | RateC
15277 | 376623 | 350 | 1.45771 | 0.14166 | 174.885 | 13.2127 | 0.378534 | 0.04691 | 57.917 | - | - | 2021-03-01 22:19 | 12 | 50 | RateC
15278 | 376632 | 360 | 1.45771 | 0.14569 | 179.867 | 13.5891 | 0.380704 | 0.04845 | 59.81 | - | - | 2021-03-01 22:19 | 12 | 50 | RateC
15279 | 376643 | 370 | 1.45771 | 0.14978 | 184.917 | 13.9706 | 0.381944 | 0.05001 | 61.736 | - | - | 2021-03-01 22:19 | 12 | 50 | RateC
15280 | 376653 | 380 | 1.45771 | 0.1538 | 189.879 | 14.3455 | 0.383495 | 0.05154 | 63.635 | - | - | 2021-03-01 22:19 | 12 | 50 | RateC
15281 | 376663 | 390 | 1.45771 | 0.1579 | 194.935 | 14.7274 | 0.384115 | 0.05312 | 65.577 | - | - | 2021-03-01 22:19 | 12 | 50 | RateC
15282 | 376673 | 400 | 1.45771 | 0.16194 | 199.926 | 15.1045 | 0.385355 | 0.05467 | 67.495 | - | - | 2021-03-01 22:19 | 12 | 50 | RateC
15283 | 376683 | 410 | 1.45771 | 0.16603 | 204.969 | 15.4856 | 0.387525 | 0.05625 | 69.445 | - | - | 2021-03-01 22:20 | 12 | 50 | RateC
15284 | 376693 | 420 | 1.45771 | 0.17006 | 209.957 | 15.8624 | 0.388455 | 0.05782 | 71.382 | - | - | 2021-03-01 22:20 | 12 | 50 | RateC
15285 | 376703 | 430 | 1.45771 | 0.17409 | 214.92 | 16.2374 | 0.390935 | 0.05939 | 73.315 | - | - | 2021-03-01 22:20 | 12 | 50 | RateC
15286 | 376713 | 440 | 1.45771 | 0.17812 | 219.898 | 16.6135 | 0.392485 | 0.06097 | 75.266 | - | - | 2021-03-01 22:20 | 12 | 50 | RateC
15287 | 376723 | 450 | 1.45771 | 0.1822 | 224.935 | 16.994 | 0.392485 | 0.06257 | 77.242 | - | - | 2021-03-01 22:20 | 12 | 50 | RateC
15288 | 376733 | 460 | 1.45771 | 0.18622 | 229.899 | 17.369 | 0.393415 | 0.06415 | 79.194 | - | - | 2021-03-01 22:20 | 12 | 50 | RateC
15289 | 376743 | 470 | 1.45771 | 0.19031 | 234.945 | 17.7503 | 0.394655 | 0.06576 | 81.183 | - | - | 2021-03-01 22:20 | 12 | 50 | RateC
15290 | 376753 | 480 | 1.45771 | 0.19433 | 239.918 | 18.126 | 0.397135 | 0.06735 | 83.152 | - | - | 2021-03-01 22:21 | 12 | 50 | RateC
15291 | 376763 | 490 | 1.45771 | 0.19836 | 244.889 | 18.5016 | 0.398065 | 0.06895 | 85.129 | - | - | 2021-03-01 22:21 | 12 | 50 | RateC
15292 | 376773 | 500 | 1.45771 | 0.20244 | 249.921 | 18.8817 | 0.398996 | 0.07058 | 87.135 | - | - | 2021-03-01 22:21 | 12 | 50 | RateC
15293 | 376783 | 510 | 1.45771 | 0.20653 | 254.978 | 19.2638 | 0.400856 | 0.07222 | 89.158 | - | - | 2021-03-01 22:21 | 12 | 50 | RateC
15294 | 376793 | 520 | 1.45771 | 0.21066 | 260.077 | 19.649 | 0.401786 | 0.07388 | 91.204 | - | - | 2021-03-01 22:21 | 12 | 50 | RateC
15295 | 376803 | 530 | 1.45771 | 0.21482 | 265.208 | 20.0366 | 0.402406 | 0.07555 | 93.266 | - | - | 2021-03-01 22:22 | 12 | 50 | RateC
15296 | 376813 | 540 | 1.45771 | 0.21883 | 270.161 | 20.4108 | 0.404266 | 0.07716 | 95.264 | - | - | 2021-03-01 22:22 | 12 | 50 | RateC
15297 | 376823 | 550 | 1.45771 | 0.22292 | 275.209 | 20.7922 | 0.405816 | 0.07882 | 97.308 | - | - | 2021-03-01 22:22 | 12 | 50 | RateC
15298 | 376833 | 561 | 1.45771 | 0.22699 | 280.236 | 21.1721 | 0.406436 | 0.08047 | 99.349 | - | - | 2021-03-01 22:22 | 12 | 50 | RateC
15299 | 376843 | 571 | 1.45771 | 0.23109 | 285.294 | 21.5541 | 0.407366 | 0.08214 | 101.409 | - | - | 2021-03-01 22:22 | 12 | 50 | RateC
15300 | 376854 | 581 | 1.45771 | 0.23519 | 290.353 | 21.9364 | 0.408296 | 0.08381 | 103.473 | - | - | 2021-03-01 22:22 | 12 | 50 | RateC
15301 | 376864 | 591 | 1.45771 | 0.23927 | 295.397 | 22.3175 | 0.408916 | 0.08548 | 105.534 | - | - | 2021-03-01 22:23 | 12 | 50 | RateC
15302 | 376874 | 601 | 1.45771 | 0.24334 | 300.425 | 22.6973 | 0.410156 | 0.08715 | 107.593 | - | - | 2021-03-01 22:23 | 12 | 50 | RateC
15303 | 376884 | 611 | 1.45771 | 0.24737 | 305.391 | 23.0725 | 0.412016 | 0.0888 | 109.635 | - | - | 2021-03-01 22:23 | 12 | 50 | RateC
15304 | 376894 | 621 | 1.45771 | 0.25139 | 310.355 | 23.4475 | 0.412946 | 0.09046 | 111.683 | - | - | 2021-03-01 22:23 | 12 | 50 | RateC
15305 | 376904 | 631 | 1.45771 | 0.25544 | 315.355 | 23.8253 | 0.414187 | 0.09214 | 113.75 | - | - | 2021-03-01 22:23 | 12 | 50 | RateC
15306 | 376913 | 641 | 1.45771 | 0.25945 | 320.312 | 24.1998 | 0.415117 | 0.0938 | 115.805 | - | - | 2021-03-01 22:23 | 12 | 50 | RateC
15307 | 376923 | 651 | 1.45771 | 0.26347 | 325.267 | 24.5741 | 0.416047 | 0.09547 | 117.866 | - | - | 2021-03-01 22:24 | 12 | 50 | RateC
15308 | 376933 | 661 | 1.45771 | 0.26753 | 330.284 | 24.9531 | 0.417907 | 0.09717 | 119.96 | - | - | 2021-03-01 22:24 | 12 | 50 | RateC
15309 | 376943 | 671 | 1.45771 | 0.27157 | 335.269 | 25.3298 | 0.418527 | 0.09886 | 122.046 | - | - | 2021-03-01 22:24 | 12 | 50 | RateC
15310 | 376953 | 681 | 1.45771 | 0.2756 | 340.251 | 25.7062 | 0.419457 | 0.10055 | 124.133 | - | - | 2021-03-01 22:24 | 12 | 50 | RateC
15311 | 376963 | 691 | 1.45771 | 0.27964 | 345.229 | 26.0823 | 0.420697 | 0.10224 | 126.224 | - | - | 2021-03-01 22:24 | 12 | 50 | RateC
15312 | 376974 | 701 | 1.45771 | 0.28378 | 350.34 | 26.4684 | 0.421937 | 0.10399 | 128.377 | - | - | 2021-03-01 22:24 | 12 | 50 | RateC
15313 | 376984 | 711 | 1.45771 | 0.28789 | 355.418 | 26.852 | 0.423487 | 0.10572 | 130.524 | - | - | 2021-03-01 22:25 | 12 | 50 | RateC
15314 | 376994 | 721 | 1.45771 | 0.29197 | 360.461 | 27.233 | 0.424417 | 0.10746 | 132.663 | - | - | 2021-03-01 22:25 | 12 | 50 | RateC
15315 | 377004 | 731 | 1.45771 | 0.29606 | 365.508 | 27.6144 | 0.424417 | 0.10919 | 134.805 | - | - | 2021-03-01 22:25 | 12 | 50 | RateC
15316 | 377014 | 741 | 1.45771 | 0.30014 | 370.549 | 27.9952 | 0.427207 | 0.11093 | 136.953 | - | - | 2021-03-01 22:25 | 12 | 50 | RateC
15317 | 377024 | 751 | 1.45771 | 0.30426 | 375.626 | 28.3788 | 0.428137 | 0.11269 | 139.123 | - | - | 2021-03-01 22:25 | 12 | 50 | RateC
15318 | 377034 | 761 | 1.45771 | 0.30834 | 380.672 | 28.76 | 0.428137 | 0.11444 | 141.284 | - | - | 2021-03-01 22:25 | 12 | 50 | RateC
15319 | 377044 | 772 | 1.45771 | 0.31245 | 385.737 | 29.1427 | 0.429377 | 0.1162 | 143.455 | - | - | 2021-03-01 22:26 | 12 | 50 | RateC
15320 | 377054 | 782 | 1.45771 | 0.31649 | 390.732 | 29.5201 | 0.430928 | 0.11794 | 145.603 | - | - | 2021-03-01 22:26 | 12 | 50 | RateC
15321 | 377064 | 792 | 1.45771 | 0.32056 | 395.755 | 29.8996 | 0.430928 | 0.11969 | 147.768 | - | - | 2021-03-01 22:26 | 12 | 50 | RateC
15322 | 377074 | 802 | 1.45771 | 0.32459 | 400.723 | 30.2749 | 0.432788 | 0.12143 | 149.914 | - | - | 2021-03-01 22:26 | 12 | 50 | RateC
15323 | 377084 | 811 | 1.45771 | 0.3286 | 405.683 | 30.6496 | 0.434028 | 0.12317 | 152.065 | - | - | 2021-03-01 22:26 | 12 | 50 | RateC
15324 | 377094 | 821 | 1.45771 | 0.33262 | 410.646 | 31.0246 | 0.434338 | 0.12492 | 154.22 | - | - | 2021-03-01 22:26 | 12 | 50 | RateC
15325 | 377104 | 831 | 1.45771 | 0.33665 | 415.612 | 31.3998 | 0.435268 | 0.12667 | 156.38 | - | - | 2021-03-01 22:27 | 12 | 50 | RateC
15326 | 377114 | 841 | 1.45771 | 0.34073 | 420.649 | 31.7803 | 0.436198 | 0.12844 | 158.573 | - | - | 2021-03-01 22:27 | 12 | 50 | RateC
15327 | 377124 | 851 | 1.45771 | 0.34474 | 425.602 | 32.1545 | 0.437128 | 0.1302 | 160.737 | - | - | 2021-03-01 22:27 | 12 | 50 | RateC
15328 | 377134 | 861 | 1.45771 | 0.34883 | 430.655 | 32.5363 | 0.438988 | 0.13199 | 162.95 | - | - | 2021-03-01 22:27 | 12 | 50 | RateC
15329 | 377144 | 871 | 1.45771 | 0.35284 | 435.607 | 32.9104 | 0.438988 | 0.13375 | 165.125 | - | - | 2021-03-01 22:27 | 12 | 50 | RateC
15330 | 377154 | 881 | 1.45771 | 0.35692 | 440.641 | 33.2907 | 0.440228 | 0.13554 | 167.337 | - | - | 2021-03-01 22:27 | 12 | 50 | RateC
15331 | 377164 | 891 | 1.45771 | 0.36094 | 445.61 | 33.6661 | 0.441778 | 0.13732 | 169.531 | - | - | 2021-03-01 22:28 | 12 | 50 | RateC
15332 | 377174 | 901 | 1.45771 | 0.36496 | 450.572 | 34.0411 | 0.442708 | 0.1391 | 171.725 | - | - | 2021-03-01 22:28 | 12 | 50 | RateC
15333 | 377184 | 911 | 1.45771 | 0.36898 | 455.527 | 34.4154 | 0.443328 | 0.14087 | 173.92 | - | - | 2021-03-01 22:28 | 12 | 50 | RateC
15334 | 377194 | 921 | 1.45771 | 0.37304 | 460.542 | 34.7943 | 0.444568 | 0.14268 | 176.147 | - | - | 2021-03-01 22:28 | 12 | 50 | RateC
15335 | 377204 | 931 | 1.45771 | 0.37705 | 465.499 | 35.1688 | 0.445499 | 0.14447 | 178.353 | - | - | 2021-03-01 22:28 | 12 | 50 | RateC
15336 | 377214 | 941 | 1.45771 | 0.38107 | 470.453 | 35.5431 | 0.446119 | 0.14625 | 180.561 | - | - | 2021-03-01 22:28 | 12 | 50 | RateC
15337 | 377224 | 951 | 1.45771 | 0.3851 | 475.431 | 35.9191 | 0.447669 | 0.14806 | 182.784 | - | - | 2021-03-01 22:29 | 12 | 50 | RateC
15338 | 377234 | 961 | 1.45771 | 0.38917 | 480.458 | 36.299 | 0.448599 | 0.14988 | 185.038 | - | - | 2021-03-01 22:29 | 12 | 50 | RateC
15339 | 377244 | 971 | 1.45771 | 0.39326 | 485.509 | 36.6805 | 0.449529 | 0.15172 | 187.305 | - | - | 2021-03-01 22:29 | 12 | 50 | RateC
15340 | 377254 | 981 | 1.45771 | 0.39741 | 490.625 | 37.067 | 0.450149 | 0.15358 | 189.607 | - | - | 2021-03-01 22:29 | 12 | 50 | RateC
15341 | 377264 | 992 | 1.45771 | 0.4015 | 495.683 | 37.4492 | 0.452009 | 0.15543 | 191.889 | - | - | 2021-03-01 22:29 | 12 | 50 | RateC
15342 | 377274 | 1002 | 1.45771 | 0.40564 | 500.784 | 37.8346 | 0.452629 | 0.1573 | 194.196 | - | - | 2021-03-01 22:29 | 12 | 50 | RateC
15343 | 377285 | 1012 | 1.45771 | 0.40972 | 505.823 | 38.2153 | 0.453559 | 0.15915 | 196.48 | - | - | 2021-03-01 22:30 | 12 | 50 | RateC
15344 | 377295 | 1022 | 1.45771 | 0.41383 | 510.903 | 38.5991 | 0.454489 | 0.16102 | 198.786 | - | - | 2021-03-01 22:30 | 12 | 50 | RateC
15345 | 377305 | 1032 | 1.45771 | 0.41799 | 516.038 | 38.987 | 0.454799 | 0.16291 | 201.121 | - | - | 2021-03-01 22:30 | 12 | 50 | RateC
15346 | 377315 | 1042 | 1.45771 | 0.4221 | 521.106 | 39.3699 | 0.457589 | 0.16478 | 203.433 | - | - | 2021-03-01 22:30 | 12 | 50 | RateC
15347 | 377325 | 1052 | 1.45771 | 0.42618 | 526.146 | 39.7507 | 0.457899 | 0.16665 | 205.741 | - | - | 2021-03-01 22:30 | 12 | 50 | RateC
15348 | 377335 | 1063 | 1.45771 | 0.4303 | 531.241 | 40.1356 | 0.459139 | 0.16854 | 208.077 | - | - | 2021-03-01 22:30 | 12 | 50 | RateC
15349 | 377345 | 1073 | 1.45771 | 0.43439 | 536.283 | 40.5166 | 0.459449 | 0.17042 | 210.394 | - | - | 2021-03-01 22:31 | 12 | 50 | RateC
15350 | 377356 | 1083 | 1.45771 | 0.43849 | 541.344 | 40.8989 | 0.461 | 0.17231 | 212.723 | - | - | 2021-03-01 22:31 | 12 | 50 | RateC
15351 | 377366 | 1093 | 1.45771 | 0.44257 | 546.379 | 41.2793 | 0.46162 | 0.17419 | 215.045 | - | - | 2021-03-01 22:31 | 12 | 50 | RateC
15352 | 377376 | 1103 | 1.45771 | 0.44667 | 551.445 | 41.6621 | 0.46317 | 0.17608 | 217.388 | - | - | 2021-03-01 22:31 | 12 | 50 | RateC
15353 | 377386 | 1113 | 1.45771 | 0.45078 | 556.515 | 42.0451 | 0.4641 | 0.17799 | 219.738 | - | - | 2021-03-01 22:31 | 12 | 50 | RateC
15354 | 377396 | 1123 | 1.45771 | 0.45488 | 561.575 | 42.4273 | 0.46472 | 0.17989 | 222.087 | - | - | 2021-03-01 22:31 | 12 | 50 | RateC
15355 | 377406 | 1133 | 1.45771 | 0.45895 | 566.61 | 42.8077 | 0.46596 | 0.18179 | 224.432 | - | - | 2021-03-01 22:32 | 12 | 50 | RateC
15356 | 377416 | 1144 | 1.45771 | 0.46306 | 571.68 | 43.1908 | 0.46689 | 0.18371 | 226.797 | - | - | 2021-03-01 22:32 | 12 | 50 | RateC
15357 | 377427 | 1154 | 1.45771 | 0.46721 | 576.802 | 43.5778 | 0.46782 | 0.18564 | 229.191 | - | - | 2021-03-01 22:32 | 12 | 50 | RateC
15358 | 377436 | 1164 | 1.45771 | 0.47124 | 581.775 | 43.9535 | 0.46875 | 0.18753 | 231.519 | - | - | 2021-03-01 22:32 | 12 | 50 | RateC
15359 | 377447 | 1174 | 1.45771 | 0.47532 | 586.814 | 44.3342 | 0.46937 | 0.18944 | 233.882 | - | - | 2021-03-01 22:32 | 12 | 50 | RateC
15360 | 377457 | 1184 | 1.45771 | 0.47939 | 591.839 | 44.7138 | 0.46999 | 0.19136 | 236.242 | - | - | 2021-03-01 22:32 | 12 | 50 | RateC
15361 | 377467 | 1194 | 1.45771 | 0.48347 | 596.871 | 45.094 | 0.47061 | 0.19327 | 238.61 | - | - | 2021-03-01 22:33 | 12 | 50 | RateC
15362 | 377477 | 1204 | 1.45771 | 0.48752 | 601.873 | 45.4719 | 0.47185 | 0.19518 | 240.968 | - | - | 2021-03-01 22:33 | 12 | 50 | RateC
15363 | 377487 | 1214 | 1.45771 | 0.49153 | 606.831 | 45.8465 | 0.4734 | 0.19708 | 243.311 | - | - | 2021-03-01 22:33 | 12 | 50 | RateC
15364 | 377497 | 1224 | 1.45771 | 0.49558 | 611.828 | 46.224 | 0.47433 | 0.199 | 245.679 | - | - | 2021-03-01 22:33 | 12 | 50 | RateC
15365 | 377507 | 1234 | 1.45771 | 0.49961 | 616.799 | 46.5996 | 0.47526 | 0.20091 | 248.038 | - | - | 2021-03-01 22:33 | 12 | 50 | RateC
15366 | 377516 | 1244 | 1.45771 | 0.50363 | 621.762 | 46.9745 | 0.47588 | 0.20282 | 250.398 | - | - | 2021-03-01 22:33 | 12 | 50 | RateC
15367 | 377526 | 1254 | 1.45771 | 0.50767 | 626.749 | 47.3513 | 0.4765 | 0.20475 | 252.773 | - | - | 2021-03-01 22:34 | 12 | 50 | RateC
15368 | 377536 | 1264 | 1.45771 | 0.51169 | 631.716 | 47.7266 | 0.477741 | 0.20667 | 255.143 | - | - | 2021-03-01 22:34 | 12 | 50 | RateC
15369 | 377546 | 1274 | 1.45771 | 0.51576 | 636.739 | 48.1061 | 0.478361 | 0.20861 | 257.543 | - | - | 2021-03-01 22:34 | 12 | 50 | RateC
15370 | 377556 | 1284 | 1.45771 | 0.51983 | 641.767 | 48.4859 | 0.479291 | 0.21056 | 259.951 | - | - | 2021-03-01 22:34 | 12 | 50 | RateC
15371 | 377567 | 1294 | 1.45771 | 0.52391 | 646.805 | 48.8666 | 0.479601 | 0.21252 | 262.367 | - | - | 2021-03-01 22:34 | 12 | 50 | RateC
15372 | 377577 | 1304 | 1.45771 | 0.52801 | 651.865 | 49.2488 | 0.480841 | 0.21449 | 264.796 | - | - | 2021-03-01 22:34 | 12 | 50 | RateC
15373 | 377587 | 1314 | 1.45771 | 0.53212 | 656.944 | 49.6326 | 0.481771 | 0.21646 | 267.24 | - | - | 2021-03-01 22:35 | 12 | 50 | RateC
15374 | 377597 | 1324 | 1.45771 | 0.53628 | 662.069 | 50.0198 | 0.482701 | 0.21847 | 269.712 | - | - | 2021-03-01 22:35 | 12 | 50 | RateC
15375 | 377607 | 1334 | 1.45771 | 0.54035 | 667.103 | 50.4001 | 0.484561 | 0.22044 | 272.146 | - | - | 2021-03-01 22:35 | 12 | 50 | RateC
15376 | 377617 | 1345 | 1.45771 | 0.54447 | 672.18 | 50.7836 | 0.484871 | 0.22243 | 274.609 | - | - | 2021-03-01 22:35 | 12 | 50 | RateC
15377 | 377627 | 1355 | 1.45771 | 0.54855 | 677.225 | 51.1648 | 0.485491 | 0.22442 | 277.057 | - | - | 2021-03-01 22:35 | 12 | 50 | RateC
15378 | 377638 | 1365 | 1.45771 | 0.55268 | 682.318 | 51.5496 | 0.485801 | 0.22642 | 279.531 | - | - | 2021-03-01 22:35 | 12 | 50 | RateC
15379 | 377648 | 1375 | 1.45771 | 0.55678 | 687.389 | 51.9327 | 0.487351 | 0.22842 | 281.999 | - | - | 2021-03-01 22:36 | 12 | 50 | RateC
15380 | 377658 | 1385 | 1.45771 | 0.56088 | 692.442 | 52.3145 | 0.487971 | 0.23041 | 284.463 | - | - | 2021-03-01 22:36 | 12 | 50 | RateC
15381 | 377668 | 1395 | 1.45771 | 0.56503 | 697.564 | 52.7014 | 0.489211 | 0.23244 | 286.966 | - | - | 2021-03-01 22:36 | 12 | 50 | RateC
15382 | 377678 | 1405 | 1.45771 | 0.56912 | 702.615 | 53.083 | 0.489831 | 0.23444 | 289.438 | - | - | 2021-03-01 22:36 | 12 | 50 | RateC
15383 | 377688 | 1416 | 1.45771 | 0.57323 | 707.693 | 53.4667 | 0.490451 | 0.23646 | 291.929 | - | - | 2021-03-01 22:36 | 12 | 50 | RateC
15384 | 377698 | 1426 | 1.45771 | 0.57733 | 712.752 | 53.8489 | 0.492312 | 0.23848 | 294.415 | - | - | 2021-03-01 22:36 | 12 | 50 | RateC
15385 | 377709 | 1436 | 1.45771 | 0.58144 | 717.825 | 54.2322 | 0.493862 | 0.2405 | 296.917 | - | - | 2021-03-01 22:37 | 12 | 50 | RateC
15386 | 377719 | 1446 | 1.45771 | 0.58556 | 722.908 | 54.6162 | 0.493862 | 0.24254 | 299.427 | - | - | 2021-03-01 22:37 | 12 | 50 | RateC
15387 | 377729 | 1456 | 1.45771 | 0.58964 | 727.948 | 54.997 | 0.494482 | 0.24455 | 301.918 | - | - | 2021-03-01 22:37 | 12 | 50 | RateC
15388 | 377739 | 1466 | 1.45771 | 0.59373 | 732.994 | 55.3782 | 0.495102 | 0.24658 | 304.414 | - | - | 2021-03-01 22:37 | 12 | 50 | RateC
15389 | 377749 | 1476 | 1.45771 | 0.59781 | 738.037 | 55.7592 | 0.496342 | 0.2486 | 306.912 | - | - | 2021-03-01 22:37 | 12 | 50 | RateC
15390 | 377759 | 1486 | 1.45771 | 0.60188 | 743.063 | 56.1389 | 0.496962 | 0.25062 | 309.408 | - | - | 2021-03-01 22:37 | 12 | 50 | RateC
15391 | 377769 | 1496 | 1.45771 | 0.60597 | 748.107 | 56.52 | 0.497892 | 0.25265 | 311.918 | - | - | 2021-03-01 22:38 | 12 | 50 | RateC
15392 | 377779 | 1507 | 1.45771 | 0.61006 | 753.156 | 56.9015 | 0.498822 | 0.25469 | 314.434 | - | - | 2021-03-01 22:38 | 12 | 50 | RateC
15393 | 377789 | 1517 | 1.45771 | 0.61416 | 758.226 | 57.2845 | 0.499752 | 0.25674 | 316.966 | - | - | 2021-03-01 22:38 | 12 | 50 | RateC
15394 | 377800 | 1527 | 1.45771 | 0.61824 | 763.255 | 57.6644 | 0.501302 | 0.25878 | 319.484 | - | - | 2021-03-01 22:38 | 12 | 50 | RateC
15395 | 377810 | 1537 | 1.45771 | 0.62234 | 768.323 | 58.0473 | 0.502232 | 0.26084 | 322.026 | - | - | 2021-03-01 22:38 | 12 | 50 | RateC
15396 | 377820 | 1547 | 1.45771 | 0.62641 | 773.342 | 58.4266 | 0.501922 | 0.26288 | 324.546 | - | - | 2021-03-01 22:38 | 12 | 50 | RateC
15397 | 377830 | 1557 | 1.45771 | 0.63048 | 778.373 | 58.8066 | 0.503162 | 0.26493 | 327.076 | - | - | 2021-03-01 22:39 | 12 | 50 | RateC
15398 | 377840 | 1567 | 1.45771 | 0.63456 | 783.409 | 59.1871 | 0.503782 | 0.26698 | 329.61 | - | - | 2021-03-01 22:39 | 12 | 50 | RateC
15399 | 377850 | 1577 | 1.45771 | 0.63859 | 788.382 | 59.5628 | 0.505022 | 0.26902 | 332.119 | - | - | 2021-03-01 22:39 | 12 | 50 | RateC
15400 | 377860 | 1587 | 1.45771 | 0.6426 | 793.336 | 59.9371 | 0.505952 | 0.27104 | 334.623 | - | - | 2021-03-01 22:39 | 12 | 50 | RateC
15401 | 377870 | 1597 | 1.45771 | 0.64662 | 798.298 | 60.312 | 0.506572 | 0.27308 | 337.135 | - | - | 2021-03-01 22:39 | 12 | 50 | RateC
15402 | 377880 | 1607 | 1.45771 | 0.6507 | 803.339 | 60.6928 | 0.507813 | 0.27515 | 339.692 | - | - | 2021-03-01 22:39 | 12 | 50 | RateC
15403 | 377890 | 1617 | 1.45771 | 0.65472 | 808.302 | 61.0678 | 0.508743 | 0.27719 | 342.214 | - | - | 2021-03-01 22:40 | 12 | 50 | RateC
15404 | 377900 | 1627 | 1.45771 | 0.65879 | 813.324 | 61.4472 | 0.509673 | 0.27927 | 344.772 | - | - | 2021-03-01 22:40 | 12 | 50 | RateC
15405 | 377910 | 1637 | 1.45771 | 0.66282 | 818.3 | 61.8231 | 0.510913 | 0.28132 | 347.31 | - | - | 2021-03-01 22:40 | 12 | 50 | RateC
15406 | 377920 | 1647 | 1.45771 | 0.66689 | 823.322 | 62.2026 | 0.511843 | 0.2834 | 349.879 | - | - | 2021-03-01 22:40 | 12 | 50 | RateC
15407 | 377930 | 1657 | 1.45771 | 0.67092 | 828.297 | 62.5784 | 0.512773 | 0.28547 | 352.427 | - | - | 2021-03-01 22:40 | 12 | 50 | RateC
15408 | 377940 | 1667 | 1.45771 | 0.67498 | 833.303 | 62.9566 | 0.513703 | 0.28755 | 354.995 | - | - | 2021-03-01 22:40 | 12 | 50 | RateC
15409 | 377950 | 1677 | 1.45771 | 0.67906 | 838.35 | 63.3379 | 0.515253 | 0.28965 | 357.592 | - | - | 2021-03-01 22:41 | 12 | 50 | RateC
15410 | 377960 | 1687 | 1.45771 | 0.68315 | 843.399 | 63.7194 | 0.516183 | 0.29176 | 360.194 | - | - | 2021-03-01 22:41 | 12 | 50 | RateC
15411 | 377970 | 1697 | 1.45771 | 0.68724 | 848.444 | 64.1005 | 0.516183 | 0.29387 | 362.799 | - | - | 2021-03-01 22:41 | 12 | 50 | RateC
15412 | 377980 | 1707 | 1.45771 | 0.69139 | 853.573 | 64.488 | 0.516803 | 0.29601 | 365.447 | - | - | 2021-03-01 22:41 | 12 | 50 | RateC
15413 | 377990 | 1718 | 1.45771 | 0.69548 | 858.621 | 64.8694 | 0.518353 | 0.29813 | 368.06 | - | - | 2021-03-01 22:41 | 12 | 50 | RateC
15414 | 378000 | 1728 | 1.45771 | 0.69955 | 863.642 | 65.2487 | 0.519283 | 0.30024 | 370.665 | - | - | 2021-03-01 22:41 | 12 | 50 | RateC
15415 | 378010 | 1738 | 1.45771 | 0.70366 | 868.716 | 65.6321 | 0.519593 | 0.30237 | 373.302 | - | - | 2021-03-01 22:42 | 12 | 50 | RateC
15416 | 378021 | 1748 | 1.45771 | 0.7078 | 873.831 | 66.0185 | 0.520523 | 0.30453 | 375.964 | - | - | 2021-03-01 22:42 | 12 | 50 | RateC
15417 | 378031 | 1758 | 1.45771 | 0.71191 | 878.899 | 66.4014 | 0.520833 | 0.30667 | 378.603 | - | - | 2021-03-01 22:42 | 12 | 50 | RateC
15418 | 378041 | 1768 | 1.45771 | 0.716 | 883.946 | 66.7827 | 0.522383 | 0.3088 | 381.237 | - | - | 2021-03-01 22:42 | 12 | 50 | RateC
15419 | 378051 | 1778 | 1.45771 | 0.72009 | 888.996 | 67.1642 | 0.523934 | 0.31094 | 383.878 | - | - | 2021-03-01 22:42 | 12 | 50 | RateC
15420 | 378061 | 1788 | 1.45771 | 0.72419 | 894.062 | 67.547 | 0.525484 | 0.31309 | 386.535 | - | - | 2021-03-01 22:42 | 12 | 50 | RateC
15421 | 378071 | 1799 | 1.45771 | 0.72831 | 899.144 | 67.931 | 0.525484 | 0.31526 | 389.208 | - | - | 2021-03-01 22:43 | 12 | 50 | RateC
15422 | 378081 | 1809 | 1.45771 | 0.73234 | 904.119 | 68.3068 | 0.527964 | 0.31738 | 391.827 | - | - | 2021-03-01 22:43 | 12 | 50 | RateC
15423 | 378091 | 1818 | 1.45771 | 0.73635 | 909.075 | 68.6813 | 0.528894 | 0.3195 | 394.447 | - | - | 2021-03-01 22:43 | 12 | 50 | RateC
15424 | 378101 | 1829 | 1.45771 | 0.74044 | 914.118 | 69.0623 | 0.529824 | 0.32166 | 397.116 | - | - | 2021-03-01 22:43 | 12 | 50 | RateC
15425 | 378111 | 1839 | 1.45771 | 0.74449 | 919.119 | 69.4401 | 0.530754 | 0.32381 | 399.767 | - | - | 2021-03-01 22:43 | 12 | 50 | RateC
15426 | 378121 | 1849 | 1.45771 | 0.74858 | 924.167 | 69.8214 | 0.531064 | 0.32598 | 402.446 | - | - | 2021-03-01 22:43 | 12 | 50 | RateC
15427 | 378131 | 1859 | 1.45771 | 0.75262 | 929.155 | 70.1983 | 0.532614 | 0.32813 | 405.1 | - | - | 2021-03-01 22:44 | 12 | 50 | RateC
15428 | 378141 | 1869 | 1.45771 | 0.7567 | 934.192 | 70.5789 | 0.534784 | 0.33031 | 407.788 | - | - | 2021-03-01 22:44 | 12 | 50 | RateC
15429 | 378151 | 1879 | 1.45771 | 0.76072 | 939.158 | 70.9541 | 0.535714 | 0.33246 | 410.445 | - | - | 2021-03-01 22:44 | 12 | 50 | RateC
15430 | 378161 | 1889 | 1.45771 | 0.7648 | 944.2 | 71.335 | 0.536334 | 0.33465 | 413.148 | - | - | 2021-03-01 22:44 | 12 | 50 | RateC
15431 | 378171 | 1899 | 1.45771 | 0.76883 | 949.167 | 71.7103 | 0.536954 | 0.33681 | 415.813 | - | - | 2021-03-01 22:44 | 12 | 50 | RateC
15432 | 378181 | 1909 | 1.45771 | 0.77289 | 954.184 | 72.0893 | 0.537884 | 0.33899 | 418.509 | - | - | 2021-03-01 22:44 | 12 | 50 | RateC
15433 | 378191 | 1919 | 1.45771 | 0.77692 | 959.155 | 72.4649 | 0.538814 | 0.34116 | 421.186 | - | - | 2021-03-01 22:45 | 12 | 50 | RateC
15434 | 378201 | 1929 | 1.45771 | 0.78098 | 964.176 | 72.8442 | 0.541295 | 0.34336 | 423.899 | - | - | 2021-03-01 22:45 | 12 | 50 | RateC
15435 | 378211 | 1939 | 1.45771 | 0.78502 | 969.16 | 73.2207 | 0.542225 | 0.34554 | 426.597 | - | - | 2021-03-01 22:45 | 12 | 50 | RateC
15436 | 378221 | 1949 | 1.45771 | 0.7891 | 974.199 | 73.6014 | 0.543775 | 0.34776 | 429.332 | - | - | 2021-03-01 22:45 | 12 | 50 | RateC
15437 | 378231 | 1959 | 1.45771 | 0.79314 | 979.183 | 73.978 | 0.544395 | 0.34996 | 432.044 | - | - | 2021-03-01 22:45 | 12 | 50 | RateC
15438 | 378241 | 1969 | 1.45771 | 0.7972 | 984.198 | 74.3568 | 0.546255 | 0.35217 | 434.779 | - | - | 2021-03-01 22:45 | 12 | 50 | RateC
15439 | 378251 | 1979 | 1.45771 | 0.80123 | 989.167 | 74.7323 | 0.547495 | 0.35437 | 437.495 | - | - | 2021-03-01 22:46 | 12 | 50 | RateC
15440 | 378261 | 1989 | 1.45771 | 0.8053 | 994.203 | 75.1127 | 0.549045 | 0.35661 | 440.256 | - | - | 2021-03-01 22:46 | 12 | 50 | RateC
15441 | 378272 | 1999 | 1.45771 | 0.8094 | 999.257 | 75.4946 | 0.550905 | 0.35886 | 443.036 | - | - | 2021-03-01 22:46 | 12 | 50 | RateC
15442 | 378282 | 2009 | 1.45771 | 0.81347 | 1004.282 | 75.8742 | 0.551525 | 0.3611 | 445.808 | - | - | 2021-03-01 22:46 | 12 | 50 | RateC
15443 | 378292 | 2019 | 1.45771 | 0.81756 | 1009.334 | 76.2559 | 0.553695 | 0.36336 | 448.598 | - | - | 2021-03-01 22:46 | 12 | 50 | RateC
15444 | 378302 | 2029 | 1.45771 | 0.82171 | 1014.462 | 76.6433 | 0.554315 | 0.36567 | 451.44 | - | - | 2021-03-01 22:46 | 12 | 50 | RateC
15445 | 378312 | 2039 | 1.45771 | 0.82582 | 1019.53 | 77.0262 | 0.557106 | 0.36795 | 454.256 | - | - | 2021-03-01 22:47 | 12 | 50 | RateC
15446 | 378322 | 2049 | 1.45771 | 0.82989 | 1024.559 | 77.4062 | 0.558346 | 0.37022 | 457.061 | - | - | 2021-03-01 22:47 | 12 | 50 | RateC
15447 | 378332 | 2060 | 1.45771 | 0.83402 | 1029.653 | 77.791 | 0.560516 | 0.37253 | 459.912 | - | - | 2021-03-01 22:47 | 12 | 50 | RateC
15448 | 378343 | 2070 | 1.45771 | 0.83818 | 1034.789 | 78.1791 | 0.562066 | 0.37486 | 462.796 | - | - | 2021-03-01 22:47 | 12 | 50 | RateC
15449 | 378353 | 2080 | 1.45771 | 0.84228 | 1039.851 | 78.5614 | 0.563926 | 0.37717 | 465.643 | - | - | 2021-03-01 22:47 | 12 | 50 | RateC
15450 | 378363 | 2090 | 1.45771 | 0.84643 | 1044.978 | 78.9488 | 0.565476 | 0.37952 | 468.538 | - | - | 2021-03-01 22:48 | 12 | 50 | RateC
15451 | 378373 | 2100 | 1.45771 | 0.85054 | 1050.055 | 79.3324 | 0.568266 | 0.38185 | 471.418 | - | - | 2021-03-01 22:48 | 12 | 50 | RateC
15452 | 378383 | 2111 | 1.45771 | 0.85463 | 1055.094 | 79.7131 | 0.570126 | 0.38417 | 474.286 | - | - | 2021-03-01 22:48 | 12 | 50 | RateC
15453 | 378393 | 2121 | 1.45771 | 0.85875 | 1060.179 | 80.0973 | 0.571677 | 0.38652 | 477.19 | - | - | 2021-03-01 22:48 | 12 | 50 | RateC
15454 | 378404 | 2131 | 1.45771 | 0.86283 | 1065.224 | 80.4784 | 0.573537 | 0.38886 | 480.078 | - | - | 2021-03-01 22:48 | 12 | 50 | RateC
15455 | 378414 | 2141 | 1.45771 | 0.86694 | 1070.3 | 80.8619 | 0.576947 | 0.39123 | 482.998 | - | - | 2021-03-01 22:48 | 12 | 50 | RateC
15456 | 378424 | 2151 | 1.45771 | 0.87103 | 1075.345 | 81.2431 | 0.577567 | 0.39359 | 485.909 | - | - | 2021-03-01 22:49 | 12 | 50 | RateC
15457 | 378434 | 2161 | 1.45771 | 0.87515 | 1080.437 | 81.6278 | 0.580357 | 0.39597 | 488.858 | - | - | 2021-03-01 22:49 | 12 | 50 | RateC
15458 | 378444 | 2171 | 1.45771 | 0.87927 | 1085.514 | 82.0113 | 0.581907 | 0.39836 | 491.808 | - | - | 2021-03-01 22:49 | 12 | 50 | RateC
15459 | 378454 | 2182 | 1.45771 | 0.88336 | 1090.568 | 82.3932 | 0.585007 | 0.40075 | 494.757 | - | - | 2021-03-01 22:49 | 12 | 50 | RateC
15460 | 378464 | 2192 | 1.45771 | 0.88743 | 1095.598 | 82.7732 | 0.587178 | 0.40314 | 497.705 | - | - | 2021-03-01 22:49 | 12 | 50 | RateC
15461 | 378474 | 2202 | 1.45771 | 0.89147 | 1100.58 | 83.1496 | 0.589038 | 0.40551 | 500.634 | - | - | 2021-03-01 22:49 | 12 | 50 | RateC
15462 | 378484 | 2211 | 1.45771 | 0.89548 | 1105.534 | 83.5239 | 0.592138 | 0.40788 | 503.56 | - | - | 2021-03-01 22:50 | 12 | 50 | RateC
15463 | 378494 | 2221 | 1.45771 | 0.8995 | 1110.499 | 83.8989 | 0.594618 | 0.41027 | 506.507 | - | - | 2021-03-01 22:50 | 12 | 50 | RateC
15464 | 378504 | 2231 | 1.45771 | 0.90355 | 1115.496 | 84.2765 | 0.597098 | 0.41268 | 509.486 | - | - | 2021-03-01 22:50 | 12 | 50 | RateC
15465 | 378514 | 2241 | 1.45771 | 0.9076 | 1120.492 | 84.6539 | 0.600818 | 0.41511 | 512.477 | - | - | 2021-03-01 22:50 | 12 | 50 | RateC
15466 | 378524 | 2251 | 1.45771 | 0.91161 | 1125.45 | 85.0285 | 0.603609 | 0.41753 | 515.464 | - | - | 2021-03-01 22:50 | 12 | 50 | RateC
15467 | 378534 | 2261 | 1.45771 | 0.91569 | 1130.479 | 85.4085 | 0.607019 | 0.41999 | 518.508 | - | - | 2021-03-01 22:50 | 12 | 50 | RateC
15468 | 378544 | 2271 | 1.45771 | 0.91974 | 1135.481 | 85.7864 | 0.610429 | 0.42246 | 521.551 | - | - | 2021-03-01 22:51 | 12 | 50 | RateC
15469 | 378554 | 2281 | 1.45771 | 0.92378 | 1140.472 | 86.1634 | 0.613219 | 0.42493 | 524.605 | - | - | 2021-03-01 22:51 | 12 | 50 | RateC
15470 | 378564 | 2291 | 1.45771 | 0.92783 | 1145.464 | 86.5406 | 0.616939 | 0.42742 | 527.675 | - | - | 2021-03-01 22:51 | 12 | 50 | RateC
15471 | 378574 | 2302 | 1.45771 | 0.93197 | 1150.58 | 86.9271 | 0.61973 | 0.42998 | 530.84 | - | - | 2021-03-01 22:51 | 12 | 50 | RateC
15472 | 378584 | 2312 | 1.45771 | 0.93608 | 1155.66 | 87.3109 | 0.62376 | 0.43254 | 534 | - | - | 2021-03-01 22:51 | 12 | 50 | RateC
15473 | 378595 | 2322 | 1.45771 | 0.94019 | 1160.727 | 87.6937 | 0.62872 | 0.43511 | 537.174 | - | - | 2021-03-01 22:51 | 12 | 50 | RateC
15474 | 378605 | 2332 | 1.45771 | 0.94428 | 1165.778 | 88.0753 | 0.63151 | 0.43769 | 540.357 | - | - | 2021-03-01 22:52 | 12 | 50 | RateC
15475 | 378615 | 2342 | 1.45771 | 0.94837 | 1170.831 | 88.4571 | 0.636471 | 0.44028 | 543.56 | - | - | 2021-03-01 22:52 | 12 | 50 | RateC
15476 | 378625 | 2352 | 1.45771 | 0.95247 | 1175.889 | 88.8392 | 0.641431 | 0.4429 | 546.793 | - | - | 2021-03-01 22:52 | 12 | 50 | RateC
15477 | 378635 | 2362 | 1.45771 | 0.9566 | 1180.99 | 89.2246 | 0.645461 | 0.44556 | 550.076 | - | - | 2021-03-01 22:52 | 12 | 50 | RateC
15478 | 378645 | 2373 | 1.45771 | 0.96071 | 1186.057 | 89.6074 | 0.650422 | 0.44822 | 553.36 | - | - | 2021-03-01 22:52 | 12 | 50 | RateC
15479 | 378655 | 2383 | 1.45771 | 0.96482 | 1191.134 | 89.991 | 0.655692 | 0.45091 | 556.677 | - | - | 2021-03-01 22:52 | 12 | 50 | RateC
15480 | 378666 | 2393 | 1.45771 | 0.96892 | 1196.196 | 90.3734 | 0.662202 | 0.45361 | 560.013 | - | - | 2021-03-01 22:53 | 12 | 50 | RateC
15481 | 378676 | 2403 | 1.45771 | 0.97306 | 1201.304 | 90.7594 | 0.665923 | 0.45636 | 563.405 | - | - | 2021-03-01 22:53 | 12 | 50 | RateC
15482 | 378686 | 2413 | 1.45771 | 0.97713 | 1206.334 | 91.1394 | 0.673053 | 0.45909 | 566.773 | - | - | 2021-03-01 22:53 | 12 | 50 | RateC
15483 | 378696 | 2423 | 1.45771 | 0.98118 | 1211.334 | 91.5172 | 0.680494 | 0.46182 | 570.153 | - | - | 2021-03-01 22:53 | 12 | 50 | RateC
15484 | 378706 | 2433 | 1.45771 | 0.98523 | 1216.332 | 91.8947 | 0.685764 | 0.46459 | 573.566 | - | - | 2021-03-01 22:53 | 12 | 50 | RateC
15485 | 378716 | 2443 | 1.45771 | 0.98933 | 1221.39 | 92.2769 | 0.693514 | 0.46742 | 577.056 | - | - | 2021-03-01 22:53 | 12 | 50 | RateC
15486 | 378726 | 2453 | 1.45771 | 0.99334 | 1226.342 | 92.651 | 0.701885 | 0.47021 | 580.506 | - | - | 2021-03-01 22:54 | 12 | 50 | RateC
15487 | 378736 | 2463 | 1.45771 | 0.99737 | 1231.323 | 93.0273 | 0.707775 | 0.47305 | 584.017 | - | - | 2021-03-01 22:54 | 12 | 50 | RateC
15488 | 378746 | 2473 | 1.45771 | 1.00145 | 1236.36 | 93.4078 | 0.716766 | 0.47596 | 587.605 | - | - | 2021-03-01 22:54 | 12 | 50 | RateC
15489 | 378756 | 2483 | 1.45771 | 1.00551 | 1241.368 | 93.7862 | 0.726687 | 0.47889 | 591.22 | - | - | 2021-03-01 22:54 | 12 | 50 | RateC
15490 | 378766 | 2493 | 1.45771 | 1.00953 | 1246.332 | 94.1613 | 0.735057 | 0.48183 | 594.848 | - | - | 2021-03-01 22:54 | 12 | 50 | RateC
15491 | 378775 | 2502 | 1.45771 | 1.01331 | 1251 | 94.5139 | 0.745288 | 0.48462 | 598.3 | - | - | 2021-03-01 22:54 | 12 | 50 | RateC
15492 | 378785 | 2513 | 1.45771 | 1.01741 | 1256.065 | 94.8965 | 0.755208 | 0.4877 | 602.099 | - | - | 2021-03-01 22:55 | 12 | 50 | RateC
15493 | 378795 | 2522 | 1.45771 | 1.02124 | 1260.793 | 95.2538 | 0.767299 | 0.49061 | 605.696 | - | - | 2021-03-01 22:55 | 12 | 50 | RateC
15494 | 378803 | 2531 | 1.45771 | 1.02475 | 1265.124 | 95.581 | 0.77753 | 0.49332 | 609.037 | - | - | 2021-03-01 22:55 | 12 | 50 | RateC
15495 | 378812 | 2539 | 1.45771 | 1.02827 | 1269.473 | 95.9096 | 0.78869 | 0.49607 | 612.438 | - | - | 2021-03-01 22:55 | 12 | 50 | RateC
15496 | 378821 | 2548 | 1.45771 | 1.03175 | 1273.765 | 96.2339 | 0.800781 | 0.49883 | 615.845 | - | - | 2021-03-01 22:55 | 12 | 50 | RateC
15497 | 378829 | 2557 | 1.45771 | 1.03528 | 1278.12 | 96.5628 | 0.813492 | 0.50168 | 619.354 | - | - | 2021-03-01 22:55 | 12 | 50 | RateC
15498 | 378838 | 2565 | 1.45771 | 1.03878 | 1282.449 | 96.8899 | 0.826823 | 0.50455 | 622.899 | - | - | 2021-03-01 22:55 | 12 | 50 | RateC
15499 | 378845 | 2572 | 1.45771 | 1.04139 | 1285.67 | 97.1333 | 0.837984 | 0.50672 | 625.575 | - | - | 2021-03-01 22:56 | 12 | 50 | RateC
15500 | 378851 | 2578 | 1.45771 | 1.04408 | 1288.984 | 97.3836 | 0.848214 | 0.50898 | 628.365 | - | - | 2021-03-01 22:56 | 12 | 50 | RateC
15501 | 378858 | 2585 | 1.45771 | 1.04668 | 1292.198 | 97.6264 | 0.859685 | 0.5112 | 631.105 | - | - | 2021-03-01 22:56 | 12 | 50 | RateC
15502 | 378864 | 2591 | 1.45771 | 1.04929 | 1295.421 | 97.87 | 0.871156 | 0.51345 | 633.888 | - | - | 2021-03-01 22:56 | 12 | 50 | RateC
15503 | 378871 | 2598 | 1.45771 | 1.05194 | 1298.696 | 98.1174 | 0.883867 | 0.51577 | 636.756 | - | - | 2021-03-01 22:56 | 12 | 50 | RateC
15504 | 378877 | 2604 | 1.45771 | 1.05457 | 1301.938 | 98.3623 | 0.897507 | 0.51811 | 639.638 | - | - | 2021-03-01 22:56 | 12 | 50 | RateC
15505 | 378884 | 2611 | 1.45771 | 1.05725 | 1305.251 | 98.6126 | 0.911768 | 0.52053 | 642.628 | - | - | 2021-03-01 22:56 | 12 | 50 | RateC
15506 | 378890 | 2617 | 1.45771 | 1.05982 | 1308.424 | 98.8523 | 0.925719 | 0.52289 | 645.538 | - | - | 2021-03-01 22:56 | 12 | 50 | RateC
15507 | 378897 | 2624 | 1.45771 | 1.06252 | 1311.749 | 99.1035 | 0.94091 | 0.52539 | 648.635 | - | - | 2021-03-01 22:56 | 12 | 50 | RateC
15508 | 378901 | 2628 | 1.45771 | 1.06424 | 1313.871 | 99.2639 | 0.952071 | 0.52702 | 650.639 | - | - | 2021-03-01 22:56 | 12 | 50 | RateC
15509 | 378905 | 2632 | 1.45771 | 1.06597 | 1316.01 | 99.4254 | 0.962302 | 0.52867 | 652.681 | - | - | 2021-03-01 22:57 | 12 | 50 | RateC
15510 | 378910 | 2637 | 1.45771 | 1.06773 | 1318.182 | 99.5896 | 0.973152 | 0.53037 | 654.779 | - | - | 2021-03-01 22:57 | 12 | 50 | RateC
15511 | 378914 | 2641 | 1.45771 | 1.06953 | 1320.412 | 99.758 | 0.984933 | 0.53213 | 656.957 | - | - | 2021-03-01 22:57 | 12 | 50 | RateC
15512 | 378918 | 2646 | 1.45771 | 1.07124 | 1322.516 | 99.917 | 0.996714 | 0.53382 | 659.036 | - | - | 2021-03-01 22:57 | 12 | 50 | RateC
15513 | 378920 | 2648 | 1.45771 | 1.07213 | 1323.615 | 100 | 1.000434 | 0.53471 | 660.132 | - | - | 2021-03-01 22:57 | 12 | 50 | RateC
15514 | 378920 | 0 | 0 | 1.07213 | 1323.615 | 100 | 0.724516 | 0.53471 | 660.132 | - | - | 2021-03-01 22:57 | 12 | 51 | R
15515 | 378930 | 10 | 0 | 1.07213 | 1323.615 | 100 | 0.696925 | 0.53471 | 660.132 | - | - | 2021-03-01 22:57 | 12 | 51 | R
15516 | 378940 | 20 | 0 | 1.07213 | 1323.615 | 100 | 0.61849 | 0.53471 | 660.132 | - | - | 2021-03-01 22:57 | 12 | 51 | R
15517 | 378950 | 30 | 0 | 1.07213 | 1323.615 | 100 | 0.585938 | 0.53471 | 660.132 | - | - | 2021-03-01 22:57 | 12 | 51 | R
15518 | 378950 | 0 | -1.45771 | 0 | 0 | 0 | 0.346602 | 0 | 0 | - | - | 2021-03-01 22:57 | 13 | 52 | RateD
15519 | 378959 | 9 | -1.45771 | 0.00349 | 4.31 | 0.3428 | 0.328931 | 0.00121 | 1.492 | - | - | 2021-03-01 22:57 | 13 | 52 | RateD
15520 | 378961 | 11 | -1.45771 | 0.00437 | 5.401 | 0.4296 | 0.31591 | 0.0015 | 1.85 | - | - | 2021-03-01 22:57 | 13 | 52 | RateD
15521 | 378966 | 15 | -1.45771 | 0.00611 | 7.543 | 0.6 | 0.298549 | 0.00204 | 2.515 | - | - | 2021-03-01 22:58 | 13 | 52 | RateD
15522 | 378970 | 19 | -1.45771 | 0.00784 | 9.676 | 0.7696 | 0.285528 | 0.00255 | 3.142 | - | - | 2021-03-01 22:58 | 13 | 52 | RateD
15523 | 378976 | 26 | -1.45771 | 0.0105 | 12.964 | 1.0312 | 0.272197 | 0.00329 | 4.065 | - | - | 2021-03-01 22:58 | 13 | 52 | RateD
15524 | 378985 | 35 | -1.45771 | 0.01399 | 17.275 | 1.3741 | 0.260107 | 0.00422 | 5.214 | - | - | 2021-03-01 22:58 | 13 | 52 | RateD
15525 | 378995 | 45 | -1.45771 | 0.01804 | 22.27 | 1.7714 | 0.252046 | 0.00526 | 6.494 | - | - | 2021-03-01 22:58 | 13 | 52 | RateD
15526 | 379005 | 55 | -1.45771 | 0.0221 | 27.281 | 2.17 | 0.246466 | 0.00627 | 7.741 | - | - | 2021-03-01 22:58 | 13 | 52 | RateD
15527 | 379015 | 64 | -1.45771 | 0.02611 | 32.237 | 2.5642 | 0.242746 | 0.00725 | 8.951 | - | - | 2021-03-01 22:58 | 13 | 52 | RateD
15528 | 379025 | 74 | -1.45771 | 0.03014 | 37.209 | 2.9597 | 0.239955 | 0.00822 | 10.149 | - | - | 2021-03-01 22:59 | 13 | 52 | RateD
15529 | 379035 | 84 | -1.45771 | 0.03416 | 42.17 | 3.3543 | 0.238405 | 0.00918 | 11.336 | - | - | 2021-03-01 22:59 | 13 | 52 | RateD
15530 | 379045 | 94 | -1.45771 | 0.03817 | 47.128 | 3.7487 | 0.237475 | 0.01014 | 12.516 | - | - | 2021-03-01 22:59 | 13 | 52 | RateD
15531 | 379055 | 104 | -1.45771 | 0.04226 | 52.172 | 4.1499 | 0.236855 | 0.01111 | 13.713 | - | - | 2021-03-01 22:59 | 13 | 52 | RateD
15532 | 379065 | 114 | -1.45771 | 0.0463 | 57.159 | 4.5466 | 0.235305 | 0.01206 | 14.89 | - | - | 2021-03-01 22:59 | 13 | 52 | RateD
15533 | 379075 | 124 | -1.45771 | 0.05037 | 62.182 | 4.9461 | 0.234685 | 0.01302 | 16.071 | - | - | 2021-03-01 22:59 | 13 | 52 | RateD
15534 | 379085 | 134 | -1.45771 | 0.05438 | 67.138 | 5.3404 | 0.234065 | 0.01396 | 17.232 | - | - | 2021-03-01 23:00 | 13 | 52 | RateD
15535 | 379095 | 144 | -1.45771 | 0.05846 | 72.176 | 5.7411 | 0.233445 | 0.01491 | 18.409 | - | - | 2021-03-01 23:00 | 13 | 52 | RateD
15536 | 379105 | 154 | -1.45771 | 0.06255 | 77.217 | 6.1421 | 0.233135 | 0.01586 | 19.583 | - | - | 2021-03-01 23:00 | 13 | 52 | RateD
15537 | 379115 | 164 | -1.45771 | 0.06662 | 82.243 | 6.5418 | 0.232205 | 0.01681 | 20.753 | - | - | 2021-03-01 23:00 | 13 | 52 | RateD
15538 | 379125 | 175 | -1.45771 | 0.07071 | 87.301 | 6.9442 | 0.231275 | 0.01776 | 21.925 | - | - | 2021-03-01 23:00 | 13 | 52 | RateD
15539 | 379135 | 185 | -1.45771 | 0.07478 | 92.326 | 7.3438 | 0.230345 | 0.0187 | 23.085 | - | - | 2021-03-01 23:00 | 13 | 52 | RateD
15540 | 379145 | 195 | -1.45771 | 0.07888 | 97.381 | 7.746 | 0.229725 | 0.01964 | 24.25 | - | - | 2021-03-01 23:01 | 13 | 52 | RateD
15541 | 379155 | 205 | -1.45771 | 0.08295 | 102.404 | 8.1455 | 0.230345 | 0.02058 | 25.407 | - | - | 2021-03-01 23:01 | 13 | 52 | RateD
15542 | 379166 | 215 | -1.45771 | 0.0871 | 107.528 | 8.5531 | 0.229415 | 0.02153 | 26.585 | - | - | 2021-03-01 23:01 | 13 | 52 | RateD
15543 | 379176 | 225 | -1.45771 | 0.09118 | 112.568 | 8.954 | 0.229725 | 0.02247 | 27.739 | - | - | 2021-03-01 23:01 | 13 | 52 | RateD
15544 | 379186 | 235 | -1.45771 | 0.09528 | 117.632 | 9.3568 | 0.229725 | 0.02341 | 28.9 | - | - | 2021-03-01 23:01 | 13 | 52 | RateD
15545 | 379196 | 245 | -1.45771 | 0.09941 | 122.73 | 9.7622 | 0.229105 | 0.02435 | 30.066 | - | - | 2021-03-01 23:01 | 13 | 52 | RateD
15546 | 379206 | 256 | -1.45771 | 0.10353 | 127.813 | 10.1666 | 0.227555 | 0.02529 | 31.226 | - | - | 2021-03-01 23:02 | 13 | 52 | RateD
15547 | 379216 | 266 | -1.45771 | 0.10762 | 132.863 | 10.5683 | 0.226625 | 0.02622 | 32.374 | - | - | 2021-03-01 23:02 | 13 | 52 | RateD
15548 | 379226 | 276 | -1.45771 | 0.11172 | 137.926 | 10.971 | 0.226625 | 0.02715 | 33.521 | - | - | 2021-03-01 23:02 | 13 | 52 | RateD
15549 | 379236 | 286 | -1.45771 | 0.11582 | 142.992 | 11.3739 | 0.226314 | 0.02808 | 34.669 | - | - | 2021-03-01 23:02 | 13 | 52 | RateD
15550 | 379247 | 296 | -1.45771 | 0.11993 | 148.056 | 11.7768 | 0.225074 | 0.02901 | 35.812 | - | - | 2021-03-01 23:02 | 13 | 52 | RateD
15551 | 379257 | 306 | -1.45771 | 0.12401 | 153.105 | 12.1784 | 0.224764 | 0.02993 | 36.947 | - | - | 2021-03-01 23:02 | 13 | 52 | RateD
15552 | 379267 | 316 | -1.45771 | 0.12817 | 158.232 | 12.5862 | 0.224454 | 0.03086 | 38.098 | - | - | 2021-03-01 23:03 | 13 | 52 | RateD
15553 | 379277 | 327 | -1.45771 | 0.13232 | 163.353 | 12.9935 | 0.224454 | 0.03179 | 39.246 | - | - | 2021-03-01 23:03 | 13 | 52 | RateD
15554 | 379287 | 337 | -1.45771 | 0.13648 | 168.496 | 13.4026 | 0.223834 | 0.03272 | 40.398 | - | - | 2021-03-01 23:03 | 13 | 52 | RateD
15555 | 379298 | 347 | -1.45771 | 0.14059 | 173.573 | 13.8064 | 0.223834 | 0.03364 | 41.534 | - | - | 2021-03-01 23:03 | 13 | 52 | RateD
15556 | 379308 | 357 | -1.45771 | 0.14472 | 178.672 | 14.212 | 0.222594 | 0.03456 | 42.672 | - | - | 2021-03-01 23:03 | 13 | 52 | RateD
15557 | 379318 | 367 | -1.45771 | 0.14881 | 183.712 | 14.6129 | 0.222284 | 0.03547 | 43.794 | - | - | 2021-03-01 23:03 | 13 | 52 | RateD
15558 | 379328 | 378 | -1.45771 | 0.15289 | 188.758 | 15.0143 | 0.221974 | 0.03638 | 44.916 | - | - | 2021-03-01 23:04 | 13 | 52 | RateD
15559 | 379338 | 388 | -1.45771 | 0.15698 | 193.808 | 15.416 | 0.221044 | 0.03729 | 46.036 | - | - | 2021-03-01 23:04 | 13 | 52 | RateD
15560 | 379348 | 398 | -1.45771 | 0.1611 | 198.883 | 15.8197 | 0.220734 | 0.0382 | 47.157 | - | - | 2021-03-01 23:04 | 13 | 52 | RateD
15561 | 379358 | 408 | -1.45771 | 0.16519 | 203.938 | 16.2218 | 0.220424 | 0.0391 | 48.272 | - | - | 2021-03-01 23:04 | 13 | 52 | RateD
15562 | 379369 | 418 | -1.45771 | 0.16928 | 208.99 | 16.6236 | 0.220424 | 0.04 | 49.385 | - | - | 2021-03-01 23:04 | 13 | 52 | RateD
15563 | 379379 | 428 | -1.45771 | 0.17343 | 214.115 | 17.0313 | 0.219494 | 0.04091 | 50.512 | - | - | 2021-03-01 23:04 | 13 | 52 | RateD
15564 | 379389 | 438 | -1.45771 | 0.17755 | 219.196 | 17.4354 | 0.219804 | 0.04182 | 51.627 | - | - | 2021-03-01 23:05 | 13 | 52 | RateD
15565 | 379399 | 449 | -1.45771 | 0.18165 | 224.257 | 17.838 | 0.218254 | 0.04272 | 52.736 | - | - | 2021-03-01 23:05 | 13 | 52 | RateD
15566 | 379409 | 459 | -1.45771 | 0.18576 | 229.327 | 18.2413 | 0.218874 | 0.04361 | 53.845 | - | - | 2021-03-01 23:05 | 13 | 52 | RateD
15567 | 379419 | 469 | -1.45771 | 0.18977 | 234.286 | 18.6357 | 0.217944 | 0.04449 | 54.928 | - | - | 2021-03-01 23:05 | 13 | 52 | RateD
15568 | 379429 | 479 | -1.45771 | 0.19379 | 239.247 | 19.0304 | 0.217634 | 0.04537 | 56.008 | - | - | 2021-03-01 23:05 | 13 | 52 | RateD
15569 | 379439 | 488 | -1.45771 | 0.19782 | 244.216 | 19.4256 | 0.217014 | 0.04624 | 57.088 | - | - | 2021-03-01 23:05 | 13 | 52 | RateD
15570 | 379449 | 498 | -1.45771 | 0.20183 | 249.171 | 19.8197 | 0.216704 | 0.04711 | 58.162 | - | - | 2021-03-01 23:06 | 13 | 52 | RateD
15571 | 379459 | 508 | -1.45771 | 0.20592 | 254.217 | 20.221 | 0.216704 | 0.048 | 59.255 | - | - | 2021-03-01 23:06 | 13 | 52 | RateD
15572 | 379469 | 519 | -1.45771 | 0.21 | 259.264 | 20.6225 | 0.215774 | 0.04888 | 60.345 | - | - | 2021-03-01 23:06 | 13 | 52 | RateD
15573 | 379479 | 529 | -1.45771 | 0.21409 | 264.31 | 21.0239 | 0.215154 | 0.04976 | 61.432 | - | - | 2021-03-01 23:06 | 13 | 52 | RateD
15574 | 379489 | 539 | -1.45771 | 0.21812 | 269.29 | 21.42 | 0.215154 | 0.05063 | 62.503 | - | - | 2021-03-01 23:06 | 13 | 52 | RateD
15575 | 379499 | 549 | -1.45771 | 0.22221 | 274.338 | 21.8215 | 0.214844 | 0.05151 | 63.589 | - | - | 2021-03-01 23:06 | 13 | 52 | RateD
15576 | 379509 | 559 | -1.45771 | 0.2263 | 279.38 | 22.2226 | 0.214534 | 0.05238 | 64.672 | - | - | 2021-03-01 23:07 | 13 | 52 | RateD
15577 | 379519 | 569 | -1.45771 | 0.23038 | 284.414 | 22.623 | 0.214224 | 0.05326 | 65.753 | - | - | 2021-03-01 23:07 | 13 | 52 | RateD
15578 | 379529 | 579 | -1.45771 | 0.23442 | 289.403 | 23.0198 | 0.213914 | 0.05413 | 66.821 | - | - | 2021-03-01 23:07 | 13 | 52 | RateD
15579 | 379539 | 589 | -1.45771 | 0.23843 | 294.357 | 23.4139 | 0.212984 | 0.05498 | 67.88 | - | - | 2021-03-01 23:07 | 13 | 52 | RateD
15580 | 379549 | 599 | -1.45771 | 0.24247 | 299.346 | 23.8108 | 0.212984 | 0.05584 | 68.942 | - | - | 2021-03-01 23:07 | 13 | 52 | RateD
15581 | 379559 | 609 | -1.45771 | 0.24655 | 304.386 | 24.2117 | 0.212674 | 0.05671 | 70.014 | - | - | 2021-03-01 23:07 | 13 | 52 | RateD
15582 | 379569 | 619 | -1.45771 | 0.25057 | 309.35 | 24.6065 | 0.212674 | 0.05756 | 71.068 | - | - | 2021-03-01 23:08 | 13 | 52 | RateD
15583 | 379579 | 629 | -1.45771 | 0.25459 | 314.311 | 25.0011 | 0.211744 | 0.05842 | 72.121 | - | - | 2021-03-01 23:08 | 13 | 52 | RateD
15584 | 379589 | 639 | -1.45771 | 0.25862 | 319.28 | 25.3963 | 0.211124 | 0.05927 | 73.173 | - | - | 2021-03-01 23:08 | 13 | 52 | RateD
15585 | 379599 | 649 | -1.45771 | 0.26265 | 324.254 | 25.792 | 0.211124 | 0.06012 | 74.225 | - | - | 2021-03-01 23:08 | 13 | 52 | RateD
15586 | 379609 | 659 | -1.45771 | 0.26675 | 329.316 | 26.1946 | 0.210193 | 0.06099 | 75.293 | - | - | 2021-03-01 23:08 | 13 | 52 | RateD
15587 | 379619 | 669 | -1.45771 | 0.27084 | 334.375 | 26.597 | 0.209883 | 0.06185 | 76.357 | - | - | 2021-03-01 23:08 | 13 | 52 | RateD
15588 | 379629 | 679 | -1.45771 | 0.27495 | 339.449 | 27.0006 | 0.209883 | 0.06271 | 77.423 | - | - | 2021-03-01 23:09 | 13 | 52 | RateD
15589 | 379640 | 689 | -1.45771 | 0.27905 | 344.511 | 27.4033 | 0.208953 | 0.06357 | 78.483 | - | - | 2021-03-01 23:09 | 13 | 52 | RateD
15590 | 379650 | 699 | -1.45771 | 0.28315 | 349.569 | 27.8056 | 0.209263 | 0.06443 | 79.539 | - | - | 2021-03-01 23:09 | 13 | 52 | RateD
15591 | 379660 | 709 | -1.45771 | 0.28723 | 354.609 | 28.2065 | 0.209573 | 0.06528 | 80.593 | - | - | 2021-03-01 23:09 | 13 | 52 | RateD
15592 | 379670 | 719 | -1.45771 | 0.29127 | 359.597 | 28.6033 | 0.208023 | 0.06612 | 81.635 | - | - | 2021-03-01 23:09 | 13 | 52 | RateD
15593 | 379680 | 729 | -1.45771 | 0.29535 | 364.631 | 29.0037 | 0.208643 | 0.06697 | 82.684 | - | - | 2021-03-01 23:09 | 13 | 52 | RateD
15594 | 379690 | 739 | -1.45771 | 0.29939 | 369.623 | 29.4007 | 0.207713 | 0.06782 | 83.723 | - | - | 2021-03-01 23:10 | 13 | 52 | RateD
15595 | 379700 | 749 | -1.45771 | 0.30344 | 374.614 | 29.7978 | 0.206783 | 0.06865 | 84.758 | - | - | 2021-03-01 23:10 | 13 | 52 | RateD
15596 | 379710 | 759 | -1.45771 | 0.30746 | 379.581 | 30.1928 | 0.206163 | 0.06948 | 85.784 | - | - | 2021-03-01 23:10 | 13 | 52 | RateD
15597 | 379720 | 769 | -1.45771 | 0.31148 | 384.54 | 30.5873 | 0.205233 | 0.07031 | 86.804 | - | - | 2021-03-01 23:10 | 13 | 52 | RateD
15598 | 379730 | 779 | -1.45771 | 0.31549 | 389.499 | 30.9817 | 0.204923 | 0.07114 | 87.823 | - | - | 2021-03-01 23:10 | 13 | 52 | RateD
15599 | 379740 | 789 | -1.45771 | 0.31954 | 394.496 | 31.3792 | 0.204613 | 0.07197 | 88.847 | - | - | 2021-03-01 23:10 | 13 | 52 | RateD
15600 | 379750 | 799 | -1.45771 | 0.32361 | 399.523 | 31.7791 | 0.205233 | 0.0728 | 89.879 | - | - | 2021-03-01 23:11 | 13 | 52 | RateD
15601 | 379760 | 809 | -1.45771 | 0.32769 | 404.55 | 32.179 | 0.203993 | 0.07363 | 90.907 | - | - | 2021-03-01 23:11 | 13 | 52 | RateD
15602 | 379770 | 819 | -1.45771 | 0.33171 | 409.522 | 32.5745 | 0.204923 | 0.07446 | 91.924 | - | - | 2021-03-01 23:11 | 13 | 52 | RateD
15603 | 379780 | 829 | -1.45771 | 0.33579 | 414.559 | 32.9751 | 0.204303 | 0.07529 | 92.953 | - | - | 2021-03-01 23:11 | 13 | 52 | RateD
15604 | 379790 | 839 | -1.45771 | 0.33989 | 419.619 | 33.3776 | 0.202753 | 0.07613 | 93.984 | - | - | 2021-03-01 23:11 | 13 | 52 | RateD
15605 | 379800 | 849 | -1.45771 | 0.34397 | 424.656 | 33.7783 | 0.203063 | 0.07695 | 95.005 | - | - | 2021-03-01 23:11 | 13 | 52 | RateD
15606 | 379810 | 860 | -1.45771 | 0.34806 | 429.708 | 34.1801 | 0.202443 | 0.07778 | 96.027 | - | - | 2021-03-01 23:12 | 13 | 52 | RateD
15607 | 379820 | 870 | -1.45771 | 0.3522 | 434.809 | 34.5858 | 0.201823 | 0.07862 | 97.059 | - | - | 2021-03-01 23:12 | 13 | 52 | RateD
15608 | 379830 | 880 | -1.45771 | 0.35631 | 439.883 | 34.9895 | 0.201513 | 0.07945 | 98.083 | - | - | 2021-03-01 23:12 | 13 | 52 | RateD
15609 | 379840 | 890 | -1.45771 | 0.36038 | 444.911 | 35.3894 | 0.200583 | 0.08027 | 99.094 | - | - | 2021-03-01 23:12 | 13 | 52 | RateD
15610 | 379851 | 900 | -1.45771 | 0.36453 | 450.042 | 35.7975 | 0.199653 | 0.0811 | 100.121 | - | - | 2021-03-01 23:12 | 13 | 52 | RateD
15611 | 379861 | 910 | -1.45771 | 0.36869 | 455.172 | 36.2056 | 0.199343 | 0.08193 | 101.146 | - | - | 2021-03-01 23:12 | 13 | 52 | RateD
15612 | 379871 | 921 | -1.45771 | 0.37284 | 460.297 | 36.6132 | 0.199963 | 0.08276 | 102.168 | - | - | 2021-03-01 23:13 | 13 | 52 | RateD
15613 | 379881 | 931 | -1.45771 | 0.37692 | 465.339 | 37.0143 | 0.198723 | 0.08357 | 103.174 | - | - | 2021-03-01 23:13 | 13 | 52 | RateD
15614 | 379891 | 941 | -1.45771 | 0.38105 | 470.427 | 37.419 | 0.198103 | 0.08439 | 104.185 | - | - | 2021-03-01 23:13 | 13 | 52 | RateD
15615 | 379902 | 951 | -1.45771 | 0.38515 | 475.492 | 37.8219 | 0.198103 | 0.0852 | 105.189 | - | - | 2021-03-01 23:13 | 13 | 52 | RateD
15616 | 379912 | 961 | -1.45771 | 0.38927 | 480.577 | 38.2263 | 0.198413 | 0.08602 | 106.197 | - | - | 2021-03-01 23:13 | 13 | 52 | RateD
15617 | 379922 | 971 | -1.45771 | 0.39336 | 485.627 | 38.628 | 0.198413 | 0.08683 | 107.197 | - | - | 2021-03-01 23:13 | 13 | 52 | RateD
15618 | 379932 | 982 | -1.45771 | 0.39745 | 490.684 | 39.0303 | 0.197793 | 0.08764 | 108.197 | - | - | 2021-03-01 23:14 | 13 | 52 | RateD
15619 | 379942 | 992 | -1.45771 | 0.40159 | 495.785 | 39.436 | 0.196553 | 0.08845 | 109.201 | - | - | 2021-03-01 23:14 | 13 | 52 | RateD
15620 | 379952 | 1002 | -1.45771 | 0.40572 | 500.893 | 39.8423 | 0.196243 | 0.08927 | 110.204 | - | - | 2021-03-01 23:14 | 13 | 52 | RateD
15621 | 379962 | 1012 | -1.45771 | 0.40974 | 505.849 | 40.2366 | 0.195002 | 0.09005 | 111.174 | - | - | 2021-03-01 23:14 | 13 | 52 | RateD
15622 | 379972 | 1022 | -1.45771 | 0.4138 | 510.862 | 40.6352 | 0.195002 | 0.09084 | 112.152 | - | - | 2021-03-01 23:14 | 13 | 52 | RateD
15623 | 379982 | 1032 | -1.45771 | 0.41781 | 515.816 | 41.0293 | 0.194692 | 0.09162 | 113.117 | - | - | 2021-03-01 23:14 | 13 | 52 | RateD
15624 | 379992 | 1042 | -1.45771 | 0.42189 | 520.858 | 41.4304 | 0.194072 | 0.09242 | 114.097 | - | - | 2021-03-01 23:15 | 13 | 52 | RateD
15625 | 380002 | 1052 | -1.45771 | 0.42594 | 525.851 | 41.8275 | 0.194382 | 0.0932 | 115.066 | - | - | 2021-03-01 23:15 | 13 | 52 | RateD
15626 | 380012 | 1062 | -1.45771 | 0.42996 | 530.817 | 42.2225 | 0.193762 | 0.09398 | 116.029 | - | - | 2021-03-01 23:15 | 13 | 52 | RateD
15627 | 380022 | 1072 | -1.45771 | 0.43404 | 535.854 | 42.6232 | 0.192212 | 0.09477 | 117.002 | - | - | 2021-03-01 23:15 | 13 | 52 | RateD
15628 | 380032 | 1082 | -1.45771 | 0.4381 | 540.861 | 43.0215 | 0.192212 | 0.09555 | 117.966 | - | - | 2021-03-01 23:15 | 13 | 52 | RateD
15629 | 380042 | 1092 | -1.45771 | 0.44217 | 545.89 | 43.4215 | 0.191592 | 0.09633 | 118.932 | - | - | 2021-03-01 23:16 | 13 | 52 | RateD
15630 | 380052 | 1102 | -1.45771 | 0.44621 | 550.874 | 43.8179 | 0.190972 | 0.09711 | 119.885 | - | - | 2021-03-01 23:16 | 13 | 52 | RateD
15631 | 380062 | 1112 | -1.45771 | 0.45025 | 555.868 | 44.2152 | 0.190352 | 0.09788 | 120.838 | - | - | 2021-03-01 23:16 | 13 | 52 | RateD
15632 | 380072 | 1122 | -1.45771 | 0.45431 | 560.881 | 44.6139 | 0.189732 | 0.09865 | 121.789 | - | - | 2021-03-01 23:16 | 13 | 52 | RateD
15633 | 380082 | 1132 | -1.45771 | 0.45834 | 565.849 | 45.0091 | 0.188802 | 0.09941 | 122.729 | - | - | 2021-03-01 23:16 | 13 | 52 | RateD
15634 | 380092 | 1142 | -1.45771 | 0.46235 | 570.803 | 45.4032 | 0.188492 | 0.10017 | 123.664 | - | - | 2021-03-01 23:16 | 13 | 52 | RateD
15635 | 380102 | 1152 | -1.45771 | 0.46645 | 575.867 | 45.8059 | 0.189112 | 0.10094 | 124.62 | - | - | 2021-03-01 23:17 | 13 | 52 | RateD
15636 | 380113 | 1162 | -1.45771 | 0.47056 | 580.935 | 46.209 | 0.186942 | 0.10171 | 125.573 | - | - | 2021-03-01 23:17 | 13 | 52 | RateD
15637 | 380123 | 1172 | -1.45771 | 0.47472 | 586.073 | 46.6178 | 0.186942 | 0.10249 | 126.533 | - | - | 2021-03-01 23:17 | 13 | 52 | RateD
15638 | 380133 | 1182 | -1.45771 | 0.47881 | 591.127 | 47.0198 | 0.186012 | 0.10325 | 127.475 | - | - | 2021-03-01 23:17 | 13 | 52 | RateD
15639 | 380143 | 1192 | -1.45771 | 0.48286 | 596.129 | 47.4177 | 0.185392 | 0.10401 | 128.404 | - | - | 2021-03-01 23:17 | 13 | 52 | RateD
15640 | 380153 | 1202 | -1.45771 | 0.48692 | 601.138 | 47.8161 | 0.185082 | 0.10476 | 129.332 | - | - | 2021-03-01 23:17 | 13 | 52 | RateD
15641 | 380163 | 1212 | -1.45771 | 0.49093 | 606.092 | 48.2101 | 0.184462 | 0.1055 | 130.247 | - | - | 2021-03-01 23:18 | 13 | 52 | RateD
15642 | 380173 | 1222 | -1.45771 | 0.49498 | 611.088 | 48.6075 | 0.183842 | 0.10625 | 131.168 | - | - | 2021-03-01 23:18 | 13 | 52 | RateD
15643 | 380183 | 1232 | -1.45771 | 0.49906 | 616.122 | 49.0079 | 0.182912 | 0.10699 | 132.089 | - | - | 2021-03-01 23:18 | 13 | 52 | RateD
15644 | 380193 | 1242 | -1.45771 | 0.5031 | 621.109 | 49.4046 | 0.182292 | 0.10773 | 133.001 | - | - | 2021-03-01 23:18 | 13 | 52 | RateD
15645 | 380203 | 1252 | -1.45771 | 0.50716 | 626.126 | 49.8037 | 0.181362 | 0.10847 | 133.914 | - | - | 2021-03-01 23:18 | 13 | 52 | RateD
15646 | 380213 | 1262 | -1.45771 | 0.51119 | 631.098 | 50.1992 | 0.180742 | 0.1092 | 134.814 | - | - | 2021-03-01 23:18 | 13 | 52 | RateD
15647 | 380223 | 1272 | -1.45771 | 0.51521 | 636.057 | 50.5936 | 0.180122 | 0.10992 | 135.709 | - | - | 2021-03-01 23:18 | 13 | 52 | RateD
15648 | 380233 | 1282 | -1.45771 | 0.51924 | 641.042 | 50.9901 | 0.179812 | 0.11065 | 136.606 | - | - | 2021-03-01 23:19 | 13 | 52 | RateD
15649 | 380243 | 1292 | -1.45771 | 0.52332 | 646.078 | 51.3907 | 0.178571 | 0.11138 | 137.511 | - | - | 2021-03-01 23:19 | 13 | 52 | RateD
15650 | 380253 | 1302 | -1.45771 | 0.52738 | 651.08 | 51.7886 | 0.178261 | 0.11211 | 138.404 | - | - | 2021-03-01 23:19 | 13 | 52 | RateD
15651 | 380263 | 1312 | -1.45771 | 0.5314 | 656.046 | 52.1836 | 0.178571 | 0.11282 | 139.289 | - | - | 2021-03-01 23:19 | 13 | 52 | RateD
15652 | 380273 | 1322 | -1.45771 | 0.53542 | 661.017 | 52.579 | 0.177951 | 0.11354 | 140.174 | - | - | 2021-03-01 23:19 | 13 | 52 | RateD
15653 | 380283 | 1332 | -1.45771 | 0.5395 | 666.054 | 52.9797 | 0.177021 | 0.11426 | 141.068 | - | - | 2021-03-01 23:20 | 13 | 52 | RateD
15654 | 380293 | 1342 | -1.45771 | 0.54361 | 671.123 | 53.3829 | 0.175781 | 0.11499 | 141.962 | - | - | 2021-03-01 23:20 | 13 | 52 | RateD
15655 | 380303 | 1353 | -1.45771 | 0.5477 | 676.177 | 53.7848 | 0.174851 | 0.11571 | 142.849 | - | - | 2021-03-01 23:20 | 13 | 52 | RateD
15656 | 380313 | 1363 | -1.45771 | 0.55181 | 681.247 | 54.1881 | 0.174231 | 0.11643 | 143.735 | - | - | 2021-03-01 23:20 | 13 | 52 | RateD
15657 | 380323 | 1373 | -1.45771 | 0.55596 | 686.372 | 54.5958 | 0.173921 | 0.11715 | 144.627 | - | - | 2021-03-01 23:20 | 13 | 52 | RateD
15658 | 380334 | 1383 | -1.45771 | 0.56005 | 691.415 | 54.9969 | 0.173921 | 0.11786 | 145.505 | - | - | 2021-03-01 23:20 | 13 | 52 | RateD
15659 | 380344 | 1393 | -1.45771 | 0.56412 | 696.448 | 55.3973 | 0.173611 | 0.11856 | 146.376 | - | - | 2021-03-01 23:21 | 13 | 52 | RateD
15660 | 380354 | 1403 | -1.45771 | 0.56823 | 701.516 | 55.8004 | 0.172061 | 0.11927 | 147.252 | - | - | 2021-03-01 23:21 | 13 | 52 | RateD
15661 | 380364 | 1413 | -1.45771 | 0.5723 | 706.546 | 56.2005 | 0.171751 | 0.11997 | 148.116 | - | - | 2021-03-01 23:21 | 13 | 52 | RateD
15662 | 380374 | 1423 | -1.45771 | 0.5764 | 711.602 | 56.6027 | 0.170511 | 0.12067 | 148.98 | - | - | 2021-03-01 23:21 | 13 | 52 | RateD
15663 | 380384 | 1434 | -1.45771 | 0.58048 | 716.645 | 57.0038 | 0.169271 | 0.12137 | 149.837 | - | - | 2021-03-01 23:21 | 13 | 52 | RateD
15664 | 380394 | 1444 | -1.45771 | 0.5846 | 721.724 | 57.4078 | 0.169271 | 0.12206 | 150.695 | - | - | 2021-03-01 23:21 | 13 | 52 | RateD
15665 | 380404 | 1454 | -1.45771 | 0.58869 | 726.774 | 57.8094 | 0.167411 | 0.12275 | 151.545 | - | - | 2021-03-01 23:22 | 13 | 52 | RateD
15666 | 380414 | 1464 | -1.45771 | 0.59281 | 731.866 | 58.2145 | 0.166791 | 0.12344 | 152.397 | - | - | 2021-03-01 23:22 | 13 | 52 | RateD
15667 | 380425 | 1474 | -1.45771 | 0.59689 | 736.9 | 58.6149 | 0.166171 | 0.12412 | 153.234 | - | - | 2021-03-01 23:22 | 13 | 52 | RateD
15668 | 380435 | 1484 | -1.45771 | 0.60098 | 741.955 | 59.017 | 0.165551 | 0.1248 | 154.071 | - | - | 2021-03-01 23:22 | 13 | 52 | RateD
15669 | 380445 | 1494 | -1.45771 | 0.60508 | 747.013 | 59.4193 | 0.164311 | 0.12547 | 154.906 | - | - | 2021-03-01 23:22 | 13 | 52 | RateD
15670 | 380455 | 1504 | -1.45771 | 0.60919 | 752.085 | 59.8228 | 0.16369 | 0.12615 | 155.738 | - | - | 2021-03-01 23:22 | 13 | 52 | RateD
15671 | 380465 | 1515 | -1.45771 | 0.61329 | 757.145 | 60.2252 | 0.16307 | 0.12682 | 156.565 | - | - | 2021-03-01 23:23 | 13 | 52 | RateD
15672 | 380475 | 1525 | -1.45771 | 0.61733 | 762.136 | 60.6222 | 0.16183 | 0.12747 | 157.374 | - | - | 2021-03-01 23:23 | 13 | 52 | RateD
15673 | 380485 | 1535 | -1.45771 | 0.62142 | 767.19 | 61.0243 | 0.16059 | 0.12813 | 158.19 | - | - | 2021-03-01 23:23 | 13 | 52 | RateD
15674 | 380495 | 1545 | -1.45771 | 0.62549 | 772.212 | 61.4237 | 0.15997 | 0.12879 | 158.995 | - | - | 2021-03-01 23:23 | 13 | 52 | RateD
15675 | 380505 | 1555 | -1.45771 | 0.62951 | 777.175 | 61.8185 | 0.15935 | 0.12943 | 159.789 | - | - | 2021-03-01 23:23 | 13 | 52 | RateD
15676 | 380515 | 1565 | -1.45771 | 0.63361 | 782.233 | 62.2208 | 0.15935 | 0.13008 | 160.595 | - | - | 2021-03-01 23:23 | 13 | 52 | RateD
15677 | 380525 | 1575 | -1.45771 | 0.63764 | 787.208 | 62.6166 | 0.15873 | 0.13072 | 161.385 | - | - | 2021-03-01 23:24 | 13 | 52 | RateD
15678 | 380535 | 1585 | -1.45771 | 0.64166 | 792.178 | 63.0119 | 0.15687 | 0.13136 | 162.173 | - | - | 2021-03-01 23:24 | 13 | 52 | RateD
15679 | 380545 | 1595 | -1.45771 | 0.64575 | 797.223 | 63.4132 | 0.15656 | 0.132 | 162.965 | - | - | 2021-03-01 23:24 | 13 | 52 | RateD
15680 | 380555 | 1605 | -1.45771 | 0.64979 | 802.211 | 63.8099 | 0.15563 | 0.13263 | 163.743 | - | - | 2021-03-01 23:24 | 13 | 52 | RateD
15681 | 380565 | 1615 | -1.45771 | 0.65381 | 807.175 | 64.2048 | 0.15501 | 0.13326 | 164.514 | - | - | 2021-03-01 23:24 | 13 | 52 | RateD
15682 | 380575 | 1625 | -1.45771 | 0.65785 | 812.154 | 64.6008 | 0.15346 | 0.13388 | 165.282 | - | - | 2021-03-01 23:24 | 13 | 52 | RateD
15683 | 380585 | 1635 | -1.45771 | 0.66193 | 817.198 | 65.002 | 0.15377 | 0.13451 | 166.056 | - | - | 2021-03-01 23:25 | 13 | 52 | RateD
15684 | 380595 | 1645 | -1.45771 | 0.66598 | 822.192 | 65.3993 | 0.15253 | 0.13513 | 166.821 | - | - | 2021-03-01 23:25 | 13 | 52 | RateD
15685 | 380605 | 1655 | -1.45771 | 0.66999 | 827.146 | 65.7934 | 0.15129 | 0.13573 | 167.573 | - | - | 2021-03-01 23:25 | 13 | 52 | RateD
15686 | 380615 | 1665 | -1.45771 | 0.67402 | 832.121 | 66.1891 | 0.14943 | 0.13634 | 168.322 | - | - | 2021-03-01 23:25 | 13 | 52 | RateD
15687 | 380625 | 1674 | -1.45771 | 0.67803 | 837.071 | 66.5828 | 0.14912 | 0.13694 | 169.061 | - | - | 2021-03-01 23:25 | 13 | 52 | RateD
15688 | 380635 | 1685 | -1.45771 | 0.68212 | 842.127 | 66.985 | 0.148189 | 0.13755 | 169.812 | - | - | 2021-03-01 23:25 | 13 | 52 | RateD
15689 | 380645 | 1695 | -1.45771 | 0.68622 | 847.183 | 67.3872 | 0.147259 | 0.13815 | 170.56 | - | - | 2021-03-01 23:26 | 13 | 52 | RateD
15690 | 380655 | 1705 | -1.45771 | 0.69034 | 852.269 | 67.7917 | 0.146639 | 0.13876 | 171.307 | - | - | 2021-03-01 23:26 | 13 | 52 | RateD
15691 | 380665 | 1715 | -1.45771 | 0.69442 | 857.303 | 68.1921 | 0.145709 | 0.13936 | 172.044 | - | - | 2021-03-01 23:26 | 13 | 52 | RateD
15692 | 380676 | 1725 | -1.45771 | 0.69853 | 862.378 | 68.5958 | 0.144779 | 0.13995 | 172.78 | - | - | 2021-03-01 23:26 | 13 | 52 | RateD
15693 | 380686 | 1735 | -1.45771 | 0.70263 | 867.443 | 68.9987 | 0.144159 | 0.14054 | 173.512 | - | - | 2021-03-01 23:26 | 13 | 52 | RateD
15694 | 380696 | 1745 | -1.45771 | 0.70672 | 872.496 | 69.4006 | 0.142919 | 0.14113 | 174.236 | - | - | 2021-03-01 23:26 | 13 | 52 | RateD
15695 | 380706 | 1755 | -1.45771 | 0.7108 | 877.527 | 69.8008 | 0.140439 | 0.14171 | 174.95 | - | - | 2021-03-01 23:27 | 13 | 52 | RateD
15696 | 380716 | 1765 | -1.45771 | 0.71489 | 882.583 | 70.2029 | 0.140749 | 0.14229 | 175.661 | - | - | 2021-03-01 23:27 | 13 | 52 | RateD
15697 | 380726 | 1775 | -1.45771 | 0.71895 | 887.593 | 70.6015 | 0.139199 | 0.14285 | 176.361 | - | - | 2021-03-01 23:27 | 13 | 52 | RateD
15698 | 380736 | 1786 | -1.45771 | 0.72306 | 892.671 | 71.0053 | 0.138579 | 0.14342 | 177.066 | - | - | 2021-03-01 23:27 | 13 | 52 | RateD
15699 | 380746 | 1796 | -1.45771 | 0.72715 | 897.721 | 71.407 | 0.137339 | 0.14399 | 177.761 | - | - | 2021-03-01 23:27 | 13 | 52 | RateD
15700 | 380756 | 1806 | -1.45771 | 0.73127 | 902.805 | 71.8115 | 0.136409 | 0.14455 | 178.455 | - | - | 2021-03-01 23:27 | 13 | 52 | RateD
15701 | 380767 | 1816 | -1.45771 | 0.73537 | 907.866 | 72.214 | 0.134549 | 0.1451 | 179.14 | - | - | 2021-03-01 23:28 | 13 | 52 | RateD
15702 | 380777 | 1826 | -1.45771 | 0.73946 | 912.916 | 72.6157 | 0.133929 | 0.14565 | 179.819 | - | - | 2021-03-01 23:28 | 13 | 52 | RateD
15703 | 380787 | 1836 | -1.45771 | 0.74363 | 918.056 | 73.0246 | 0.132999 | 0.14621 | 180.506 | - | - | 2021-03-01 23:28 | 13 | 52 | RateD
15704 | 380797 | 1847 | -1.45771 | 0.74772 | 923.108 | 73.4264 | 0.132068 | 0.14675 | 181.178 | - | - | 2021-03-01 23:28 | 13 | 52 | RateD
15705 | 380807 | 1857 | -1.45771 | 0.75181 | 928.158 | 73.8281 | 0.131448 | 0.14729 | 181.843 | - | - | 2021-03-01 23:28 | 13 | 52 | RateD
15706 | 380817 | 1867 | -1.45771 | 0.75593 | 933.249 | 74.233 | 0.128968 | 0.14783 | 182.505 | - | - | 2021-03-01 23:28 | 13 | 52 | RateD
15707 | 380827 | 1877 | -1.45771 | 0.76003 | 938.304 | 74.6352 | 0.128038 | 0.14836 | 183.156 | - | - | 2021-03-01 23:29 | 13 | 52 | RateD
15708 | 380838 | 1887 | -1.45771 | 0.76413 | 943.368 | 75.0379 | 0.127418 | 0.14888 | 183.802 | - | - | 2021-03-01 23:29 | 13 | 52 | RateD
15709 | 380848 | 1897 | -1.45771 | 0.76823 | 948.43 | 75.4405 | 0.125868 | 0.1494 | 184.444 | - | - | 2021-03-01 23:29 | 13 | 52 | RateD
15710 | 380858 | 1907 | -1.45771 | 0.77234 | 953.5 | 75.8439 | 0.124938 | 0.14992 | 185.081 | - | - | 2021-03-01 23:29 | 13 | 52 | RateD
15711 | 380868 | 1917 | -1.45771 | 0.77642 | 958.537 | 76.2445 | 0.124318 | 0.15042 | 185.707 | - | - | 2021-03-01 23:29 | 13 | 52 | RateD
15712 | 380878 | 1928 | -1.45771 | 0.78052 | 963.609 | 76.6479 | 0.123698 | 0.15093 | 186.334 | - | - | 2021-03-01 23:29 | 13 | 52 | RateD
15713 | 380888 | 1938 | -1.45771 | 0.78462 | 968.662 | 77.0499 | 0.122768 | 0.15144 | 186.958 | - | - | 2021-03-01 23:30 | 13 | 52 | RateD
15714 | 380898 | 1948 | -1.45771 | 0.78873 | 973.742 | 77.4539 | 0.121528 | 0.15194 | 187.579 | - | - | 2021-03-01 23:30 | 13 | 52 | RateD
15715 | 380908 | 1958 | -1.45771 | 0.79284 | 978.815 | 77.8575 | 0.119668 | 0.15243 | 188.19 | - | - | 2021-03-01 23:30 | 13 | 52 | RateD
15716 | 380919 | 1968 | -1.45771 | 0.79695 | 983.892 | 78.2613 | 0.118428 | 0.15292 | 188.793 | - | - | 2021-03-01 23:30 | 13 | 52 | RateD
15717 | 380929 | 1978 | -1.45771 | 0.80104 | 988.938 | 78.6627 | 0.117498 | 0.1534 | 189.389 | - | - | 2021-03-01 23:30 | 13 | 52 | RateD
15718 | 380939 | 1988 | -1.45771 | 0.80515 | 994.007 | 79.0659 | 0.116567 | 0.15389 | 189.983 | - | - | 2021-03-01 23:30 | 13 | 52 | RateD
15719 | 380949 | 1998 | -1.45771 | 0.80922 | 999.033 | 79.4657 | 0.115017 | 0.15436 | 190.565 | - | - | 2021-03-01 23:31 | 13 | 52 | RateD
15720 | 380959 | 2009 | -1.45771 | 0.81331 | 1004.09 | 79.8679 | 0.113467 | 0.15483 | 191.142 | - | - | 2021-03-01 23:31 | 13 | 52 | RateD
15721 | 380969 | 2019 | -1.45771 | 0.8174 | 1009.134 | 80.2691 | 0.112227 | 0.15529 | 191.711 | - | - | 2021-03-01 23:31 | 13 | 52 | RateD
15722 | 380979 | 2029 | -1.45771 | 0.82148 | 1014.172 | 80.6698 | 0.111607 | 0.15574 | 192.275 | - | - | 2021-03-01 23:31 | 13 | 52 | RateD
15723 | 380989 | 2039 | -1.45771 | 0.82556 | 1019.213 | 81.0708 | 0.110677 | 0.1562 | 192.836 | - | - | 2021-03-01 23:31 | 13 | 52 | RateD
15724 | 380999 | 2049 | -1.45771 | 0.82967 | 1024.283 | 81.4741 | 0.109747 | 0.15665 | 193.396 | - | - | 2021-03-01 23:31 | 13 | 52 | RateD
15725 | 381010 | 2059 | -1.45771 | 0.83377 | 1029.342 | 81.8765 | 0.109127 | 0.1571 | 193.95 | - | - | 2021-03-01 23:32 | 13 | 52 | RateD
15726 | 381020 | 2069 | -1.45771 | 0.83788 | 1034.421 | 82.2805 | 0.106957 | 0.15754 | 194.5 | - | - | 2021-03-01 23:32 | 13 | 52 | RateD
15727 | 381030 | 2079 | -1.45771 | 0.84195 | 1039.444 | 82.68 | 0.106337 | 0.15798 | 195.04 | - | - | 2021-03-01 23:32 | 13 | 52 | RateD
15728 | 381040 | 2089 | -1.45771 | 0.84604 | 1044.493 | 83.0817 | 0.105407 | 0.15842 | 195.577 | - | - | 2021-03-01 23:32 | 13 | 52 | RateD
15729 | 381050 | 2099 | -1.45771 | 0.85015 | 1049.564 | 83.485 | 0.105717 | 0.15885 | 196.112 | - | - | 2021-03-01 23:32 | 13 | 52 | RateD
15730 | 381060 | 2110 | -1.45771 | 0.85422 | 1054.598 | 83.8854 | 0.104787 | 0.15928 | 196.642 | - | - | 2021-03-01 23:32 | 13 | 52 | RateD
15731 | 381070 | 2120 | -1.45771 | 0.85831 | 1059.636 | 84.2862 | 0.102927 | 0.1597 | 197.166 | - | - | 2021-03-01 23:33 | 13 | 52 | RateD
15732 | 381080 | 2130 | -1.45771 | 0.86241 | 1064.703 | 84.6892 | 0.102617 | 0.16013 | 197.686 | - | - | 2021-03-01 23:33 | 13 | 52 | RateD
15733 | 381090 | 2140 | -1.45771 | 0.86648 | 1069.726 | 85.0888 | 0.101376 | 0.16054 | 198.198 | - | - | 2021-03-01 23:33 | 13 | 52 | RateD
15734 | 381100 | 2150 | -1.45771 | 0.87058 | 1074.787 | 85.4913 | 0.099206 | 0.16095 | 198.704 | - | - | 2021-03-01 23:33 | 13 | 52 | RateD
15735 | 381111 | 2160 | -1.45771 | 0.87467 | 1079.842 | 85.8934 | 0.098586 | 0.16136 | 199.205 | - | - | 2021-03-01 23:33 | 13 | 52 | RateD
15736 | 381121 | 2170 | -1.45771 | 0.87885 | 1085 | 86.3037 | 0.097656 | 0.16177 | 199.712 | - | - | 2021-03-01 23:33 | 13 | 52 | RateD
15737 | 381131 | 2180 | -1.45771 | 0.88288 | 1089.979 | 86.6997 | 0.097036 | 0.16216 | 200.196 | - | - | 2021-03-01 23:34 | 13 | 52 | RateD
15738 | 381141 | 2190 | -1.45771 | 0.88692 | 1094.964 | 87.0962 | 0.095176 | 0.16255 | 200.675 | - | - | 2021-03-01 23:34 | 13 | 52 | RateD
15739 | 381151 | 2200 | -1.45771 | 0.891 | 1100.003 | 87.4971 | 0.094246 | 0.16293 | 201.152 | - | - | 2021-03-01 23:34 | 13 | 52 | RateD
15740 | 381161 | 2210 | -1.45771 | 0.89504 | 1104.988 | 87.8936 | 0.093006 | 0.16331 | 201.619 | - | - | 2021-03-01 23:34 | 13 | 52 | RateD
15741 | 381171 | 2220 | -1.45771 | 0.89907 | 1109.962 | 88.2893 | 0.092076 | 0.16368 | 202.08 | - | - | 2021-03-01 23:34 | 13 | 52 | RateD
15742 | 381181 | 2230 | -1.45771 | 0.90312 | 1114.959 | 88.6867 | 0.091766 | 0.16406 | 202.539 | - | - | 2021-03-01 23:34 | 13 | 52 | RateD
15743 | 381191 | 2240 | -1.45771 | 0.90713 | 1119.916 | 89.081 | 0.090216 | 0.16442 | 202.989 | - | - | 2021-03-01 23:35 | 13 | 52 | RateD
15744 | 381201 | 2250 | -1.45771 | 0.91118 | 1124.91 | 89.4783 | 0.089596 | 0.16478 | 203.438 | - | - | 2021-03-01 23:35 | 13 | 52 | RateD
15745 | 381211 | 2260 | -1.45771 | 0.91521 | 1129.886 | 89.8741 | 0.088046 | 0.16514 | 203.879 | - | - | 2021-03-01 23:35 | 13 | 52 | RateD
15746 | 381221 | 2270 | -1.45771 | 0.91923 | 1134.848 | 90.2688 | 0.086806 | 0.16549 | 204.313 | - | - | 2021-03-01 23:35 | 13 | 52 | RateD
15747 | 381231 | 2280 | -1.45771 | 0.92328 | 1139.848 | 90.6665 | 0.085255 | 0.16584 | 204.744 | - | - | 2021-03-01 23:35 | 13 | 52 | RateD
15748 | 381241 | 2290 | -1.45771 | 0.92741 | 1144.945 | 91.0719 | 0.085255 | 0.16619 | 205.179 | - | - | 2021-03-01 23:35 | 13 | 52 | RateD
15749 | 381251 | 2301 | -1.45771 | 0.93155 | 1150.068 | 91.4794 | 0.083395 | 0.16654 | 205.611 | - | - | 2021-03-01 23:36 | 13 | 52 | RateD
15750 | 381261 | 2311 | -1.45771 | 0.93569 | 1155.175 | 91.8856 | 0.083085 | 0.16689 | 206.036 | - | - | 2021-03-01 23:36 | 13 | 52 | RateD
15751 | 381271 | 2321 | -1.45771 | 0.93977 | 1160.215 | 92.2865 | 0.081535 | 0.16722 | 206.448 | - | - | 2021-03-01 23:36 | 13 | 52 | RateD
15752 | 381282 | 2331 | -1.45771 | 0.94391 | 1165.323 | 92.6928 | 0.079675 | 0.16756 | 206.86 | - | - | 2021-03-01 23:36 | 13 | 52 | RateD
15753 | 381291 | 2341 | -1.45771 | 0.94793 | 1170.284 | 93.0874 | 0.079985 | 0.16788 | 207.256 | - | - | 2021-03-01 23:36 | 13 | 52 | RateD
15754 | 381301 | 2351 | -1.45771 | 0.95195 | 1175.248 | 93.4822 | 0.077815 | 0.16819 | 207.647 | - | - | 2021-03-01 23:36 | 13 | 52 | RateD
15755 | 381311 | 2361 | -1.45771 | 0.95598 | 1180.22 | 93.8777 | 0.076575 | 0.16851 | 208.032 | - | - | 2021-03-01 23:37 | 13 | 52 | RateD
15756 | 381321 | 2371 | -1.45771 | 0.96 | 1185.181 | 94.2723 | 0.075025 | 0.16881 | 208.407 | - | - | 2021-03-01 23:37 | 13 | 52 | RateD
15757 | 381331 | 2381 | -1.45771 | 0.96407 | 1190.215 | 94.6728 | 0.073785 | 0.16911 | 208.783 | - | - | 2021-03-01 23:37 | 13 | 52 | RateD
15758 | 381341 | 2391 | -1.45771 | 0.96813 | 1195.218 | 95.0707 | 0.072545 | 0.16941 | 209.151 | - | - | 2021-03-01 23:37 | 13 | 52 | RateD
15759 | 381351 | 2401 | -1.45771 | 0.97221 | 1200.255 | 95.4714 | 0.071305 | 0.16971 | 209.513 | - | - | 2021-03-01 23:37 | 13 | 52 | RateD
15760 | 381361 | 2411 | -1.45771 | 0.97625 | 1205.252 | 95.8688 | 0.070064 | 0.16999 | 209.867 | - | - | 2021-03-01 23:37 | 13 | 52 | RateD
15761 | 381372 | 2421 | -1.45771 | 0.98034 | 1210.293 | 96.2698 | 0.068514 | 0.17028 | 210.217 | - | - | 2021-03-01 23:38 | 13 | 52 | RateD
15762 | 381381 | 2431 | -1.45771 | 0.98438 | 1215.285 | 96.6669 | 0.066654 | 0.17055 | 210.555 | - | - | 2021-03-01 23:38 | 13 | 52 | RateD
15763 | 381392 | 2441 | -1.45771 | 0.98847 | 1220.328 | 97.068 | 0.065104 | 0.17082 | 210.888 | - | - | 2021-03-01 23:38 | 13 | 52 | RateD
15764 | 381402 | 2451 | -1.45771 | 0.99251 | 1225.322 | 97.4653 | 0.064174 | 0.17108 | 211.21 | - | - | 2021-03-01 23:38 | 13 | 52 | RateD
15765 | 381412 | 2461 | -1.45771 | 0.99659 | 1230.359 | 97.866 | 0.062314 | 0.17134 | 211.529 | - | - | 2021-03-01 23:38 | 13 | 52 | RateD
15766 | 381422 | 2471 | -1.45771 | 1.00068 | 1235.411 | 98.2677 | 0.061074 | 0.17159 | 211.841 | - | - | 2021-03-01 23:38 | 13 | 52 | RateD
15767 | 381432 | 2481 | -1.45771 | 1.00476 | 1240.449 | 98.6685 | 0.058284 | 0.17183 | 212.14 | - | - | 2021-03-01 23:39 | 13 | 52 | RateD
15768 | 381442 | 2491 | -1.45771 | 1.00886 | 1245.507 | 99.0709 | 0.055804 | 0.17207 | 212.429 | - | - | 2021-03-01 23:39 | 13 | 52 | RateD
15769 | 381452 | 2502 | -1.45771 | 1.01295 | 1250.553 | 99.4722 | 0.053943 | 0.17229 | 212.707 | - | - | 2021-03-01 23:39 | 13 | 52 | RateD
15770 | 381462 | 2512 | -1.45771 | 1.01705 | 1255.615 | 99.8749 | 0.050843 | 0.17251 | 212.973 | - | - | 2021-03-01 23:39 | 13 | 52 | RateD
15771 | 381465 | 2515 | -1.45771 | 1.01832 | 1257.188 | 100 | 0.049913 | 0.17257 | 213.052 | - | - | 2021-03-01 23:39 | 13 | 52 | RateD
15772 | 381465 | 0 | 0 | 1.01832 | 1257.188 | 100 | 0.129898 | 0.17257 | 213.052 | - | - | 2021-03-01 23:39 | 13 | 53 | R
15773 | 381475 | 10 | 0 | 1.01832 | 1257.188 | 100 | 0.134549 | 0.17257 | 213.052 | - | - | 2021-03-01 23:39 | 13 | 53 | R
15774 | 381485 | 20 | 0 | 1.01832 | 1257.188 | 100 | 0.14912 | 0.17257 | 213.052 | - | - | 2021-03-01 23:40 | 13 | 53 | R
15775 | 381495 | 30 | 0 | 1.01832 | 1257.188 | 100 | 0.15749 | 0.17257 | 213.052 | - | - | 2021-03-01 23:40 | 13 | 53 | R
15776 | 381496 | 30 | 0 | 1.01832 | 1257.188 | 100 | 0.15749 | 0.17257 | 213.052 | - | - | 2021-03-01 23:40 | 13 | 53 | R
15777 | 381496 | 0 | 1.45771 | 0 | 0 | 0 | 0.238715 | 0 | 0 | - | - | 2021-03-01 23:40 | 13 | 54 | RateC
15778 | 381506 | 10 | 1.45771 | 0.0041 | 5.068 | 0.4043 | 0.243676 | 0.00098 | 1.209 | - | - | 2021-03-01 23:40 | 13 | 54 | RateC
15779 | 381512 | 17 | 1.45771 | 0.00674 | 8.319 | 0.6637 | 0.257937 | 0.00164 | 2.02 | - | - | 2021-03-01 23:40 | 13 | 54 | RateC
15780 | 381519 | 23 | 1.45771 | 0.00936 | 11.556 | 0.9219 | 0.268477 | 0.00232 | 2.867 | - | - | 2021-03-01 23:40 | 13 | 54 | RateC
15781 | 381527 | 32 | 1.45771 | 0.01292 | 15.946 | 1.2721 | 0.279948 | 0.00329 | 4.067 | - | - | 2021-03-01 23:40 | 13 | 54 | RateC
15782 | 381537 | 42 | 1.45771 | 0.01693 | 20.899 | 1.6673 | 0.289559 | 0.00444 | 5.479 | - | - | 2021-03-01 23:40 | 13 | 54 | RateC
15783 | 381547 | 52 | 1.45771 | 0.02097 | 25.887 | 2.0652 | 0.298239 | 0.00563 | 6.948 | - | - | 2021-03-01 23:41 | 13 | 54 | RateC
15784 | 381557 | 62 | 1.45771 | 0.025 | 30.859 | 2.4618 | 0.30568 | 0.00685 | 8.451 | - | - | 2021-03-01 23:41 | 13 | 54 | RateC
15785 | 381567 | 72 | 1.45771 | 0.02903 | 35.84 | 2.8592 | 0.31219 | 0.00809 | 9.991 | - | - | 2021-03-01 23:41 | 13 | 54 | RateC
15786 | 381577 | 82 | 1.45771 | 0.03308 | 40.835 | 3.2577 | 0.31808 | 0.00937 | 11.564 | - | - | 2021-03-01 23:41 | 13 | 54 | RateC
15787 | 381587 | 92 | 1.45771 | 0.0371 | 45.808 | 3.6544 | 0.322111 | 0.01066 | 13.155 | - | - | 2021-03-01 23:41 | 13 | 54 | RateC
15788 | 381597 | 102 | 1.45771 | 0.04119 | 50.852 | 4.0567 | 0.327691 | 0.01198 | 14.795 | - | - | 2021-03-01 23:41 | 13 | 54 | RateC
15789 | 381607 | 112 | 1.45771 | 0.04522 | 55.826 | 4.4536 | 0.331411 | 0.01331 | 16.436 | - | - | 2021-03-01 23:42 | 13 | 54 | RateC
15790 | 381617 | 122 | 1.45771 | 0.04933 | 60.897 | 4.8581 | 0.336372 | 0.01469 | 18.13 | - | - | 2021-03-01 23:42 | 13 | 54 | RateC
15791 | 381627 | 132 | 1.45771 | 0.05342 | 65.945 | 5.2608 | 0.341642 | 0.01607 | 19.842 | - | - | 2021-03-01 23:42 | 13 | 54 | RateC
15792 | 381638 | 142 | 1.45771 | 0.05753 | 71.023 | 5.6659 | 0.344742 | 0.01748 | 21.585 | - | - | 2021-03-01 23:42 | 13 | 54 | RateC
15793 | 381648 | 152 | 1.45771 | 0.06163 | 76.085 | 6.0698 | 0.349082 | 0.01891 | 23.343 | - | - | 2021-03-01 23:42 | 13 | 54 | RateC
15794 | 381658 | 162 | 1.45771 | 0.06574 | 81.166 | 6.4751 | 0.351563 | 0.02035 | 25.124 | - | - | 2021-03-01 23:42 | 13 | 54 | RateC
15795 | 381668 | 172 | 1.45771 | 0.06985 | 86.238 | 6.8797 | 0.355593 | 0.0218 | 26.916 | - | - | 2021-03-01 23:43 | 13 | 54 | RateC
15796 | 381678 | 183 | 1.45771 | 0.07398 | 91.328 | 7.2858 | 0.357453 | 0.02327 | 28.732 | - | - | 2021-03-01 23:43 | 13 | 54 | RateC
15797 | 381688 | 193 | 1.45771 | 0.07808 | 96.392 | 7.6898 | 0.360243 | 0.02475 | 30.552 | - | - | 2021-03-01 23:43 | 13 | 54 | RateC
15798 | 381699 | 203 | 1.45771 | 0.0822 | 101.482 | 8.0958 | 0.363653 | 0.02624 | 32.393 | - | - | 2021-03-01 23:43 | 13 | 54 | RateC
15799 | 381708 | 213 | 1.45771 | 0.08623 | 106.452 | 8.4923 | 0.365513 | 0.02771 | 34.204 | - | - | 2021-03-01 23:43 | 13 | 54 | RateC
15800 | 381719 | 223 | 1.45771 | 0.09032 | 111.502 | 8.8952 | 0.368614 | 0.02921 | 36.059 | - | - | 2021-03-01 23:43 | 13 | 54 | RateC
15801 | 381729 | 233 | 1.45771 | 0.09434 | 116.465 | 9.2911 | 0.370474 | 0.03069 | 37.893 | - | - | 2021-03-01 23:44 | 13 | 54 | RateC
15802 | 381739 | 243 | 1.45771 | 0.09838 | 121.455 | 9.6892 | 0.372954 | 0.0322 | 39.748 | - | - | 2021-03-01 23:44 | 13 | 54 | RateC
15803 | 381749 | 253 | 1.45771 | 0.10245 | 126.48 | 10.0901 | 0.375434 | 0.03372 | 41.629 | - | - | 2021-03-01 23:44 | 13 | 54 | RateC
15804 | 381759 | 263 | 1.45771 | 0.1065 | 131.481 | 10.489 | 0.377604 | 0.03524 | 43.51 | - | - | 2021-03-01 23:44 | 13 | 54 | RateC
15805 | 381769 | 273 | 1.45771 | 0.11058 | 136.523 | 10.8912 | 0.379774 | 0.03679 | 45.419 | - | - | 2021-03-01 23:44 | 13 | 54 | RateC
15806 | 381779 | 283 | 1.45771 | 0.11465 | 141.542 | 11.2917 | 0.381634 | 0.03834 | 47.33 | - | - | 2021-03-01 23:44 | 13 | 54 | RateC
15807 | 381789 | 293 | 1.45771 | 0.11874 | 146.596 | 11.6948 | 0.383805 | 0.0399 | 49.264 | - | - | 2021-03-01 23:45 | 13 | 54 | RateC
15808 | 381799 | 303 | 1.45771 | 0.12283 | 151.64 | 12.0972 | 0.384115 | 0.04147 | 51.201 | - | - | 2021-03-01 23:45 | 13 | 54 | RateC
15809 | 381809 | 313 | 1.45771 | 0.12689 | 156.66 | 12.4977 | 0.385975 | 0.04304 | 53.134 | - | - | 2021-03-01 23:45 | 13 | 54 | RateC
15810 | 381819 | 323 | 1.45771 | 0.13093 | 161.641 | 12.8951 | 0.388145 | 0.0446 | 55.063 | - | - | 2021-03-01 23:45 | 13 | 54 | RateC
15811 | 381829 | 333 | 1.45771 | 0.13495 | 166.602 | 13.2909 | 0.390315 | 0.04617 | 56.994 | - | - | 2021-03-01 23:45 | 13 | 54 | RateC
15812 | 381839 | 343 | 1.45771 | 0.13897 | 171.572 | 13.6873 | 0.392175 | 0.04774 | 58.938 | - | - | 2021-03-01 23:45 | 13 | 54 | RateC
15813 | 381849 | 353 | 1.45771 | 0.14299 | 176.533 | 14.0831 | 0.392795 | 0.04932 | 60.887 | - | - | 2021-03-01 23:46 | 13 | 54 | RateC
15814 | 381859 | 363 | 1.45771 | 0.14706 | 181.557 | 14.4839 | 0.394345 | 0.05092 | 62.864 | - | - | 2021-03-01 23:46 | 13 | 54 | RateC
15815 | 381869 | 373 | 1.45771 | 0.15112 | 186.567 | 14.8835 | 0.396515 | 0.05252 | 64.845 | - | - | 2021-03-01 23:46 | 13 | 54 | RateC
15816 | 381879 | 383 | 1.45771 | 0.15523 | 191.644 | 15.2886 | 0.398375 | 0.05416 | 66.862 | - | - | 2021-03-01 23:46 | 13 | 54 | RateC
15817 | 381889 | 393 | 1.45771 | 0.15931 | 196.681 | 15.6904 | 0.398996 | 0.05578 | 68.87 | - | - | 2021-03-01 23:46 | 13 | 54 | RateC
15818 | 381899 | 404 | 1.45771 | 0.16345 | 201.792 | 16.0982 | 0.401166 | 0.05744 | 70.915 | - | - | 2021-03-01 23:46 | 13 | 54 | RateC
15819 | 381909 | 414 | 1.45771 | 0.16754 | 206.842 | 16.501 | 0.401786 | 0.05908 | 72.944 | - | - | 2021-03-01 23:47 | 13 | 54 | RateC
15820 | 381919 | 424 | 1.45771 | 0.17164 | 211.899 | 16.9044 | 0.403336 | 0.06073 | 74.978 | - | - | 2021-03-01 23:47 | 13 | 54 | RateC
15821 | 381930 | 434 | 1.45771 | 0.17578 | 217.009 | 17.3121 | 0.405196 | 0.06241 | 77.044 | - | - | 2021-03-01 23:47 | 13 | 54 | RateC
15822 | 381940 | 444 | 1.45771 | 0.17987 | 222.064 | 17.7154 | 0.406746 | 0.06407 | 79.096 | - | - | 2021-03-01 23:47 | 13 | 54 | RateC
15823 | 381950 | 454 | 1.45771 | 0.18397 | 227.124 | 18.119 | 0.407366 | 0.06574 | 81.156 | - | - | 2021-03-01 23:47 | 13 | 54 | RateC
15824 | 381960 | 464 | 1.45771 | 0.18805 | 232.162 | 18.5209 | 0.408296 | 0.0674 | 83.212 | - | - | 2021-03-01 23:47 | 13 | 54 | RateC
15825 | 381970 | 474 | 1.45771 | 0.19206 | 237.114 | 18.916 | 0.409846 | 0.06904 | 85.237 | - | - | 2021-03-01 23:48 | 13 | 54 | RateC
15826 | 381980 | 484 | 1.45771 | 0.1961 | 242.098 | 19.3136 | 0.411086 | 0.0707 | 87.283 | - | - | 2021-03-01 23:48 | 13 | 54 | RateC
15827 | 381990 | 494 | 1.45771 | 0.20013 | 247.075 | 19.7106 | 0.412636 | 0.07236 | 89.332 | - | - | 2021-03-01 23:48 | 13 | 54 | RateC
15828 | 382000 | 504 | 1.45771 | 0.2042 | 252.097 | 20.1113 | 0.414807 | 0.07404 | 91.409 | - | - | 2021-03-01 23:48 | 13 | 54 | RateC
15829 | 382010 | 514 | 1.45771 | 0.20824 | 257.08 | 20.5088 | 0.414807 | 0.07572 | 93.476 | - | - | 2021-03-01 23:48 | 13 | 54 | RateC
15830 | 382020 | 524 | 1.45771 | 0.2123 | 262.098 | 20.9092 | 0.416667 | 0.07741 | 95.562 | - | - | 2021-03-01 23:48 | 13 | 54 | RateC
15831 | 382030 | 534 | 1.45771 | 0.21634 | 267.081 | 21.3066 | 0.417597 | 0.07909 | 97.641 | - | - | 2021-03-01 23:49 | 13 | 54 | RateC
15832 | 382040 | 544 | 1.45771 | 0.22041 | 272.109 | 21.7078 | 0.418527 | 0.08079 | 99.744 | - | - | 2021-03-01 23:49 | 13 | 54 | RateC
15833 | 382050 | 554 | 1.45771 | 0.22445 | 277.104 | 22.1062 | 0.419457 | 0.08249 | 101.837 | - | - | 2021-03-01 23:49 | 13 | 54 | RateC
15834 | 382060 | 564 | 1.45771 | 0.22853 | 282.138 | 22.5079 | 0.420697 | 0.0842 | 103.951 | - | - | 2021-03-01 23:49 | 13 | 54 | RateC
15835 | 382070 | 574 | 1.45771 | 0.23264 | 287.21 | 22.9125 | 0.422247 | 0.08593 | 106.09 | - | - | 2021-03-01 23:49 | 13 | 54 | RateC
15836 | 382080 | 585 | 1.45771 | 0.23672 | 292.25 | 23.3145 | 0.423487 | 0.08766 | 108.222 | - | - | 2021-03-01 23:49 | 13 | 54 | RateC
15837 | 382090 | 594 | 1.45771 | 0.24074 | 297.213 | 23.7104 | 0.424727 | 0.08937 | 110.328 | - | - | 2021-03-01 23:50 | 13 | 54 | RateC
15838 | 382100 | 604 | 1.45771 | 0.24479 | 302.209 | 24.109 | 0.426277 | 0.09109 | 112.452 | - | - | 2021-03-01 23:50 | 13 | 54 | RateC
15839 | 382110 | 615 | 1.45771 | 0.24886 | 307.238 | 24.5102 | 0.427517 | 0.09283 | 114.6 | - | - | 2021-03-01 23:50 | 13 | 54 | RateC
15840 | 382120 | 624 | 1.45771 | 0.25288 | 312.203 | 24.9063 | 0.427827 | 0.09455 | 116.724 | - | - | 2021-03-01 23:50 | 13 | 54 | RateC
15841 | 382130 | 634 | 1.45771 | 0.2569 | 317.166 | 25.3022 | 0.428447 | 0.09627 | 118.848 | - | - | 2021-03-01 23:50 | 13 | 54 | RateC
15842 | 382140 | 644 | 1.45771 | 0.26098 | 322.203 | 25.704 | 0.429688 | 0.09802 | 121.01 | - | - | 2021-03-01 23:50 | 13 | 54 | RateC
15843 | 382150 | 655 | 1.45771 | 0.26507 | 327.245 | 26.1063 | 0.430618 | 0.09978 | 123.179 | - | - | 2021-03-01 23:51 | 13 | 54 | RateC
15844 | 382160 | 665 | 1.45771 | 0.26914 | 332.267 | 26.5069 | 0.431858 | 0.10153 | 125.345 | - | - | 2021-03-01 23:51 | 13 | 54 | RateC
15845 | 382170 | 675 | 1.45771 | 0.27322 | 337.313 | 26.9094 | 0.433718 | 0.1033 | 127.528 | - | - | 2021-03-01 23:51 | 13 | 54 | RateC
15846 | 382180 | 685 | 1.45771 | 0.2773 | 342.341 | 27.3106 | 0.434338 | 0.10507 | 129.711 | - | - | 2021-03-01 23:51 | 13 | 54 | RateC
15847 | 382190 | 695 | 1.45771 | 0.28132 | 347.313 | 27.7072 | 0.434958 | 0.10682 | 131.871 | - | - | 2021-03-01 23:51 | 13 | 54 | RateC
15848 | 382200 | 705 | 1.45771 | 0.28534 | 352.271 | 28.1028 | 0.436198 | 0.10856 | 134.03 | - | - | 2021-03-01 23:51 | 13 | 54 | RateC
15849 | 382210 | 715 | 1.45771 | 0.28939 | 357.277 | 28.5021 | 0.436818 | 0.11033 | 136.215 | - | - | 2021-03-01 23:52 | 13 | 54 | RateC
15850 | 382220 | 725 | 1.45771 | 0.29344 | 362.276 | 28.9009 | 0.438368 | 0.11211 | 138.402 | - | - | 2021-03-01 23:52 | 13 | 54 | RateC
15851 | 382230 | 735 | 1.45771 | 0.29753 | 367.316 | 29.303 | 0.438988 | 0.11389 | 140.611 | - | - | 2021-03-01 23:52 | 13 | 54 | RateC
15852 | 382240 | 745 | 1.45771 | 0.30155 | 372.286 | 29.6995 | 0.440228 | 0.11566 | 142.796 | - | - | 2021-03-01 23:52 | 13 | 54 | RateC
15853 | 382251 | 755 | 1.45771 | 0.30572 | 377.433 | 30.1101 | 0.441468 | 0.1175 | 145.065 | - | - | 2021-03-01 23:52 | 13 | 54 | RateC
15854 | 382261 | 765 | 1.45771 | 0.30986 | 382.548 | 30.5181 | 0.442398 | 0.11933 | 147.325 | - | - | 2021-03-01 23:52 | 13 | 54 | RateC
15855 | 382271 | 775 | 1.45771 | 0.31395 | 387.593 | 30.9206 | 0.442708 | 0.12114 | 149.559 | - | - | 2021-03-01 23:53 | 13 | 54 | RateC
15856 | 382281 | 786 | 1.45771 | 0.3181 | 392.713 | 31.329 | 0.444568 | 0.12298 | 151.83 | - | - | 2021-03-01 23:53 | 13 | 54 | RateC
15857 | 382291 | 796 | 1.45771 | 0.32219 | 397.76 | 31.7317 | 0.445499 | 0.1248 | 154.076 | - | - | 2021-03-01 23:53 | 13 | 54 | RateC
15858 | 382301 | 806 | 1.45771 | 0.32629 | 402.821 | 32.1355 | 0.446119 | 0.12663 | 156.331 | - | - | 2021-03-01 23:53 | 13 | 54 | RateC
15859 | 382311 | 816 | 1.45771 | 0.33031 | 407.785 | 32.5315 | 0.447049 | 0.12842 | 158.548 | - | - | 2021-03-01 23:53 | 13 | 54 | RateC
15860 | 382321 | 826 | 1.45771 | 0.33437 | 412.803 | 32.9318 | 0.448599 | 0.13024 | 160.796 | - | - | 2021-03-01 23:53 | 13 | 54 | RateC
15861 | 382331 | 836 | 1.45771 | 0.33841 | 417.786 | 33.3293 | 0.449839 | 0.13206 | 163.034 | - | - | 2021-03-01 23:54 | 13 | 54 | RateC
15862 | 382341 | 846 | 1.45771 | 0.34248 | 422.821 | 33.7309 | 0.450459 | 0.13389 | 165.3 | - | - | 2021-03-01 23:54 | 13 | 54 | RateC
15863 | 382351 | 856 | 1.45771 | 0.34651 | 427.787 | 34.1271 | 0.451699 | 0.13571 | 167.54 | - | - | 2021-03-01 23:54 | 13 | 54 | RateC
15864 | 382361 | 866 | 1.45771 | 0.35058 | 432.815 | 34.5282 | 0.452319 | 0.13755 | 169.812 | - | - | 2021-03-01 23:54 | 13 | 54 | RateC
15865 | 382371 | 876 | 1.45771 | 0.35464 | 437.822 | 34.9277 | 0.453869 | 0.13939 | 172.083 | - | - | 2021-03-01 23:54 | 13 | 54 | RateC
15866 | 382381 | 886 | 1.45771 | 0.35871 | 442.855 | 35.3292 | 0.454489 | 0.14124 | 174.368 | - | - | 2021-03-01 23:54 | 13 | 54 | RateC
15867 | 382392 | 896 | 1.45771 | 0.3628 | 447.897 | 35.7314 | 0.455109 | 0.1431 | 176.662 | - | - | 2021-03-01 23:55 | 13 | 54 | RateC
15868 | 382402 | 906 | 1.45771 | 0.36687 | 452.925 | 36.1326 | 0.456969 | 0.14495 | 178.955 | - | - | 2021-03-01 23:55 | 13 | 54 | RateC
15869 | 382412 | 916 | 1.45771 | 0.37089 | 457.888 | 36.5285 | 0.457899 | 0.14679 | 181.225 | - | - | 2021-03-01 23:55 | 13 | 54 | RateC
15870 | 382421 | 926 | 1.45771 | 0.37492 | 462.858 | 36.925 | 0.459139 | 0.14864 | 183.505 | - | - | 2021-03-01 23:55 | 13 | 54 | RateC
15871 | 382431 | 936 | 1.45771 | 0.37895 | 467.833 | 37.3219 | 0.459449 | 0.15049 | 185.79 | - | - | 2021-03-01 23:55 | 13 | 54 | RateC
15872 | 382441 | 946 | 1.45771 | 0.38301 | 472.857 | 37.7226 | 0.461 | 0.15236 | 188.102 | - | - | 2021-03-01 23:55 | 13 | 54 | RateC
15873 | 382452 | 956 | 1.45771 | 0.38712 | 477.926 | 38.127 | 0.46193 | 0.15426 | 190.441 | - | - | 2021-03-01 23:56 | 13 | 54 | RateC
15874 | 382462 | 966 | 1.45771 | 0.39118 | 482.933 | 38.5264 | 0.46317 | 0.15613 | 192.757 | - | - | 2021-03-01 23:56 | 13 | 54 | RateC
15875 | 382472 | 976 | 1.45771 | 0.39522 | 487.925 | 38.9247 | 0.4641 | 0.15801 | 195.073 | - | - | 2021-03-01 23:56 | 13 | 54 | RateC
15876 | 382481 | 986 | 1.45771 | 0.39923 | 492.88 | 39.3199 | 0.46534 | 0.15987 | 197.373 | - | - | 2021-03-01 23:56 | 13 | 54 | RateC
15877 | 382492 | 996 | 1.45771 | 0.40332 | 497.925 | 39.7224 | 0.46596 | 0.16178 | 199.723 | - | - | 2021-03-01 23:56 | 13 | 54 | RateC
15878 | 382502 | 1006 | 1.45771 | 0.40739 | 502.956 | 40.1238 | 0.46658 | 0.16368 | 202.068 | - | - | 2021-03-01 23:56 | 13 | 54 | RateC
15879 | 382512 | 1016 | 1.45771 | 0.41142 | 507.929 | 40.5205 | 0.4672 | 0.16556 | 204.389 | - | - | 2021-03-01 23:57 | 13 | 54 | RateC
15880 | 382522 | 1026 | 1.45771 | 0.41551 | 512.97 | 40.9227 | 0.46813 | 0.16746 | 206.747 | - | - | 2021-03-01 23:57 | 13 | 54 | RateC
15881 | 382532 | 1036 | 1.45771 | 0.41954 | 517.949 | 41.3199 | 0.46937 | 0.16936 | 209.082 | - | - | 2021-03-01 23:57 | 13 | 54 | RateC
15882 | 382542 | 1046 | 1.45771 | 0.4236 | 522.968 | 41.7202 | 0.46999 | 0.17127 | 211.44 | - | - | 2021-03-01 23:57 | 13 | 54 | RateC
15883 | 382552 | 1056 | 1.45771 | 0.42763 | 527.936 | 42.1166 | 0.47061 | 0.17316 | 213.775 | - | - | 2021-03-01 23:57 | 13 | 54 | RateC
15884 | 382562 | 1066 | 1.45771 | 0.43165 | 532.897 | 42.5123 | 0.47185 | 0.17505 | 216.113 | - | - | 2021-03-01 23:57 | 13 | 54 | RateC
15885 | 382572 | 1076 | 1.45771 | 0.43568 | 537.879 | 42.9098 | 0.47309 | 0.17696 | 218.465 | - | - | 2021-03-01 23:58 | 13 | 54 | RateC
15886 | 382582 | 1086 | 1.45771 | 0.43975 | 542.906 | 43.3108 | 0.47402 | 0.17888 | 220.846 | - | - | 2021-03-01 23:58 | 13 | 54 | RateC
15887 | 382592 | 1096 | 1.45771 | 0.44383 | 547.941 | 43.7125 | 0.47495 | 0.18082 | 223.235 | - | - | 2021-03-01 23:58 | 13 | 54 | RateC
15888 | 382602 | 1106 | 1.45771 | 0.44785 | 552.9 | 44.1082 | 0.47588 | 0.18273 | 225.593 | - | - | 2021-03-01 23:58 | 13 | 54 | RateC
15889 | 382612 | 1116 | 1.45771 | 0.45193 | 557.935 | 44.5098 | 0.4765 | 0.18467 | 227.99 | - | - | 2021-03-01 23:58 | 13 | 54 | RateC
15890 | 382622 | 1126 | 1.45771 | 0.45608 | 563.056 | 44.9184 | 0.477121 | 0.18665 | 230.434 | - | - | 2021-03-01 23:58 | 13 | 54 | RateC
15891 | 382632 | 1136 | 1.45771 | 0.46019 | 568.138 | 45.3237 | 0.478671 | 0.18862 | 232.861 | - | - | 2021-03-01 23:59 | 13 | 54 | RateC
15892 | 382642 | 1147 | 1.45771 | 0.46429 | 573.192 | 45.727 | 0.479291 | 0.19058 | 235.282 | - | - | 2021-03-01 23:59 | 13 | 54 | RateC
15893 | 382652 | 1157 | 1.45771 | 0.4684 | 578.267 | 46.1318 | 0.479911 | 0.19255 | 237.716 | - | - | 2021-03-01 23:59 | 13 | 54 | RateC
15894 | 382662 | 1167 | 1.45771 | 0.47247 | 583.298 | 46.5331 | 0.481461 | 0.19451 | 240.134 | - | - | 2021-03-01 23:59 | 13 | 54 | RateC
15895 | 382672 | 1177 | 1.45771 | 0.47656 | 588.351 | 46.9363 | 0.481461 | 0.19648 | 242.568 | - | - | 2021-03-01 23:59 | 13 | 54 | RateC
15896 | 382682 | 1187 | 1.45771 | 0.48061 | 593.34 | 47.3343 | 0.482701 | 0.19843 | 244.973 | - | - | 2021-03-02 | 13 | 54 | RateC
15897 | 382692 | 1197 | 1.45771 | 0.48462 | 598.299 | 47.7299 | 0.484251 | 0.20037 | 247.371 | - | - | 2021-03-02 | 13 | 54 | RateC
15898 | 382702 | 1207 | 1.45771 | 0.48869 | 603.322 | 48.1306 | 0.484561 | 0.20234 | 249.805 | - | - | 2021-03-02 | 13 | 54 | RateC
15899 | 382712 | 1217 | 1.45771 | 0.49272 | 608.298 | 48.5276 | 0.485491 | 0.2043 | 252.22 | - | - | 2021-03-02 | 13 | 54 | RateC
15900 | 382722 | 1227 | 1.45771 | 0.49681 | 613.342 | 48.93 | 0.486111 | 0.20628 | 254.67 | - | - | 2021-03-02 | 13 | 54 | RateC
15901 | 382732 | 1237 | 1.45771 | 0.50086 | 618.343 | 49.3289 | 0.486421 | 0.20825 | 257.103 | - | - | 2021-03-02 | 13 | 54 | RateC
15902 | 382742 | 1247 | 1.45771 | 0.50488 | 623.313 | 49.7254 | 0.487971 | 0.21021 | 259.523 | - | - | 2021-03-02 | 13 | 54 | RateC
15903 | 382752 | 1257 | 1.45771 | 0.50892 | 628.297 | 50.123 | 0.489211 | 0.21219 | 261.96 | - | - | 2021-03-02 00:01 | 13 | 54 | RateC
15904 | 382762 | 1267 | 1.45771 | 0.513 | 633.331 | 50.5246 | 0.490141 | 0.21418 | 264.425 | - | - | 2021-03-02 00:01 | 13 | 54 | RateC
15905 | 382772 | 1277 | 1.45771 | 0.51703 | 638.31 | 50.9218 | 0.490451 | 0.21616 | 266.867 | - | - | 2021-03-02 00:01 | 13 | 54 | RateC
15906 | 382783 | 1287 | 1.45771 | 0.52119 | 643.45 | 51.3319 | 0.492001 | 0.21821 | 269.394 | - | - | 2021-03-02 00:01 | 13 | 54 | RateC
15907 | 382793 | 1297 | 1.45771 | 0.52531 | 648.527 | 51.7369 | 0.493242 | 0.22023 | 271.895 | - | - | 2021-03-02 00:01 | 13 | 54 | RateC
15908 | 382803 | 1308 | 1.45771 | 0.52946 | 653.654 | 52.1459 | 0.493862 | 0.22228 | 274.425 | - | - | 2021-03-02 00:02 | 13 | 54 | RateC
15909 | 382813 | 1317 | 1.45771 | 0.53348 | 658.615 | 52.5417 | 0.494172 | 0.22427 | 276.878 | - | - | 2021-03-02 00:02 | 13 | 54 | RateC
15910 | 382823 | 1327 | 1.45771 | 0.53754 | 663.633 | 52.9419 | 0.494792 | 0.22628 | 279.36 | - | - | 2021-03-02 00:02 | 13 | 54 | RateC
15911 | 382833 | 1337 | 1.45771 | 0.54157 | 668.599 | 53.3381 | 0.495412 | 0.22827 | 281.819 | - | - | 2021-03-02 00:02 | 13 | 54 | RateC
15912 | 382843 | 1347 | 1.45771 | 0.54559 | 673.57 | 53.7347 | 0.497272 | 0.23027 | 284.288 | - | - | 2021-03-02 00:02 | 13 | 54 | RateC
15913 | 382853 | 1357 | 1.45771 | 0.54961 | 678.53 | 54.1304 | 0.497582 | 0.23227 | 286.755 | - | - | 2021-03-02 00:02 | 13 | 54 | RateC
15914 | 382863 | 1367 | 1.45771 | 0.55369 | 683.572 | 54.5326 | 0.499132 | 0.23431 | 289.268 | - | - | 2021-03-02 00:02 | 13 | 54 | RateC
15915 | 382873 | 1377 | 1.45771 | 0.55778 | 688.62 | 54.9353 | 0.499752 | 0.23635 | 291.788 | - | - | 2021-03-02 00:03 | 13 | 54 | RateC
15916 | 382883 | 1388 | 1.45771 | 0.56186 | 693.654 | 55.3369 | 0.501302 | 0.23839 | 294.308 | - | - | 2021-03-02 00:03 | 13 | 54 | RateC
15917 | 382893 | 1398 | 1.45771 | 0.56594 | 698.697 | 55.7392 | 0.501302 | 0.24044 | 296.836 | - | - | 2021-03-02 00:03 | 13 | 54 | RateC
15918 | 382903 | 1408 | 1.45771 | 0.57003 | 703.735 | 56.1411 | 0.501922 | 0.24248 | 299.364 | - | - | 2021-03-02 00:03 | 13 | 54 | RateC
15919 | 382913 | 1418 | 1.45771 | 0.57405 | 708.701 | 56.5373 | 0.503162 | 0.24451 | 301.86 | - | - | 2021-03-02 00:03 | 13 | 54 | RateC
15920 | 382923 | 1428 | 1.45771 | 0.57809 | 713.693 | 56.9356 | 0.503162 | 0.24654 | 304.372 | - | - | 2021-03-02 00:04 | 13 | 54 | RateC
15921 | 382933 | 1438 | 1.45771 | 0.58211 | 718.651 | 57.331 | 0.504712 | 0.24856 | 306.87 | - | - | 2021-03-02 00:04 | 13 | 54 | RateC
15922 | 382943 | 1447 | 1.45771 | 0.58612 | 723.601 | 57.7259 | 0.505952 | 0.25059 | 309.371 | - | - | 2021-03-02 00:04 | 13 | 54 | RateC
15923 | 382953 | 1457 | 1.45771 | 0.59014 | 728.571 | 58.1225 | 0.506262 | 0.25263 | 311.886 | - | - | 2021-03-02 00:04 | 13 | 54 | RateC
15924 | 382963 | 1468 | 1.45771 | 0.59429 | 733.693 | 58.531 | 0.507502 | 0.25473 | 314.482 | - | - | 2021-03-02 00:04 | 13 | 54 | RateC
15925 | 382973 | 1478 | 1.45771 | 0.59839 | 738.759 | 58.9352 | 0.509363 | 0.25682 | 317.058 | - | - | 2021-03-02 00:04 | 13 | 54 | RateC
15926 | 382984 | 1488 | 1.45771 | 0.60255 | 743.886 | 59.3442 | 0.509673 | 0.25893 | 319.671 | - | - | 2021-03-02 00:05 | 13 | 54 | RateC
15927 | 382994 | 1498 | 1.45771 | 0.60666 | 748.968 | 59.7497 | 0.510603 | 0.26103 | 322.265 | - | - | 2021-03-02 00:05 | 13 | 54 | RateC
15928 | 383004 | 1508 | 1.45771 | 0.61076 | 754.03 | 60.1534 | 0.511533 | 0.26313 | 324.852 | - | - | 2021-03-02 00:05 | 13 | 54 | RateC
15929 | 383014 | 1518 | 1.45771 | 0.61487 | 759.103 | 60.5581 | 0.513083 | 0.26523 | 327.448 | - | - | 2021-03-02 00:05 | 13 | 54 | RateC
15930 | 383024 | 1528 | 1.45771 | 0.61888 | 764.055 | 60.9532 | 0.513703 | 0.26729 | 329.99 | - | - | 2021-03-02 00:05 | 13 | 54 | RateC
15931 | 383034 | 1538 | 1.45771 | 0.62295 | 769.079 | 61.354 | 0.514943 | 0.26938 | 332.574 | - | - | 2021-03-02 00:05 | 13 | 54 | RateC
15932 | 383044 | 1548 | 1.45771 | 0.62697 | 774.034 | 61.7493 | 0.515563 | 0.27145 | 335.127 | - | - | 2021-03-02 00:06 | 13 | 54 | RateC
15933 | 383054 | 1558 | 1.45771 | 0.63101 | 779.023 | 62.1473 | 0.516183 | 0.27354 | 337.702 | - | - | 2021-03-02 00:06 | 13 | 54 | RateC
15934 | 383064 | 1568 | 1.45771 | 0.63508 | 784.05 | 62.5484 | 0.517113 | 0.27564 | 340.299 | - | - | 2021-03-02 00:06 | 13 | 54 | RateC
15935 | 383074 | 1578 | 1.45771 | 0.63917 | 789.093 | 62.9507 | 0.518353 | 0.27776 | 342.909 | - | - | 2021-03-02 00:06 | 13 | 54 | RateC
15936 | 383084 | 1589 | 1.45771 | 0.64323 | 794.117 | 63.3515 | 0.518973 | 0.27987 | 345.516 | - | - | 2021-03-02 00:06 | 13 | 54 | RateC
15937 | 383094 | 1599 | 1.45771 | 0.64732 | 799.161 | 63.7539 | 0.520213 | 0.28199 | 348.138 | - | - | 2021-03-02 00:06 | 13 | 54 | RateC
15938 | 383104 | 1609 | 1.45771 | 0.65138 | 804.167 | 64.1532 | 0.520523 | 0.2841 | 350.741 | - | - | 2021-03-02 00:07 | 13 | 54 | RateC
15939 | 383114 | 1619 | 1.45771 | 0.65544 | 809.18 | 64.5531 | 0.521453 | 0.28622 | 353.352 | - | - | 2021-03-02 00:07 | 13 | 54 | RateC
15940 | 383124 | 1629 | 1.45771 | 0.65952 | 814.218 | 64.9551 | 0.522693 | 0.28835 | 355.983 | - | - | 2021-03-02 00:07 | 13 | 54 | RateC
15941 | 383134 | 1639 | 1.45771 | 0.6636 | 819.263 | 65.3575 | 0.523624 | 0.29048 | 358.623 | - | - | 2021-03-02 00:07 | 13 | 54 | RateC
15942 | 383144 | 1649 | 1.45771 | 0.66765 | 824.263 | 65.7564 | 0.524864 | 0.29261 | 361.244 | - | - | 2021-03-02 00:07 | 13 | 54 | RateC
15943 | 383154 | 1659 | 1.45771 | 0.67169 | 829.242 | 66.1536 | 0.526414 | 0.29473 | 363.861 | - | - | 2021-03-02 00:07 | 13 | 54 | RateC
15944 | 383165 | 1669 | 1.45771 | 0.6758 | 834.325 | 66.5591 | 0.527654 | 0.2969 | 366.539 | - | - | 2021-03-02 00:08 | 13 | 54 | RateC
15945 | 383175 | 1679 | 1.45771 | 0.67988 | 839.362 | 66.9609 | 0.528894 | 0.29905 | 369.199 | - | - | 2021-03-02 00:08 | 13 | 54 | RateC
15946 | 383185 | 1689 | 1.45771 | 0.68398 | 844.424 | 67.3647 | 0.530134 | 0.30122 | 371.881 | - | - | 2021-03-02 00:08 | 13 | 54 | RateC
15947 | 383195 | 1699 | 1.45771 | 0.68813 | 849.545 | 67.7733 | 0.530134 | 0.30342 | 374.595 | - | - | 2021-03-02 00:08 | 13 | 54 | RateC
15948 | 383205 | 1709 | 1.45771 | 0.69222 | 854.589 | 68.1757 | 0.530444 | 0.30559 | 377.271 | - | - | 2021-03-02 00:08 | 13 | 54 | RateC
15949 | 383215 | 1720 | 1.45771 | 0.69631 | 859.642 | 68.5788 | 0.532614 | 0.30777 | 379.958 | - | - | 2021-03-02 00:08 | 13 | 54 | RateC
15950 | 383225 | 1730 | 1.45771 | 0.7004 | 864.692 | 68.9817 | 0.534784 | 0.30995 | 382.653 | - | - | 2021-03-02 00:09 | 13 | 54 | RateC
15951 | 383235 | 1740 | 1.45771 | 0.70449 | 869.743 | 69.3846 | 0.535404 | 0.31214 | 385.354 | - | - | 2021-03-02 00:09 | 13 | 54 | RateC
15952 | 383245 | 1750 | 1.45771 | 0.70857 | 874.782 | 69.7866 | 0.536334 | 0.31432 | 388.055 | - | - | 2021-03-02 00:09 | 13 | 54 | RateC
15953 | 383256 | 1760 | 1.45771 | 0.71268 | 879.846 | 70.1906 | 0.536644 | 0.31652 | 390.771 | - | - | 2021-03-02 00:09 | 13 | 54 | RateC
15954 | 383266 | 1770 | 1.45771 | 0.71675 | 884.88 | 70.5921 | 0.537264 | 0.31871 | 393.473 | - | - | 2021-03-02 00:09 | 13 | 54 | RateC
15955 | 383276 | 1780 | 1.45771 | 0.72087 | 889.968 | 70.998 | 0.538814 | 0.32093 | 396.212 | - | - | 2021-03-02 00:09 | 13 | 54 | RateC
15956 | 383286 | 1790 | 1.45771 | 0.72497 | 895.022 | 71.4012 | 0.540365 | 0.32314 | 398.94 | - | - | 2021-03-02 00:10 | 13 | 54 | RateC
15957 | 383296 | 1800 | 1.45771 | 0.72907 | 900.083 | 71.8049 | 0.541915 | 0.32536 | 401.679 | - | - | 2021-03-02 00:10 | 13 | 54 | RateC
15958 | 383306 | 1811 | 1.45771 | 0.73315 | 905.126 | 72.2073 | 0.543465 | 0.32758 | 404.417 | - | - | 2021-03-02 00:10 | 13 | 54 | RateC
15959 | 383316 | 1821 | 1.45771 | 0.73725 | 910.18 | 72.6105 | 0.544085 | 0.3298 | 407.166 | - | - | 2021-03-02 00:10 | 13 | 54 | RateC
15960 | 383326 | 1831 | 1.45771 | 0.74137 | 915.276 | 73.017 | 0.545635 | 0.33205 | 409.943 | - | - | 2021-03-02 00:10 | 13 | 54 | RateC
15961 | 383337 | 1841 | 1.45771 | 0.74547 | 920.332 | 73.4204 | 0.547185 | 0.33429 | 412.706 | - | - | 2021-03-02 00:10 | 13 | 54 | RateC
15962 | 383347 | 1851 | 1.45771 | 0.74954 | 925.357 | 73.8212 | 0.549045 | 0.33652 | 415.46 | - | - | 2021-03-02 00:11 | 13 | 54 | RateC
15963 | 383357 | 1861 | 1.45771 | 0.75363 | 930.406 | 74.224 | 0.550595 | 0.33877 | 418.235 | - | - | 2021-03-02 00:11 | 13 | 54 | RateC
15964 | 383367 | 1871 | 1.45771 | 0.75773 | 935.466 | 74.6277 | 0.551835 | 0.34103 | 421.027 | - | - | 2021-03-02 00:11 | 13 | 54 | RateC
15965 | 383377 | 1881 | 1.45771 | 0.76175 | 940.436 | 75.0241 | 0.553385 | 0.34326 | 423.772 | - | - | 2021-03-02 00:11 | 13 | 54 | RateC
15966 | 383387 | 1891 | 1.45771 | 0.76585 | 945.496 | 75.4279 | 0.554315 | 0.34553 | 426.576 | - | - | 2021-03-02 00:11 | 13 | 54 | RateC
15967 | 383397 | 1901 | 1.45771 | 0.76995 | 950.553 | 75.8313 | 0.556176 | 0.3478 | 429.383 | - | - | 2021-03-02 00:11 | 13 | 54 | RateC
15968 | 383407 | 1912 | 1.45771 | 0.77406 | 955.635 | 76.2367 | 0.558346 | 0.35009 | 432.216 | - | - | 2021-03-02 00:12 | 13 | 54 | RateC
15969 | 383417 | 1922 | 1.45771 | 0.77815 | 960.685 | 76.6396 | 0.560826 | 0.35238 | 435.041 | - | - | 2021-03-02 00:12 | 13 | 54 | RateC
15970 | 383427 | 1932 | 1.45771 | 0.78224 | 965.732 | 77.0422 | 0.562376 | 0.35468 | 437.874 | - | - | 2021-03-02 00:12 | 13 | 54 | RateC
15971 | 383438 | 1942 | 1.45771 | 0.78634 | 970.79 | 77.4457 | 0.563306 | 0.35698 | 440.718 | - | - | 2021-03-02 00:12 | 13 | 54 | RateC
15972 | 383447 | 1952 | 1.45771 | 0.79037 | 975.765 | 77.8426 | 0.565786 | 0.35926 | 443.526 | - | - | 2021-03-02 00:12 | 13 | 54 | RateC
15973 | 383457 | 1962 | 1.45771 | 0.7944 | 980.737 | 78.2392 | 0.567646 | 0.36154 | 446.344 | - | - | 2021-03-02 00:12 | 13 | 54 | RateC
15974 | 383467 | 1972 | 1.45771 | 0.79843 | 985.713 | 78.6362 | 0.569196 | 0.36383 | 449.173 | - | - | 2021-03-02 00:13 | 13 | 54 | RateC
15975 | 383477 | 1982 | 1.45771 | 0.80246 | 990.689 | 79.0331 | 0.571367 | 0.36613 | 452.01 | - | - | 2021-03-02 00:13 | 13 | 54 | RateC
15976 | 383487 | 1992 | 1.45771 | 0.80649 | 995.664 | 79.4301 | 0.572607 | 0.36843 | 454.855 | - | - | 2021-03-02 00:13 | 13 | 54 | RateC
15977 | 383497 | 2002 | 1.45771 | 0.81051 | 1000.627 | 79.826 | 0.575707 | 0.37074 | 457.703 | - | - | 2021-03-02 00:13 | 13 | 54 | RateC
15978 | 383507 | 2012 | 1.45771 | 0.81453 | 1005.598 | 80.2225 | 0.577257 | 0.37306 | 460.568 | - | - | 2021-03-02 00:13 | 13 | 54 | RateC
15979 | 383517 | 2022 | 1.45771 | 0.81861 | 1010.626 | 80.6237 | 0.580047 | 0.37542 | 463.478 | - | - | 2021-03-02 00:13 | 13 | 54 | RateC
15980 | 383527 | 2032 | 1.45771 | 0.82264 | 1015.605 | 81.0209 | 0.581597 | 0.37776 | 466.371 | - | - | 2021-03-02 00:14 | 13 | 54 | RateC
15981 | 383537 | 2042 | 1.45771 | 0.82673 | 1020.648 | 81.4232 | 0.584077 | 0.38014 | 469.311 | - | - | 2021-03-02 00:14 | 13 | 54 | RateC
15982 | 383547 | 2052 | 1.45771 | 0.83081 | 1025.696 | 81.8259 | 0.586248 | 0.38253 | 472.265 | - | - | 2021-03-02 00:14 | 13 | 54 | RateC
15983 | 383557 | 2062 | 1.45771 | 0.83491 | 1030.749 | 82.229 | 0.588418 | 0.38494 | 475.234 | - | - | 2021-03-02 00:14 | 13 | 54 | RateC
15984 | 383567 | 2072 | 1.45771 | 0.83892 | 1035.705 | 82.6244 | 0.590898 | 0.38731 | 478.157 | - | - | 2021-03-02 00:14 | 13 | 54 | RateC
15985 | 383577 | 2082 | 1.45771 | 0.84301 | 1040.755 | 83.0273 | 0.593998 | 0.38973 | 481.15 | - | - | 2021-03-02 00:14 | 13 | 54 | RateC
15986 | 383587 | 2092 | 1.45771 | 0.84706 | 1045.749 | 83.4257 | 0.597098 | 0.39214 | 484.124 | - | - | 2021-03-02 00:15 | 13 | 54 | RateC
15987 | 383598 | 2102 | 1.45771 | 0.85114 | 1050.789 | 83.8277 | 0.599888 | 0.39458 | 487.14 | - | - | 2021-03-02 00:15 | 13 | 54 | RateC
15988 | 383607 | 2112 | 1.45771 | 0.85516 | 1055.75 | 84.2235 | 0.602989 | 0.397 | 490.124 | - | - | 2021-03-02 00:15 | 13 | 54 | RateC
15989 | 383618 | 2122 | 1.45771 | 0.85922 | 1060.771 | 84.624 | 0.606399 | 0.39946 | 493.158 | - | - | 2021-03-02 00:15 | 13 | 54 | RateC
15990 | 383627 | 2132 | 1.45771 | 0.86327 | 1065.76 | 85.022 | 0.608879 | 0.40191 | 496.19 | - | - | 2021-03-02 00:15 | 13 | 54 | RateC
15991 | 383637 | 2142 | 1.45771 | 0.86728 | 1070.714 | 85.4172 | 0.613219 | 0.40437 | 499.216 | - | - | 2021-03-02 00:15 | 13 | 54 | RateC
15992 | 383647 | 2152 | 1.45771 | 0.8713 | 1075.68 | 85.8134 | 0.615699 | 0.40684 | 502.268 | - | - | 2021-03-02 00:16 | 13 | 54 | RateC
15993 | 383657 | 2162 | 1.45771 | 0.87532 | 1080.636 | 86.2088 | 0.61942 | 0.40932 | 505.331 | - | - | 2021-03-02 00:16 | 13 | 54 | RateC
15994 | 383667 | 2172 | 1.45771 | 0.87938 | 1085.655 | 86.6091 | 0.62314 | 0.41184 | 508.448 | - | - | 2021-03-02 00:16 | 13 | 54 | RateC
15995 | 383677 | 2182 | 1.45771 | 0.88339 | 1090.605 | 87.0041 | 0.62686 | 0.41435 | 511.543 | - | - | 2021-03-02 00:16 | 13 | 54 | RateC
15996 | 383687 | 2192 | 1.45771 | 0.88748 | 1095.652 | 87.4067 | 0.63089 | 0.41692 | 514.718 | - | - | 2021-03-02 00:16 | 13 | 54 | RateC
15997 | 383697 | 2202 | 1.45771 | 0.89158 | 1100.716 | 87.8106 | 0.635541 | 0.41952 | 517.923 | - | - | 2021-03-02 00:16 | 13 | 54 | RateC
15998 | 383708 | 2212 | 1.45771 | 0.89569 | 1105.79 | 88.2155 | 0.639881 | 0.42214 | 521.159 | - | - | 2021-03-02 00:17 | 13 | 54 | RateC
15999 | 383717 | 2222 | 1.45771 | 0.89971 | 1110.751 | 88.6113 | 0.644221 | 0.42472 | 524.346 | - | - | 2021-03-02 00:17 | 13 | 54 | RateC
16000 | 383728 | 2232 | 1.45771 | 0.90379 | 1115.792 | 89.0134 | 0.649182 | 0.42736 | 527.603 | - | - | 2021-03-02 00:17 | 13 | 54 | RateC
16001 | 383738 | 2242 | 1.45771 | 0.90786 | 1120.816 | 89.4142 | 0.654142 | 0.43001 | 530.879 | - | - | 2021-03-02 00:17 | 13 | 54 | RateC
16002 | 383748 | 2252 | 1.45771 | 0.91195 | 1125.864 | 89.8169 | 0.660032 | 0.4327 | 534.194 | - | - | 2021-03-02 00:17 | 13 | 54 | RateC
16003 | 383758 | 2262 | 1.45771 | 0.91604 | 1130.909 | 90.2193 | 0.665303 | 0.43541 | 537.537 | - | - | 2021-03-02 00:17 | 13 | 54 | RateC
16004 | 383768 | 2272 | 1.45771 | 0.92013 | 1135.966 | 90.6227 | 0.670573 | 0.43814 | 540.915 | - | - | 2021-03-02 00:18 | 13 | 54 | RateC
16005 | 383778 | 2282 | 1.45771 | 0.92422 | 1141.009 | 91.0251 | 0.677393 | 0.44089 | 544.314 | - | - | 2021-03-02 00:18 | 13 | 54 | RateC
16006 | 383788 | 2292 | 1.45771 | 0.92825 | 1145.987 | 91.4222 | 0.684214 | 0.44364 | 547.704 | - | - | 2021-03-02 00:18 | 13 | 54 | RateC
16007 | 383798 | 2302 | 1.45771 | 0.93233 | 1151.028 | 91.8244 | 0.690414 | 0.44645 | 551.169 | - | - | 2021-03-02 00:18 | 13 | 54 | RateC
16008 | 383808 | 2313 | 1.45771 | 0.93642 | 1156.071 | 92.2267 | 0.698475 | 0.44928 | 554.671 | - | - | 2021-03-02 00:18 | 13 | 54 | RateC
16009 | 383818 | 2323 | 1.45771 | 0.94049 | 1161.096 | 92.6275 | 0.706535 | 0.45214 | 558.201 | - | - | 2021-03-02 00:18 | 13 | 54 | RateC
16010 | 383828 | 2333 | 1.45771 | 0.94453 | 1166.081 | 93.0252 | 0.713976 | 0.45501 | 561.739 | - | - | 2021-03-02 00:19 | 13 | 54 | RateC
16011 | 383838 | 2343 | 1.45771 | 0.94856 | 1171.067 | 93.423 | 0.723896 | 0.45791 | 565.324 | - | - | 2021-03-02 00:19 | 13 | 54 | RateC
16012 | 383848 | 2352 | 1.45771 | 0.95259 | 1176.04 | 93.8197 | 0.731647 | 0.46084 | 568.944 | - | - | 2021-03-02 00:19 | 13 | 54 | RateC
16013 | 383857 | 2362 | 1.45771 | 0.95624 | 1180.545 | 94.1791 | 0.741877 | 0.46353 | 572.263 | - | - | 2021-03-02 00:19 | 13 | 54 | RateC
16014 | 383867 | 2372 | 1.45771 | 0.96034 | 1185.608 | 94.583 | 0.751798 | 0.46659 | 576.043 | - | - | 2021-03-02 00:19 | 13 | 54 | RateC
16015 | 383876 | 2381 | 1.45771 | 0.96403 | 1190.16 | 94.9462 | 0.763269 | 0.46939 | 579.489 | - | - | 2021-03-02 00:19 | 13 | 54 | RateC
16016 | 383885 | 2389 | 1.45771 | 0.96751 | 1194.459 | 95.2891 | 0.773499 | 0.47206 | 582.788 | - | - | 2021-03-02 00:20 | 13 | 54 | RateC
16017 | 383894 | 2398 | 1.45771 | 0.97104 | 1198.819 | 95.637 | 0.78435 | 0.4748 | 586.178 | - | - | 2021-03-02 00:20 | 13 | 54 | RateC
16018 | 383902 | 2406 | 1.45771 | 0.97444 | 1203.009 | 95.9712 | 0.796131 | 0.47748 | 589.484 | - | - | 2021-03-02 00:20 | 13 | 54 | RateC
16019 | 383911 | 2415 | 1.45771 | 0.97792 | 1207.303 | 96.3138 | 0.808842 | 0.48027 | 592.925 | - | - | 2021-03-02 00:20 | 13 | 54 | RateC
16020 | 383919 | 2424 | 1.45771 | 0.98144 | 1211.651 | 96.6606 | 0.822483 | 0.48314 | 596.463 | - | - | 2021-03-02 00:20 | 13 | 54 | RateC
16021 | 383928 | 2432 | 1.45771 | 0.98496 | 1216.002 | 97.0078 | 0.836434 | 0.48605 | 600.065 | - | - | 2021-03-02 00:20 | 13 | 54 | RateC
16022 | 383935 | 2439 | 1.45771 | 0.98762 | 1219.287 | 97.2698 | 0.847594 | 0.48829 | 602.825 | - | - | 2021-03-02 00:20 | 13 | 54 | RateC
16023 | 383941 | 2446 | 1.45771 | 0.99031 | 1222.603 | 97.5343 | 0.859375 | 0.49058 | 605.651 | - | - | 2021-03-02 00:20 | 13 | 54 | RateC
16024 | 383947 | 2452 | 1.45771 | 0.99283 | 1225.71 | 97.7822 | 0.871466 | 0.49275 | 608.336 | - | - | 2021-03-02 00:21 | 13 | 54 | RateC
16025 | 383954 | 2458 | 1.45771 | 0.99545 | 1228.954 | 98.041 | 0.883867 | 0.49505 | 611.176 | - | - | 2021-03-02 00:21 | 13 | 54 | RateC
16026 | 383960 | 2465 | 1.45771 | 0.99797 | 1232.064 | 98.2891 | 0.896887 | 0.49729 | 613.941 | - | - | 2021-03-02 00:21 | 13 | 54 | RateC
16027 | 383967 | 2471 | 1.45771 | 1.00059 | 1235.291 | 98.5465 | 0.911458 | 0.49965 | 616.852 | - | - | 2021-03-02 00:21 | 13 | 54 | RateC
16028 | 383973 | 2477 | 1.45771 | 1.00318 | 1238.497 | 98.8023 | 0.925099 | 0.50203 | 619.791 | - | - | 2021-03-02 00:21 | 13 | 54 | RateC
16029 | 383979 | 2484 | 1.45771 | 1.00578 | 1241.71 | 99.0586 | 0.9406 | 0.50445 | 622.781 | - | - | 2021-03-02 00:21 | 13 | 54 | RateC
16030 | 383984 | 2488 | 1.45771 | 1.00757 | 1243.918 | 99.2348 | 0.951141 | 0.50614 | 624.865 | - | - | 2021-03-02 00:21 | 13 | 54 | RateC
16031 | 383988 | 2493 | 1.45771 | 1.00931 | 1246.066 | 99.4061 | 0.961682 | 0.5078 | 626.915 | - | - | 2021-03-02 00:21 | 13 | 54 | RateC
16032 | 383992 | 2497 | 1.45771 | 1.01107 | 1248.231 | 99.5788 | 0.973152 | 0.50949 | 629.005 | - | - | 2021-03-02 00:21 | 13 | 54 | RateC
16033 | 383997 | 2501 | 1.45771 | 1.01272 | 1250.272 | 99.7417 | 0.984623 | 0.51111 | 630.999 | - | - | 2021-03-02 00:21 | 13 | 54 | RateC
16034 | 384001 | 2505 | 1.45771 | 1.01445 | 1252.407 | 99.9119 | 0.996714 | 0.51282 | 633.108 | - | - | 2021-03-02 00:21 | 13 | 54 | RateC
16035 | 384003 | 2507 | 1.45771 | 1.01534 | 1253.51 | 100 | 1.000434 | 0.51371 | 634.209 | - | - | 2021-03-02 00:22 | 13 | 54 | RateC
16036 | 384003 | 0 | 0 | 1.01534 | 1253.51 | 100 | 0.720796 | 0.51371 | 634.209 | - | - | 2021-03-02 00:22 | 13 | 55 | R
16037 | 384013 | 10 | 0 | 1.01534 | 1253.51 | 100 | 0.694134 | 0.51371 | 634.209 | - | - | 2021-03-02 00:22 | 13 | 55 | R
16038 | 384023 | 20 | 0 | 1.01534 | 1253.51 | 100 | 0.617249 | 0.51371 | 634.209 | - | - | 2021-03-02 00:22 | 13 | 55 | R
16039 | 384033 | 30 | 0 | 1.01534 | 1253.51 | 100 | 0.584077 | 0.51371 | 634.209 | - | - | 2021-03-02 00:22 | 13 | 55 | R
16040 | 384033 | 0 | -1.45771 | 0 | 0 | 0 | 0.345982 | 0 | 0 | - | - | 2021-03-02 00:22 | 14 | 56 | RateD
16041 | 384042 | 9 | -1.45771 | 0.00346 | 4.271 | 0.358 | 0.328931 | 0.0012 | 1.476 | - | - | 2021-03-02 00:22 | 14 | 56 | RateD
16042 | 384044 | 11 | -1.45771 | 0.00434 | 5.354 | 0.4488 | 0.31653 | 0.00148 | 1.831 | - | - | 2021-03-02 00:22 | 14 | 56 | RateD
16043 | 384048 | 15 | -1.45771 | 0.00615 | 7.591 | 0.6363 | 0.297929 | 0.00205 | 2.525 | - | - | 2021-03-02 00:22 | 14 | 56 | RateD
16044 | 384053 | 19 | -1.45771 | 0.00786 | 9.704 | 0.8134 | 0.284908 | 0.00255 | 3.146 | - | - | 2021-03-02 00:22 | 14 | 56 | RateD
16045 | 384059 | 26 | -1.45771 | 0.01049 | 12.952 | 1.0857 | 0.271267 | 0.00328 | 4.054 | - | - | 2021-03-02 00:22 | 14 | 56 | RateD
16046 | 384068 | 35 | -1.45771 | 0.014 | 17.282 | 1.4486 | 0.259177 | 0.00422 | 5.206 | - | - | 2021-03-02 00:23 | 14 | 56 | RateD
16047 | 384078 | 45 | -1.45771 | 0.01804 | 22.277 | 1.8673 | 0.251426 | 0.00525 | 6.483 | - | - | 2021-03-02 00:23 | 14 | 56 | RateD
16048 | 384088 | 55 | -1.45771 | 0.02212 | 27.305 | 2.2888 | 0.245226 | 0.00626 | 7.731 | - | - | 2021-03-02 00:23 | 14 | 56 | RateD
16049 | 384098 | 65 | -1.45771 | 0.02614 | 32.275 | 2.7054 | 0.242125 | 0.00724 | 8.942 | - | - | 2021-03-02 00:23 | 14 | 56 | RateD
16050 | 384108 | 75 | -1.45771 | 0.03019 | 37.272 | 3.1243 | 0.239955 | 0.00822 | 10.144 | - | - | 2021-03-02 00:23 | 14 | 56 | RateD
16051 | 384118 | 85 | -1.45771 | 0.03424 | 42.27 | 3.5432 | 0.238095 | 0.00919 | 11.34 | - | - | 2021-03-02 00:23 | 14 | 56 | RateD
16052 | 384128 | 94 | -1.45771 | 0.03825 | 47.227 | 3.9587 | 0.237165 | 0.01014 | 12.518 | - | - | 2021-03-02 00:24 | 14 | 56 | RateD
16053 | 384138 | 104 | -1.45771 | 0.0423 | 52.22 | 4.3772 | 0.236235 | 0.0111 | 13.7 | - | - | 2021-03-02 00:24 | 14 | 56 | RateD
16054 | 384148 | 114 | -1.45771 | 0.04632 | 57.186 | 4.7935 | 0.234995 | 0.01204 | 14.87 | - | - | 2021-03-02 00:24 | 14 | 56 | RateD
16055 | 384157 | 124 | -1.45771 | 0.05035 | 62.158 | 5.2103 | 0.234375 | 0.01299 | 16.037 | - | - | 2021-03-02 00:24 | 14 | 56 | RateD
16056 | 384168 | 134 | -1.45771 | 0.05443 | 67.203 | 5.6332 | 0.233445 | 0.01395 | 17.217 | - | - | 2021-03-02 00:24 | 14 | 56 | RateD
16057 | 384178 | 145 | -1.45771 | 0.05852 | 72.245 | 6.0558 | 0.233135 | 0.0149 | 18.393 | - | - | 2021-03-02 00:24 | 14 | 56 | RateD
16058 | 384188 | 155 | -1.45771 | 0.06259 | 77.269 | 6.4769 | 0.232205 | 0.01584 | 19.561 | - | - | 2021-03-02 00:25 | 14 | 56 | RateD
16059 | 384198 | 165 | -1.45771 | 0.06662 | 82.25 | 6.8945 | 0.231275 | 0.01678 | 20.716 | - | - | 2021-03-02 00:25 | 14 | 56 | RateD
16060 | 384208 | 175 | -1.45771 | 0.07069 | 87.266 | 7.3149 | 0.231275 | 0.01772 | 21.877 | - | - | 2021-03-02 00:25 | 14 | 56 | RateD
16061 | 384218 | 185 | -1.45771 | 0.07472 | 92.244 | 7.7321 | 0.230345 | 0.01865 | 23.023 | - | - | 2021-03-02 00:25 | 14 | 56 | RateD
16062 | 384228 | 194 | -1.45771 | 0.07874 | 97.209 | 8.1484 | 0.229105 | 0.01957 | 24.166 | - | - | 2021-03-02 00:25 | 14 | 56 | RateD
16063 | 384238 | 204 | -1.45771 | 0.08278 | 102.195 | 8.5663 | 0.229415 | 0.0205 | 25.309 | - | - | 2021-03-02 00:25 | 14 | 56 | RateD
16064 | 384248 | 214 | -1.45771 | 0.08679 | 107.153 | 8.9819 | 0.228485 | 0.02142 | 26.446 | - | - | 2021-03-02 00:26 | 14 | 56 | RateD
16065 | 384257 | 224 | -1.45771 | 0.09082 | 112.122 | 9.3984 | 0.229415 | 0.02234 | 27.586 | - | - | 2021-03-02 00:26 | 14 | 56 | RateD
16066 | 384268 | 234 | -1.45771 | 0.0949 | 117.155 | 9.8203 | 0.227245 | 0.02328 | 28.736 | - | - | 2021-03-02 00:26 | 14 | 56 | RateD
16067 | 384278 | 244 | -1.45771 | 0.09899 | 122.211 | 10.2441 | 0.226935 | 0.02421 | 29.884 | - | - | 2021-03-02 00:26 | 14 | 56 | RateD
16068 | 384288 | 255 | -1.45771 | 0.1031 | 127.279 | 10.6689 | 0.226625 | 0.02514 | 31.034 | - | - | 2021-03-02 00:26 | 14 | 56 | RateD
16069 | 384298 | 265 | -1.45771 | 0.10718 | 132.326 | 11.0919 | 0.226004 | 0.02606 | 32.176 | - | - | 2021-03-02 00:26 | 14 | 56 | RateD
16070 | 384308 | 275 | -1.45771 | 0.1112 | 137.284 | 11.5075 | 0.225074 | 0.02697 | 33.296 | - | - | 2021-03-02 00:27 | 14 | 56 | RateD
16071 | 384318 | 285 | -1.45771 | 0.11531 | 142.359 | 11.933 | 0.224144 | 0.02789 | 34.437 | - | - | 2021-03-02 00:27 | 14 | 56 | RateD
16072 | 384328 | 295 | -1.45771 | 0.11937 | 147.37 | 12.353 | 0.224454 | 0.0288 | 35.56 | - | - | 2021-03-02 00:27 | 14 | 56 | RateD
16073 | 384338 | 305 | -1.45771 | 0.12339 | 152.333 | 12.769 | 0.223834 | 0.0297 | 36.672 | - | - | 2021-03-02 00:27 | 14 | 56 | RateD
16074 | 384348 | 315 | -1.45771 | 0.12747 | 157.366 | 13.1909 | 0.223524 | 0.03062 | 37.799 | - | - | 2021-03-02 00:27 | 14 | 56 | RateD
16075 | 384358 | 325 | -1.45771 | 0.13148 | 162.327 | 13.6067 | 0.222904 | 0.03151 | 38.907 | - | - | 2021-03-02 00:27 | 14 | 56 | RateD
16076 | 384368 | 335 | -1.45771 | 0.13557 | 167.366 | 14.0291 | 0.222594 | 0.03242 | 40.031 | - | - | 2021-03-02 00:28 | 14 | 56 | RateD
16077 | 384378 | 345 | -1.45771 | 0.13961 | 172.354 | 14.4472 | 0.222284 | 0.03332 | 41.141 | - | - | 2021-03-02 00:28 | 14 | 56 | RateD
16078 | 384388 | 355 | -1.45771 | 0.14369 | 177.401 | 14.8702 | 0.221354 | 0.03423 | 42.262 | - | - | 2021-03-02 00:28 | 14 | 56 | RateD
16079 | 384398 | 365 | -1.45771 | 0.14778 | 182.444 | 15.293 | 0.220734 | 0.03514 | 43.379 | - | - | 2021-03-02 00:28 | 14 | 56 | RateD
16080 | 384408 | 375 | -1.45771 | 0.15187 | 187.496 | 15.7164 | 0.220734 | 0.03604 | 44.493 | - | - | 2021-03-02 00:28 | 14 | 56 | RateD
16081 | 384418 | 385 | -1.45771 | 0.15589 | 192.454 | 16.1321 | 0.219804 | 0.03692 | 45.585 | - | - | 2021-03-02 00:28 | 14 | 56 | RateD
16082 | 384428 | 395 | -1.45771 | 0.15991 | 197.42 | 16.5483 | 0.219494 | 0.03781 | 46.677 | - | - | 2021-03-02 00:29 | 14 | 56 | RateD
16083 | 384438 | 405 | -1.45771 | 0.16394 | 202.394 | 16.9652 | 0.220114 | 0.03869 | 47.771 | - | - | 2021-03-02 00:29 | 14 | 56 | RateD
16084 | 384448 | 415 | -1.45771 | 0.16795 | 207.35 | 17.3807 | 0.219184 | 0.03958 | 48.86 | - | - | 2021-03-02 00:29 | 14 | 56 | RateD
16085 | 384458 | 425 | -1.45771 | 0.17197 | 212.311 | 17.7965 | 0.218254 | 0.04046 | 49.946 | - | - | 2021-03-02 00:29 | 14 | 56 | RateD
16086 | 384468 | 435 | -1.45771 | 0.17608 | 217.387 | 18.222 | 0.218254 | 0.04135 | 51.054 | - | - | 2021-03-02 00:29 | 14 | 56 | RateD
16087 | 384478 | 445 | -1.45771 | 0.18022 | 222.488 | 18.6496 | 0.217944 | 0.04225 | 52.166 | - | - | 2021-03-02 00:29 | 14 | 56 | RateD
16088 | 384488 | 455 | -1.45771 | 0.18423 | 227.441 | 19.0647 | 0.217324 | 0.04313 | 53.243 | - | - | 2021-03-02 00:30 | 14 | 56 | RateD
16089 | 384498 | 465 | -1.45771 | 0.18825 | 232.407 | 19.4811 | 0.216704 | 0.044 | 54.321 | - | - | 2021-03-02 00:30 | 14 | 56 | RateD
16090 | 384508 | 475 | -1.45771 | 0.19227 | 237.371 | 19.8971 | 0.216084 | 0.04487 | 55.396 | - | - | 2021-03-02 00:30 | 14 | 56 | RateD
16091 | 384518 | 485 | -1.45771 | 0.19633 | 242.387 | 20.3176 | 0.215774 | 0.04575 | 56.48 | - | - | 2021-03-02 00:30 | 14 | 56 | RateD
16092 | 384528 | 495 | -1.45771 | 0.20042 | 247.434 | 20.7407 | 0.215154 | 0.04663 | 57.569 | - | - | 2021-03-02 00:30 | 14 | 56 | RateD
16093 | 384538 | 505 | -1.45771 | 0.20448 | 252.448 | 21.161 | 0.215154 | 0.0475 | 58.648 | - | - | 2021-03-02 00:30 | 14 | 56 | RateD
16094 | 384548 | 515 | -1.45771 | 0.20851 | 257.415 | 21.5773 | 0.214844 | 0.04837 | 59.716 | - | - | 2021-03-02 00:31 | 14 | 56 | RateD
16095 | 384558 | 525 | -1.45771 | 0.21257 | 262.435 | 21.9981 | 0.214844 | 0.04924 | 60.795 | - | - | 2021-03-02 00:31 | 14 | 56 | RateD
16096 | 384568 | 535 | -1.45771 | 0.21658 | 267.388 | 22.4133 | 0.214224 | 0.0501 | 61.858 | - | - | 2021-03-02 00:31 | 14 | 56 | RateD
16097 | 384578 | 545 | -1.45771 | 0.22064 | 272.399 | 22.8333 | 0.213914 | 0.05097 | 62.93 | - | - | 2021-03-02 00:31 | 14 | 56 | RateD
16098 | 384588 | 555 | -1.45771 | 0.22472 | 277.432 | 23.2551 | 0.213604 | 0.05184 | 64.005 | - | - | 2021-03-02 00:31 | 14 | 56 | RateD
16099 | 384598 | 565 | -1.45771 | 0.22875 | 282.412 | 23.6726 | 0.212984 | 0.0527 | 65.068 | - | - | 2021-03-02 00:31 | 14 | 56 | RateD
16100 | 384608 | 575 | -1.45771 | 0.23291 | 287.542 | 24.1026 | 0.212364 | 0.05359 | 66.16 | - | - | 2021-03-02 00:32 | 14 | 56 | RateD
16101 | 384618 | 585 | -1.45771 | 0.23702 | 292.612 | 24.5276 | 0.211744 | 0.05446 | 67.237 | - | - | 2021-03-02 00:32 | 14 | 56 | RateD
16102 | 384629 | 595 | -1.45771 | 0.24111 | 297.661 | 24.9508 | 0.211744 | 0.05533 | 68.307 | - | - | 2021-03-02 00:32 | 14 | 56 | RateD
16103 | 384639 | 606 | -1.45771 | 0.24524 | 302.76 | 25.3782 | 0.211744 | 0.0562 | 69.387 | - | - | 2021-03-02 00:32 | 14 | 56 | RateD
16104 | 384649 | 616 | -1.45771 | 0.24934 | 307.831 | 25.8033 | 0.211744 | 0.05707 | 70.46 | - | - | 2021-03-02 00:32 | 14 | 56 | RateD
16105 | 384659 | 626 | -1.45771 | 0.25345 | 312.906 | 26.2287 | 0.210503 | 0.05794 | 71.532 | - | - | 2021-03-02 00:32 | 14 | 56 | RateD
16106 | 384669 | 636 | -1.45771 | 0.25755 | 317.966 | 26.6528 | 0.210503 | 0.0588 | 72.597 | - | - | 2021-03-02 00:33 | 14 | 56 | RateD
16107 | 384679 | 646 | -1.45771 | 0.26166 | 323.031 | 27.0774 | 0.209573 | 0.05967 | 73.661 | - | - | 2021-03-02 00:33 | 14 | 56 | RateD
16108 | 384690 | 656 | -1.45771 | 0.26581 | 328.166 | 27.5078 | 0.208953 | 0.06054 | 74.737 | - | - | 2021-03-02 00:33 | 14 | 56 | RateD
16109 | 384700 | 667 | -1.45771 | 0.26991 | 333.228 | 27.9321 | 0.209263 | 0.06139 | 75.795 | - | - | 2021-03-02 00:33 | 14 | 56 | RateD
16110 | 384710 | 677 | -1.45771 | 0.27399 | 338.26 | 28.354 | 0.209263 | 0.06225 | 76.846 | - | - | 2021-03-02 00:33 | 14 | 56 | RateD
16111 | 384720 | 687 | -1.45771 | 0.27808 | 343.31 | 28.7772 | 0.208023 | 0.0631 | 77.9 | - | - | 2021-03-02 00:33 | 14 | 56 | RateD
16112 | 384730 | 697 | -1.45771 | 0.28219 | 348.385 | 29.2027 | 0.208333 | 0.06396 | 78.957 | - | - | 2021-03-02 00:34 | 14 | 56 | RateD
16113 | 384740 | 707 | -1.45771 | 0.2863 | 353.455 | 29.6276 | 0.207093 | 0.06481 | 80.009 | - | - | 2021-03-02 00:34 | 14 | 56 | RateD
16114 | 384750 | 717 | -1.45771 | 0.29039 | 358.504 | 30.0509 | 0.206783 | 0.06565 | 81.054 | - | - | 2021-03-02 00:34 | 14 | 56 | RateD
16115 | 384760 | 727 | -1.45771 | 0.29448 | 363.554 | 30.4741 | 0.205853 | 0.0665 | 82.098 | - | - | 2021-03-02 00:34 | 14 | 56 | RateD
16116 | 384770 | 737 | -1.45771 | 0.29856 | 368.591 | 30.8963 | 0.205853 | 0.06734 | 83.136 | - | - | 2021-03-02 00:34 | 14 | 56 | RateD
16117 | 384781 | 747 | -1.45771 | 0.30264 | 373.626 | 31.3184 | 0.204923 | 0.06818 | 84.17 | - | - | 2021-03-02 00:34 | 14 | 56 | RateD
16118 | 384791 | 757 | -1.45771 | 0.30672 | 378.671 | 31.7413 | 0.204613 | 0.06902 | 85.204 | - | - | 2021-03-02 00:35 | 14 | 56 | RateD
16119 | 384801 | 768 | -1.45771 | 0.31082 | 383.724 | 32.1649 | 0.204613 | 0.06985 | 86.24 | - | - | 2021-03-02 00:35 | 14 | 56 | RateD
16120 | 384811 | 778 | -1.45771 | 0.31492 | 388.788 | 32.5893 | 0.203993 | 0.07069 | 87.275 | - | - | 2021-03-02 00:35 | 14 | 56 | RateD
16121 | 384821 | 788 | -1.45771 | 0.31904 | 393.876 | 33.0158 | 0.203373 | 0.07153 | 88.313 | - | - | 2021-03-02 00:35 | 14 | 56 | RateD
16122 | 384831 | 798 | -1.45771 | 0.32317 | 398.97 | 33.4428 | 0.203063 | 0.07237 | 89.35 | - | - | 2021-03-02 00:35 | 14 | 56 | RateD
16123 | 384841 | 808 | -1.45771 | 0.32727 | 404.034 | 33.8673 | 0.203373 | 0.07321 | 90.379 | - | - | 2021-03-02 00:35 | 14 | 56 | RateD
16124 | 384852 | 818 | -1.45771 | 0.33137 | 409.1 | 34.292 | 0.202133 | 0.07404 | 91.407 | - | - | 2021-03-02 00:36 | 14 | 56 | RateD
16125 | 384862 | 829 | -1.45771 | 0.33553 | 414.235 | 34.7224 | 0.201823 | 0.07488 | 92.445 | - | - | 2021-03-02 00:36 | 14 | 56 | RateD
16126 | 384872 | 839 | -1.45771 | 0.33964 | 419.308 | 35.1476 | 0.202133 | 0.07571 | 93.47 | - | - | 2021-03-02 00:36 | 14 | 56 | RateD
16127 | 384882 | 849 | -1.45771 | 0.34378 | 424.424 | 35.5764 | 0.201513 | 0.07655 | 94.501 | - | - | 2021-03-02 00:36 | 14 | 56 | RateD
16128 | 384892 | 859 | -1.45771 | 0.3478 | 429.388 | 35.9925 | 0.200273 | 0.07735 | 95.498 | - | - | 2021-03-02 00:36 | 14 | 56 | RateD
16129 | 384902 | 869 | -1.45771 | 0.3519 | 434.445 | 36.4164 | 0.199963 | 0.07817 | 96.51 | - | - | 2021-03-02 00:36 | 14 | 56 | RateD
16130 | 384912 | 879 | -1.45771 | 0.35593 | 439.414 | 36.833 | 0.200273 | 0.07898 | 97.504 | - | - | 2021-03-02 00:37 | 14 | 56 | RateD
16131 | 384922 | 889 | -1.45771 | 0.35994 | 444.368 | 37.2482 | 0.199653 | 0.07978 | 98.493 | - | - | 2021-03-02 00:37 | 14 | 56 | RateD
16132 | 384932 | 899 | -1.45771 | 0.36399 | 449.375 | 37.6679 | 0.199653 | 0.08059 | 99.493 | - | - | 2021-03-02 00:37 | 14 | 56 | RateD
16133 | 384942 | 909 | -1.45771 | 0.36807 | 454.405 | 38.0895 | 0.198103 | 0.0814 | 100.492 | - | - | 2021-03-02 00:37 | 14 | 56 | RateD
16134 | 384952 | 919 | -1.45771 | 0.37208 | 459.363 | 38.5052 | 0.198413 | 0.08219 | 101.475 | - | - | 2021-03-02 00:37 | 14 | 56 | RateD
16135 | 384962 | 929 | -1.45771 | 0.3761 | 464.317 | 38.9204 | 0.197793 | 0.08299 | 102.455 | - | - | 2021-03-02 00:38 | 14 | 56 | RateD
16136 | 384972 | 939 | -1.45771 | 0.38012 | 469.29 | 39.3372 | 0.197793 | 0.08379 | 103.439 | - | - | 2021-03-02 00:38 | 14 | 56 | RateD
16137 | 384982 | 949 | -1.45771 | 0.38416 | 474.269 | 39.7546 | 0.197173 | 0.08458 | 104.422 | - | - | 2021-03-02 00:38 | 14 | 56 | RateD
16138 | 384992 | 959 | -1.45771 | 0.38823 | 479.291 | 40.1755 | 0.196863 | 0.08538 | 105.41 | - | - | 2021-03-02 00:38 | 14 | 56 | RateD
16139 | 385002 | 969 | -1.45771 | 0.39225 | 484.262 | 40.5922 | 0.195313 | 0.08617 | 106.385 | - | - | 2021-03-02 00:38 | 14 | 56 | RateD
16140 | 385012 | 979 | -1.45771 | 0.39634 | 489.308 | 41.0152 | 0.195313 | 0.08697 | 107.371 | - | - | 2021-03-02 00:38 | 14 | 56 | RateD
16141 | 385022 | 989 | -1.45771 | 0.40042 | 494.34 | 41.437 | 0.194692 | 0.08777 | 108.353 | - | - | 2021-03-02 00:38 | 14 | 56 | RateD
16142 | 385032 | 999 | -1.45771 | 0.40444 | 499.305 | 41.8532 | 0.194692 | 0.08855 | 109.319 | - | - | 2021-03-02 00:39 | 14 | 56 | RateD
16143 | 385042 | 1009 | -1.45771 | 0.40846 | 504.274 | 42.2697 | 0.194382 | 0.08933 | 110.286 | - | - | 2021-03-02 00:39 | 14 | 56 | RateD
16144 | 385052 | 1019 | -1.45771 | 0.41256 | 509.334 | 42.6938 | 0.193142 | 0.09013 | 111.267 | - | - | 2021-03-02 00:39 | 14 | 56 | RateD
16145 | 385062 | 1029 | -1.45771 | 0.41667 | 514.404 | 43.1188 | 0.193452 | 0.09092 | 112.248 | - | - | 2021-03-02 00:39 | 14 | 56 | RateD
16146 | 385072 | 1039 | -1.45771 | 0.42077 | 519.474 | 43.5438 | 0.192832 | 0.09171 | 113.226 | - | - | 2021-03-02 00:39 | 14 | 56 | RateD
16147 | 385082 | 1049 | -1.45771 | 0.4248 | 524.439 | 43.96 | 0.191592 | 0.09249 | 114.181 | - | - | 2021-03-02 00:40 | 14 | 56 | RateD
16148 | 385092 | 1059 | -1.45771 | 0.42889 | 529.494 | 44.3838 | 0.191592 | 0.09327 | 115.15 | - | - | 2021-03-02 00:40 | 14 | 56 | RateD
16149 | 385102 | 1069 | -1.45771 | 0.43299 | 534.552 | 44.8077 | 0.190662 | 0.09405 | 116.116 | - | - | 2021-03-02 00:40 | 14 | 56 | RateD
16150 | 385112 | 1079 | -1.45771 | 0.43701 | 539.522 | 45.2243 | 0.189732 | 0.09482 | 117.062 | - | - | 2021-03-02 00:40 | 14 | 56 | RateD
16151 | 385123 | 1089 | -1.45771 | 0.4411 | 544.568 | 45.6473 | 0.189112 | 0.0956 | 118.019 | - | - | 2021-03-02 00:40 | 14 | 56 | RateD
16152 | 385132 | 1099 | -1.45771 | 0.44513 | 549.54 | 46.064 | 0.189112 | 0.09636 | 118.959 | - | - | 2021-03-02 00:40 | 14 | 56 | RateD
16153 | 385143 | 1109 | -1.45771 | 0.44921 | 554.583 | 46.4868 | 0.187562 | 0.09713 | 119.909 | - | - | 2021-03-02 00:40 | 14 | 56 | RateD
16154 | 385153 | 1119 | -1.45771 | 0.4533 | 559.624 | 46.9093 | 0.187252 | 0.0979 | 120.858 | - | - | 2021-03-02 00:41 | 14 | 56 | RateD
16155 | 385163 | 1129 | -1.45771 | 0.45732 | 564.593 | 47.3259 | 0.187562 | 0.09865 | 121.791 | - | - | 2021-03-02 00:41 | 14 | 56 | RateD
16156 | 385173 | 1139 | -1.45771 | 0.4614 | 569.632 | 47.7482 | 0.186012 | 0.09941 | 122.731 | - | - | 2021-03-02 00:41 | 14 | 56 | RateD
16157 | 385183 | 1149 | -1.45771 | 0.46542 | 574.594 | 48.1641 | 0.186012 | 0.10016 | 123.654 | - | - | 2021-03-02 00:41 | 14 | 56 | RateD
16158 | 385193 | 1159 | -1.45771 | 0.46951 | 579.638 | 48.5869 | 0.185392 | 0.10092 | 124.59 | - | - | 2021-03-02 00:41 | 14 | 56 | RateD
16159 | 385203 | 1169 | -1.45771 | 0.47352 | 584.59 | 49.002 | 0.184462 | 0.10166 | 125.507 | - | - | 2021-03-02 00:42 | 14 | 56 | RateD
16160 | 385212 | 1179 | -1.45771 | 0.47754 | 589.552 | 49.4179 | 0.184152 | 0.1024 | 126.422 | - | - | 2021-03-02 00:42 | 14 | 56 | RateD
16161 | 385223 | 1189 | -1.45771 | 0.48162 | 594.591 | 49.8403 | 0.183222 | 0.10315 | 127.349 | - | - | 2021-03-02 00:42 | 14 | 56 | RateD
16162 | 385233 | 1199 | -1.45771 | 0.4857 | 599.629 | 50.2626 | 0.182602 | 0.1039 | 128.27 | - | - | 2021-03-02 00:42 | 14 | 56 | RateD
16163 | 385243 | 1210 | -1.45771 | 0.48979 | 604.68 | 50.686 | 0.182292 | 0.10464 | 129.191 | - | - | 2021-03-02 00:42 | 14 | 56 | RateD
16164 | 385253 | 1220 | -1.45771 | 0.49386 | 609.704 | 51.1072 | 0.181982 | 0.10539 | 130.105 | - | - | 2021-03-02 00:42 | 14 | 56 | RateD
16165 | 385263 | 1230 | -1.45771 | 0.49796 | 614.76 | 51.531 | 0.180122 | 0.10613 | 131.022 | - | - | 2021-03-02 00:43 | 14 | 56 | RateD
16166 | 385273 | 1240 | -1.45771 | 0.50197 | 619.715 | 51.9463 | 0.180122 | 0.10685 | 131.914 | - | - | 2021-03-02 00:43 | 14 | 56 | RateD
16167 | 385283 | 1250 | -1.45771 | 0.50608 | 624.785 | 52.3713 | 0.179191 | 0.10759 | 132.825 | - | - | 2021-03-02 00:43 | 14 | 56 | RateD
16168 | 385293 | 1260 | -1.45771 | 0.51017 | 629.834 | 52.7945 | 0.178881 | 0.10832 | 133.731 | - | - | 2021-03-02 00:43 | 14 | 56 | RateD
16169 | 385303 | 1270 | -1.45771 | 0.51427 | 634.895 | 53.2188 | 0.178261 | 0.10905 | 134.634 | - | - | 2021-03-02 00:43 | 14 | 56 | RateD
16170 | 385313 | 1280 | -1.45771 | 0.51836 | 639.946 | 53.6421 | 0.177641 | 0.10978 | 135.533 | - | - | 2021-03-02 00:43 | 14 | 56 | RateD
16171 | 385323 | 1290 | -1.45771 | 0.52245 | 644.996 | 54.0654 | 0.176711 | 0.11051 | 136.431 | - | - | 2021-03-02 00:44 | 14 | 56 | RateD
16172 | 385333 | 1300 | -1.45771 | 0.52652 | 650.02 | 54.4865 | 0.176091 | 0.11123 | 137.318 | - | - | 2021-03-02 00:44 | 14 | 56 | RateD
16173 | 385343 | 1310 | -1.45771 | 0.53053 | 654.973 | 54.9017 | 0.175781 | 0.11193 | 138.189 | - | - | 2021-03-02 00:44 | 14 | 56 | RateD
16174 | 385353 | 1320 | -1.45771 | 0.53456 | 659.952 | 55.3191 | 0.174851 | 0.11264 | 139.061 | - | - | 2021-03-02 00:44 | 14 | 56 | RateD
16175 | 385363 | 1330 | -1.45771 | 0.53863 | 664.976 | 55.7402 | 0.174231 | 0.11335 | 139.938 | - | - | 2021-03-02 00:44 | 14 | 56 | RateD
16176 | 385373 | 1340 | -1.45771 | 0.54265 | 669.935 | 56.1559 | 0.173921 | 0.11405 | 140.8 | - | - | 2021-03-02 00:44 | 14 | 56 | RateD
16177 | 385383 | 1350 | -1.45771 | 0.54671 | 674.956 | 56.5768 | 0.173921 | 0.11475 | 141.672 | - | - | 2021-03-02 00:45 | 14 | 56 | RateD
16178 | 385393 | 1360 | -1.45771 | 0.55075 | 679.943 | 56.9948 | 0.173301 | 0.11545 | 142.537 | - | - | 2021-03-02 00:45 | 14 | 56 | RateD
16179 | 385403 | 1370 | -1.45771 | 0.55477 | 684.898 | 57.4102 | 0.172061 | 0.11615 | 143.391 | - | - | 2021-03-02 00:45 | 14 | 56 | RateD
16180 | 385413 | 1380 | -1.45771 | 0.5588 | 689.881 | 57.8278 | 0.170821 | 0.11684 | 144.245 | - | - | 2021-03-02 00:45 | 14 | 56 | RateD
16181 | 385423 | 1390 | -1.45771 | 0.56283 | 694.851 | 58.2444 | 0.170201 | 0.11752 | 145.092 | - | - | 2021-03-02 00:45 | 14 | 56 | RateD
16182 | 385433 | 1400 | -1.45771 | 0.56691 | 699.891 | 58.6669 | 0.169581 | 0.11822 | 145.948 | - | - | 2021-03-02 00:45 | 14 | 56 | RateD
16183 | 385443 | 1410 | -1.45771 | 0.57099 | 704.928 | 59.0891 | 0.168031 | 0.11891 | 146.798 | - | - | 2021-03-02 00:46 | 14 | 56 | RateD
16184 | 385453 | 1420 | -1.45771 | 0.57502 | 709.904 | 59.5062 | 0.167411 | 0.11958 | 147.632 | - | - | 2021-03-02 00:46 | 14 | 56 | RateD
16185 | 385463 | 1430 | -1.45771 | 0.57903 | 714.853 | 59.9211 | 0.166481 | 0.12025 | 148.458 | - | - | 2021-03-02 00:46 | 14 | 56 | RateD
16186 | 385473 | 1440 | -1.45771 | 0.58313 | 719.919 | 60.3457 | 0.165861 | 0.12093 | 149.298 | - | - | 2021-03-02 00:46 | 14 | 56 | RateD
16187 | 385483 | 1450 | -1.45771 | 0.58724 | 724.983 | 60.7702 | 0.164931 | 0.12161 | 150.135 | - | - | 2021-03-02 00:46 | 14 | 56 | RateD
16188 | 385494 | 1460 | -1.45771 | 0.59133 | 730.042 | 61.1942 | 0.164621 | 0.12228 | 150.968 | - | - | 2021-03-02 00:46 | 14 | 56 | RateD
16189 | 385504 | 1471 | -1.45771 | 0.59544 | 735.117 | 61.6196 | 0.16369 | 0.12296 | 151.799 | - | - | 2021-03-02 00:47 | 14 | 56 | RateD
16190 | 385514 | 1481 | -1.45771 | 0.59953 | 740.162 | 62.0426 | 0.16245 | 0.12362 | 152.619 | - | - | 2021-03-02 00:47 | 14 | 56 | RateD
16191 | 385524 | 1491 | -1.45771 | 0.60362 | 745.208 | 62.4655 | 0.16121 | 0.12428 | 153.434 | - | - | 2021-03-02 00:47 | 14 | 56 | RateD
16192 | 385534 | 1501 | -1.45771 | 0.60774 | 750.297 | 62.8921 | 0.16028 | 0.12494 | 154.252 | - | - | 2021-03-02 00:47 | 14 | 56 | RateD
16193 | 385544 | 1511 | -1.45771 | 0.61184 | 755.355 | 63.3161 | 0.15935 | 0.1256 | 155.06 | - | - | 2021-03-02 00:47 | 14 | 56 | RateD
16194 | 385554 | 1521 | -1.45771 | 0.61595 | 760.428 | 63.7413 | 0.15904 | 0.12625 | 155.868 | - | - | 2021-03-02 00:47 | 14 | 56 | RateD
16195 | 385564 | 1531 | -1.45771 | 0.62003 | 765.465 | 64.1635 | 0.15935 | 0.1269 | 156.67 | - | - | 2021-03-02 00:48 | 14 | 56 | RateD
16196 | 385575 | 1541 | -1.45771 | 0.62414 | 770.544 | 64.5893 | 0.15811 | 0.12756 | 157.476 | - | - | 2021-03-02 00:48 | 14 | 56 | RateD
16197 | 385585 | 1551 | -1.45771 | 0.62824 | 775.603 | 65.0133 | 0.15687 | 0.1282 | 158.27 | - | - | 2021-03-02 00:48 | 14 | 56 | RateD
16198 | 385595 | 1562 | -1.45771 | 0.63233 | 780.66 | 65.4371 | 0.15563 | 0.12884 | 159.06 | - | - | 2021-03-02 00:48 | 14 | 56 | RateD
16199 | 385605 | 1572 | -1.45771 | 0.63647 | 785.76 | 65.8647 | 0.15408 | 0.12948 | 159.851 | - | - | 2021-03-02 00:48 | 14 | 56 | RateD
16200 | 385615 | 1582 | -1.45771 | 0.64049 | 790.727 | 66.281 | 0.15346 | 0.1301 | 160.615 | - | - | 2021-03-02 00:48 | 14 | 56 | RateD
16201 | 385625 | 1592 | -1.45771 | 0.64451 | 795.693 | 66.6973 | 0.15315 | 0.13072 | 161.378 | - | - | 2021-03-02 00:49 | 14 | 56 | RateD
16202 | 385635 | 1602 | -1.45771 | 0.64853 | 800.649 | 67.1127 | 0.15253 | 0.13133 | 162.136 | - | - | 2021-03-02 00:49 | 14 | 56 | RateD
16203 | 385645 | 1612 | -1.45771 | 0.65256 | 805.626 | 67.5299 | 0.15129 | 0.13194 | 162.891 | - | - | 2021-03-02 00:49 | 14 | 56 | RateD
16204 | 385655 | 1621 | -1.45771 | 0.65657 | 810.579 | 67.9451 | 0.14943 | 0.13254 | 163.634 | - | - | 2021-03-02 00:49 | 14 | 56 | RateD
16205 | 385665 | 1632 | -1.45771 | 0.66064 | 815.601 | 68.366 | 0.1485 | 0.13315 | 164.383 | - | - | 2021-03-02 00:49 | 14 | 56 | RateD
16206 | 385675 | 1641 | -1.45771 | 0.66467 | 820.583 | 68.7837 | 0.147879 | 0.13375 | 165.122 | - | - | 2021-03-02 00:49 | 14 | 56 | RateD
16207 | 385685 | 1652 | -1.45771 | 0.66874 | 825.606 | 69.2047 | 0.147879 | 0.13435 | 165.864 | - | - | 2021-03-02 00:50 | 14 | 56 | RateD
16208 | 385695 | 1662 | -1.45771 | 0.67279 | 830.603 | 69.6235 | 0.146019 | 0.13494 | 166.598 | - | - | 2021-03-02 00:50 | 14 | 56 | RateD
16209 | 385705 | 1671 | -1.45771 | 0.6768 | 835.56 | 70.039 | 0.145089 | 0.13553 | 167.32 | - | - | 2021-03-02 00:50 | 14 | 56 | RateD
16210 | 385715 | 1681 | -1.45771 | 0.68082 | 840.516 | 70.4545 | 0.144469 | 0.13611 | 168.038 | - | - | 2021-03-02 00:50 | 14 | 56 | RateD
16211 | 385725 | 1691 | -1.45771 | 0.68492 | 845.576 | 70.8787 | 0.143229 | 0.1367 | 168.766 | - | - | 2021-03-02 00:50 | 14 | 56 | RateD
16212 | 385735 | 1702 | -1.45771 | 0.68905 | 850.675 | 71.306 | 0.142299 | 0.13729 | 169.496 | - | - | 2021-03-02 00:50 | 14 | 56 | RateD
16213 | 385745 | 1712 | -1.45771 | 0.6932 | 855.799 | 71.7355 | 0.141059 | 0.13788 | 170.221 | - | - | 2021-03-02 00:51 | 14 | 56 | RateD
16214 | 385755 | 1722 | -1.45771 | 0.69732 | 860.89 | 72.1623 | 0.140129 | 0.13846 | 170.936 | - | - | 2021-03-02 00:51 | 14 | 56 | RateD
16215 | 385765 | 1732 | -1.45771 | 0.70144 | 865.972 | 72.5883 | 0.138579 | 0.13903 | 171.643 | - | - | 2021-03-02 00:51 | 14 | 56 | RateD
16216 | 385776 | 1742 | -1.45771 | 0.70552 | 871.015 | 73.011 | 0.137649 | 0.13959 | 172.338 | - | - | 2021-03-02 00:51 | 14 | 56 | RateD
16217 | 385786 | 1752 | -1.45771 | 0.70961 | 876.062 | 73.4341 | 0.135479 | 0.14015 | 173.03 | - | - | 2021-03-02 00:51 | 14 | 56 | RateD
16218 | 385796 | 1763 | -1.45771 | 0.71371 | 881.119 | 73.858 | 0.134859 | 0.14071 | 173.714 | - | - | 2021-03-02 00:51 | 14 | 56 | RateD
16219 | 385806 | 1773 | -1.45771 | 0.71782 | 886.201 | 74.2839 | 0.134239 | 0.14126 | 174.398 | - | - | 2021-03-02 00:52 | 14 | 56 | RateD
16220 | 385816 | 1783 | -1.45771 | 0.72196 | 891.311 | 74.7123 | 0.132999 | 0.14182 | 175.082 | - | - | 2021-03-02 00:52 | 14 | 56 | RateD
16221 | 385826 | 1793 | -1.45771 | 0.7261 | 896.423 | 75.1408 | 0.131758 | 0.14237 | 175.762 | - | - | 2021-03-02 00:52 | 14 | 56 | RateD
16222 | 385836 | 1803 | -1.45771 | 0.73018 | 901.459 | 75.5629 | 0.130208 | 0.1429 | 176.423 | - | - | 2021-03-02 00:52 | 14 | 56 | RateD
16223 | 385847 | 1813 | -1.45771 | 0.73429 | 906.525 | 75.9876 | 0.129278 | 0.14343 | 177.079 | - | - | 2021-03-02 00:52 | 14 | 56 | RateD
16224 | 385857 | 1823 | -1.45771 | 0.73835 | 911.549 | 76.4087 | 0.127728 | 0.14396 | 177.724 | - | - | 2021-03-02 00:52 | 14 | 56 | RateD
16225 | 385867 | 1833 | -1.45771 | 0.74237 | 916.504 | 76.8241 | 0.127108 | 0.14447 | 178.355 | - | - | 2021-03-02 00:53 | 14 | 56 | RateD
16226 | 385877 | 1843 | -1.45771 | 0.74645 | 921.549 | 77.2469 | 0.125558 | 0.14498 | 178.993 | - | - | 2021-03-02 00:53 | 14 | 56 | RateD
16227 | 385887 | 1853 | -1.45771 | 0.75048 | 926.517 | 77.6634 | 0.124628 | 0.14549 | 179.613 | - | - | 2021-03-02 00:53 | 14 | 56 | RateD
16228 | 385897 | 1863 | -1.45771 | 0.75453 | 931.513 | 78.0821 | 0.123388 | 0.14599 | 180.233 | - | - | 2021-03-02 00:53 | 14 | 56 | RateD
16229 | 385907 | 1873 | -1.45771 | 0.7586 | 936.542 | 78.5036 | 0.123388 | 0.14649 | 180.854 | - | - | 2021-03-02 00:53 | 14 | 56 | RateD
16230 | 385917 | 1883 | -1.45771 | 0.76265 | 941.537 | 78.9224 | 0.121528 | 0.14699 | 181.467 | - | - | 2021-03-02 00:53 | 14 | 56 | RateD
16231 | 385927 | 1893 | -1.45771 | 0.76672 | 946.565 | 79.3438 | 0.119358 | 0.14748 | 182.074 | - | - | 2021-03-02 00:54 | 14 | 56 | RateD
16232 | 385937 | 1904 | -1.45771 | 0.77081 | 951.612 | 79.7669 | 0.118738 | 0.14797 | 182.674 | - | - | 2021-03-02 00:54 | 14 | 56 | RateD
16233 | 385947 | 1914 | -1.45771 | 0.77482 | 956.57 | 80.1825 | 0.117188 | 0.14844 | 183.26 | - | - | 2021-03-02 00:54 | 14 | 56 | RateD
16234 | 385957 | 1924 | -1.45771 | 0.77891 | 961.612 | 80.6051 | 0.115637 | 0.14892 | 183.848 | - | - | 2021-03-02 00:54 | 14 | 56 | RateD
16235 | 385967 | 1934 | -1.45771 | 0.78293 | 966.577 | 81.0213 | 0.114087 | 0.14938 | 184.42 | - | - | 2021-03-02 00:54 | 14 | 56 | RateD
16236 | 385977 | 1943 | -1.45771 | 0.78696 | 971.551 | 81.4382 | 0.113157 | 0.14984 | 184.986 | - | - | 2021-03-02 00:54 | 14 | 56 | RateD
16237 | 385987 | 1954 | -1.45771 | 0.79103 | 976.576 | 81.8594 | 0.111607 | 0.1503 | 185.551 | - | - | 2021-03-02 00:55 | 14 | 56 | RateD
16238 | 385997 | 1964 | -1.45771 | 0.79511 | 981.623 | 82.2825 | 0.111297 | 0.15075 | 186.113 | - | - | 2021-03-02 00:55 | 14 | 56 | RateD
16239 | 386007 | 1974 | -1.45771 | 0.79928 | 986.761 | 82.7132 | 0.110057 | 0.15121 | 186.682 | - | - | 2021-03-02 00:55 | 14 | 56 | RateD
16240 | 386017 | 1984 | -1.45771 | 0.80339 | 991.844 | 83.1392 | 0.109127 | 0.15166 | 187.239 | - | - | 2021-03-02 00:55 | 14 | 56 | RateD
16241 | 386027 | 1994 | -1.45771 | 0.80754 | 996.958 | 83.568 | 0.107887 | 0.15211 | 187.792 | - | - | 2021-03-02 00:55 | 14 | 56 | RateD
16242 | 386038 | 2004 | -1.45771 | 0.81162 | 1002.004 | 83.9909 | 0.106027 | 0.15255 | 188.33 | - | - | 2021-03-02 00:55 | 14 | 56 | RateD
16243 | 386047 | 2014 | -1.45771 | 0.81564 | 1006.958 | 84.4061 | 0.105097 | 0.15297 | 188.858 | - | - | 2021-03-02 00:56 | 14 | 56 | RateD
16244 | 386058 | 2024 | -1.45771 | 0.81975 | 1012.032 | 84.8315 | 0.105717 | 0.15341 | 189.392 | - | - | 2021-03-02 00:56 | 14 | 56 | RateD
16245 | 386068 | 2034 | -1.45771 | 0.82378 | 1017.009 | 85.2486 | 0.103237 | 0.15383 | 189.912 | - | - | 2021-03-02 00:56 | 14 | 56 | RateD
16246 | 386078 | 2044 | -1.45771 | 0.82781 | 1021.984 | 85.6657 | 0.102617 | 0.15424 | 190.425 | - | - | 2021-03-02 00:56 | 14 | 56 | RateD
16247 | 386088 | 2054 | -1.45771 | 0.83188 | 1027.014 | 86.0872 | 0.101376 | 0.15466 | 190.937 | - | - | 2021-03-02 00:56 | 14 | 56 | RateD
16248 | 386098 | 2064 | -1.45771 | 0.83591 | 1031.988 | 86.5042 | 0.099516 | 0.15506 | 191.435 | - | - | 2021-03-02 00:56 | 14 | 56 | RateD
16249 | 386107 | 2074 | -1.45771 | 0.83992 | 1036.941 | 86.9194 | 0.098586 | 0.15546 | 191.925 | - | - | 2021-03-02 00:57 | 14 | 56 | RateD
16250 | 386117 | 2084 | -1.45771 | 0.84396 | 1041.93 | 87.3376 | 0.097656 | 0.15586 | 192.415 | - | - | 2021-03-02 00:57 | 14 | 56 | RateD
16251 | 386127 | 2094 | -1.45771 | 0.84799 | 1046.896 | 87.7539 | 0.096416 | 0.15625 | 192.897 | - | - | 2021-03-02 00:57 | 14 | 56 | RateD
16252 | 386137 | 2104 | -1.45771 | 0.85206 | 1051.925 | 88.1754 | 0.094866 | 0.15663 | 193.375 | - | - | 2021-03-02 00:57 | 14 | 56 | RateD
16253 | 386147 | 2114 | -1.45771 | 0.8561 | 1056.909 | 88.5931 | 0.093006 | 0.15701 | 193.843 | - | - | 2021-03-02 00:57 | 14 | 56 | RateD
16254 | 386158 | 2124 | -1.45771 | 0.86021 | 1061.987 | 89.0188 | 0.093626 | 0.1574 | 194.317 | - | - | 2021-03-02 00:57 | 14 | 56 | RateD
16255 | 386168 | 2135 | -1.45771 | 0.86438 | 1067.138 | 89.4506 | 0.091766 | 0.15778 | 194.793 | - | - | 2021-03-02 00:58 | 14 | 56 | RateD
16256 | 386178 | 2145 | -1.45771 | 0.86852 | 1072.244 | 89.8786 | 0.089906 | 0.15816 | 195.256 | - | - | 2021-03-02 00:58 | 14 | 56 | RateD
16257 | 386188 | 2155 | -1.45771 | 0.87254 | 1077.206 | 90.2945 | 0.089286 | 0.15852 | 195.701 | - | - | 2021-03-02 00:58 | 14 | 56 | RateD
16258 | 386198 | 2165 | -1.45771 | 0.87655 | 1082.162 | 90.7099 | 0.087736 | 0.15887 | 196.139 | - | - | 2021-03-02 00:58 | 14 | 56 | RateD
16259 | 386208 | 2175 | -1.45771 | 0.88062 | 1087.181 | 91.1306 | 0.086186 | 0.15923 | 196.576 | - | - | 2021-03-02 00:58 | 14 | 56 | RateD
16260 | 386218 | 2185 | -1.45771 | 0.88467 | 1092.181 | 91.5498 | 0.084945 | 0.15957 | 197.003 | - | - | 2021-03-02 00:58 | 14 | 56 | RateD
16261 | 386228 | 2195 | -1.45771 | 0.88869 | 1097.152 | 91.9665 | 0.083705 | 0.15991 | 197.422 | - | - | 2021-03-02 00:59 | 14 | 56 | RateD
16262 | 386238 | 2205 | -1.45771 | 0.89274 | 1102.15 | 92.3854 | 0.082155 | 0.16025 | 197.836 | - | - | 2021-03-02 00:59 | 14 | 56 | RateD
16263 | 386248 | 2215 | -1.45771 | 0.8968 | 1107.166 | 92.8058 | 0.080605 | 0.16058 | 198.244 | - | - | 2021-03-02 00:59 | 14 | 56 | RateD
16264 | 386258 | 2225 | -1.45771 | 0.90085 | 1112.163 | 93.2248 | 0.079365 | 0.1609 | 198.645 | - | - | 2021-03-02 00:59 | 14 | 56 | RateD
16265 | 386268 | 2235 | -1.45771 | 0.90494 | 1117.206 | 93.6475 | 0.078125 | 0.16123 | 199.044 | - | - | 2021-03-02 00:59 | 14 | 56 | RateD
16266 | 386278 | 2245 | -1.45771 | 0.90897 | 1122.179 | 94.0643 | 0.076885 | 0.16154 | 199.432 | - | - | 2021-03-02 00:59 | 14 | 56 | RateD
16267 | 386288 | 2255 | -1.45771 | 0.91304 | 1127.214 | 94.4864 | 0.075645 | 0.16185 | 199.817 | - | - | 2021-03-02 01:00 | 14 | 56 | RateD
16268 | 386298 | 2265 | -1.45771 | 0.91709 | 1132.214 | 94.9054 | 0.074095 | 0.16215 | 200.19 | - | - | 2021-03-02 01:00 | 14 | 56 | RateD
16269 | 386308 | 2275 | -1.45771 | 0.92118 | 1137.256 | 95.3281 | 0.072545 | 0.16245 | 200.56 | - | - | 2021-03-02 01:00 | 14 | 56 | RateD
16270 | 386318 | 2285 | -1.45771 | 0.92519 | 1142.21 | 95.7433 | 0.071305 | 0.16274 | 200.915 | - | - | 2021-03-02 01:00 | 14 | 56 | RateD
16271 | 386328 | 2295 | -1.45771 | 0.92921 | 1147.179 | 96.1599 | 0.069444 | 0.16302 | 201.264 | - | - | 2021-03-02 01:00 | 14 | 56 | RateD
16272 | 386338 | 2305 | -1.45771 | 0.93333 | 1152.261 | 96.5859 | 0.067584 | 0.16331 | 201.613 | - | - | 2021-03-02 01:00 | 14 | 56 | RateD
16273 | 386348 | 2315 | -1.45771 | 0.93741 | 1157.297 | 97.008 | 0.066344 | 0.16358 | 201.951 | - | - | 2021-03-02 01:01 | 14 | 56 | RateD
16274 | 386358 | 2325 | -1.45771 | 0.94152 | 1162.369 | 97.4331 | 0.064174 | 0.16385 | 202.281 | - | - | 2021-03-02 01:01 | 14 | 56 | RateD
16275 | 386368 | 2335 | -1.45771 | 0.94561 | 1167.416 | 97.8562 | 0.062934 | 0.16411 | 202.602 | - | - | 2021-03-02 01:01 | 14 | 56 | RateD
16276 | 386379 | 2345 | -1.45771 | 0.9497 | 1172.467 | 98.2796 | 0.060454 | 0.16436 | 202.914 | - | - | 2021-03-02 01:01 | 14 | 56 | RateD
16277 | 386389 | 2355 | -1.45771 | 0.95377 | 1177.499 | 98.7014 | 0.057974 | 0.1646 | 203.21 | - | - | 2021-03-02 01:01 | 14 | 56 | RateD
16278 | 386399 | 2366 | -1.45771 | 0.95787 | 1182.561 | 99.1257 | 0.055804 | 0.16483 | 203.499 | - | - | 2021-03-02 01:01 | 14 | 56 | RateD
16279 | 386409 | 2376 | -1.45771 | 0.96199 | 1187.638 | 99.5513 | 0.053633 | 0.16506 | 203.776 | - | - | 2021-03-02 01:02 | 14 | 56 | RateD
16280 | 386419 | 2386 | -1.45771 | 0.966 | 1192.596 | 99.9669 | 0.050223 | 0.16527 | 204.033 | - | - | 2021-03-02 01:02 | 14 | 56 | RateD
16281 | 386420 | 2386 | -1.45771 | 0.96632 | 1192.991 | 100 | 0.049913 | 0.16528 | 204.053 | - | - | 2021-03-02 01:02 | 14 | 56 | RateD
16282 | 386420 | 0 | 0 | 0.96632 | 1192.991 | 100 | 0.135479 | 0.16528 | 204.053 | - | - | 2021-03-02 01:02 | 14 | 57 | R
16283 | 386430 | 10 | 0 | 0.96632 | 1192.991 | 100 | 0.141059 | 0.16528 | 204.053 | - | - | 2021-03-02 01:02 | 14 | 57 | R
16284 | 386440 | 20 | 0 | 0.96632 | 1192.991 | 100 | 0.15594 | 0.16528 | 204.053 | - | - | 2021-03-02 01:02 | 14 | 57 | R
16285 | 386450 | 30 | 0 | 0.96632 | 1192.991 | 100 | 0.16369 | 0.16528 | 204.053 | - | - | 2021-03-02 01:02 | 14 | 57 | R
16286 | 386450 | 0 | 1.45771 | 0 | 0 | 0 | 0.252046 | 0 | 0 | - | - | 2021-03-02 01:02 | 14 | 58 | RateC
16287 | 386460 | 10 | 1.45771 | 0.00411 | 5.078 | 0.4261 | 0.252046 | 0.00104 | 1.28 | - | - | 2021-03-02 01:02 | 14 | 58 | RateC
16288 | 386463 | 13 | 1.45771 | 0.0052 | 6.415 | 0.5383 | 0.263207 | 0.00132 | 1.625 | - | - | 2021-03-02 01:03 | 14 | 58 | RateC
16289 | 386469 | 19 | 1.45771 | 0.00778 | 9.61 | 0.8064 | 0.275298 | 0.00201 | 2.48 | - | - | 2021-03-02 01:03 | 14 | 58 | RateC
16290 | 386475 | 25 | 1.45771 | 0.01033 | 12.758 | 1.0706 | 0.285528 | 0.00272 | 3.359 | - | - | 2021-03-02 01:03 | 14 | 58 | RateC
16291 | 386484 | 34 | 1.45771 | 0.01387 | 17.126 | 1.4371 | 0.296379 | 0.00375 | 4.626 | - | - | 2021-03-02 01:03 | 14 | 58 | RateC
16292 | 386494 | 44 | 1.45771 | 0.0179 | 22.099 | 1.8544 | 0.30568 | 0.00496 | 6.123 | - | - | 2021-03-02 01:03 | 14 | 58 | RateC
16293 | 386504 | 54 | 1.45771 | 0.02198 | 27.14 | 2.2774 | 0.31405 | 0.00623 | 7.686 | - | - | 2021-03-02 01:03 | 14 | 58 | RateC
16294 | 386514 | 64 | 1.45771 | 0.02601 | 32.115 | 2.6949 | 0.321181 | 0.0075 | 9.265 | - | - | 2021-03-02 01:03 | 14 | 58 | RateC
16295 | 386524 | 74 | 1.45771 | 0.03009 | 37.153 | 3.1177 | 0.326141 | 0.00883 | 10.897 | - | - | 2021-03-02 01:04 | 14 | 58 | RateC
16296 | 386534 | 84 | 1.45771 | 0.03411 | 42.116 | 3.5341 | 0.333271 | 0.01015 | 12.533 | - | - | 2021-03-02 01:04 | 14 | 58 | RateC
16297 | 386544 | 94 | 1.45771 | 0.03813 | 47.069 | 3.9497 | 0.338852 | 0.0115 | 14.196 | - | - | 2021-03-02 01:04 | 14 | 58 | RateC
16298 | 386554 | 104 | 1.45771 | 0.04221 | 52.114 | 4.373 | 0.343502 | 0.01289 | 15.917 | - | - | 2021-03-02 01:04 | 14 | 58 | RateC
16299 | 386564 | 114 | 1.45771 | 0.04631 | 57.176 | 4.7978 | 0.348772 | 0.01431 | 17.67 | - | - | 2021-03-02 01:04 | 14 | 58 | RateC
16300 | 386574 | 124 | 1.45771 | 0.05041 | 62.231 | 5.222 | 0.353113 | 0.01575 | 19.441 | - | - | 2021-03-02 01:04 | 14 | 58 | RateC
16301 | 386584 | 135 | 1.45771 | 0.0545 | 67.279 | 5.6456 | 0.356833 | 0.0172 | 21.234 | - | - | 2021-03-02 01:05 | 14 | 58 | RateC
16302 | 386594 | 145 | 1.45771 | 0.05861 | 72.354 | 6.0715 | 0.360243 | 0.01867 | 23.054 | - | - | 2021-03-02 01:05 | 14 | 58 | RateC
16303 | 386605 | 155 | 1.45771 | 0.0627 | 77.402 | 6.495 | 0.364273 | 0.02015 | 24.882 | - | - | 2021-03-02 01:05 | 14 | 58 | RateC
16304 | 386615 | 165 | 1.45771 | 0.06677 | 82.437 | 6.9176 | 0.367063 | 0.02165 | 26.723 | - | - | 2021-03-02 01:05 | 14 | 58 | RateC
16305 | 386625 | 175 | 1.45771 | 0.07087 | 87.5 | 7.3424 | 0.370474 | 0.02316 | 28.592 | - | - | 2021-03-02 01:05 | 14 | 58 | RateC
16306 | 386635 | 185 | 1.45771 | 0.07494 | 92.515 | 7.7633 | 0.373884 | 0.02467 | 30.458 | - | - | 2021-03-02 01:05 | 14 | 58 | RateC
16307 | 386645 | 195 | 1.45771 | 0.07903 | 97.568 | 8.1872 | 0.376674 | 0.02621 | 32.353 | - | - | 2021-03-02 01:06 | 14 | 58 | RateC
16308 | 386655 | 205 | 1.45771 | 0.08312 | 102.613 | 8.6106 | 0.379464 | 0.02775 | 34.261 | - | - | 2021-03-02 01:06 | 14 | 58 | RateC
16309 | 386665 | 215 | 1.45771 | 0.08727 | 107.741 | 9.0409 | 0.381634 | 0.02933 | 36.214 | - | - | 2021-03-02 01:06 | 14 | 58 | RateC
16310 | 386675 | 226 | 1.45771 | 0.09135 | 112.776 | 9.4634 | 0.383805 | 0.0309 | 38.143 | - | - | 2021-03-02 01:06 | 14 | 58 | RateC
16311 | 386686 | 236 | 1.45771 | 0.0955 | 117.907 | 9.894 | 0.385665 | 0.03249 | 40.117 | - | - | 2021-03-02 01:06 | 14 | 58 | RateC
16312 | 386696 | 246 | 1.45771 | 0.0996 | 122.965 | 10.3184 | 0.388765 | 0.03408 | 42.075 | - | - | 2021-03-02 01:06 | 14 | 58 | RateC
16313 | 386706 | 256 | 1.45771 | 0.10368 | 128 | 10.7409 | 0.391555 | 0.03567 | 44.04 | - | - | 2021-03-02 01:07 | 14 | 58 | RateC
16314 | 386716 | 266 | 1.45771 | 0.10779 | 133.069 | 11.1663 | 0.393105 | 0.03728 | 46.03 | - | - | 2021-03-02 01:07 | 14 | 58 | RateC
16315 | 386726 | 276 | 1.45771 | 0.1119 | 138.15 | 11.5927 | 0.394655 | 0.0389 | 48.03 | - | - | 2021-03-02 01:07 | 14 | 58 | RateC
16316 | 386736 | 286 | 1.45771 | 0.11592 | 143.114 | 12.0092 | 0.396825 | 0.0405 | 49.994 | - | - | 2021-03-02 01:07 | 14 | 58 | RateC
16317 | 386746 | 296 | 1.45771 | 0.12001 | 148.157 | 12.4324 | 0.398996 | 0.04212 | 52.001 | - | - | 2021-03-02 01:07 | 14 | 58 | RateC
16318 | 386756 | 306 | 1.45771 | 0.12403 | 153.117 | 12.8486 | 0.401166 | 0.04373 | 53.984 | - | - | 2021-03-02 01:07 | 14 | 58 | RateC
16319 | 386766 | 316 | 1.45771 | 0.12811 | 158.156 | 13.2714 | 0.402096 | 0.04537 | 56.008 | - | - | 2021-03-02 01:08 | 14 | 58 | RateC
16320 | 386776 | 326 | 1.45771 | 0.13213 | 163.125 | 13.6884 | 0.404266 | 0.04699 | 58.011 | - | - | 2021-03-02 01:08 | 14 | 58 | RateC
16321 | 386786 | 336 | 1.45771 | 0.13617 | 168.111 | 14.1068 | 0.406126 | 0.04863 | 60.032 | - | - | 2021-03-02 01:08 | 14 | 58 | RateC
16322 | 386796 | 346 | 1.45771 | 0.14019 | 173.068 | 14.5228 | 0.407366 | 0.05026 | 62.049 | - | - | 2021-03-02 01:08 | 14 | 58 | RateC
16323 | 386806 | 356 | 1.45771 | 0.14421 | 178.042 | 14.9401 | 0.408296 | 0.0519 | 64.079 | - | - | 2021-03-02 01:08 | 14 | 58 | RateC
16324 | 386816 | 366 | 1.45771 | 0.14827 | 183.055 | 15.3607 | 0.409536 | 0.05356 | 66.129 | - | - | 2021-03-02 01:08 | 14 | 58 | RateC
16325 | 386826 | 376 | 1.45771 | 0.15236 | 188.098 | 15.7839 | 0.411706 | 0.05524 | 68.199 | - | - | 2021-03-02 01:09 | 14 | 58 | RateC
16326 | 386836 | 386 | 1.45771 | 0.1564 | 193.081 | 16.2021 | 0.413256 | 0.05691 | 70.256 | - | - | 2021-03-02 01:09 | 14 | 58 | RateC
16327 | 386846 | 396 | 1.45771 | 0.16048 | 198.118 | 16.6247 | 0.414807 | 0.0586 | 72.341 | - | - | 2021-03-02 01:09 | 14 | 58 | RateC
16328 | 386856 | 406 | 1.45771 | 0.16451 | 203.1 | 17.0428 | 0.416667 | 0.06027 | 74.411 | - | - | 2021-03-02 01:09 | 14 | 58 | RateC
16329 | 386866 | 416 | 1.45771 | 0.16858 | 208.127 | 17.4646 | 0.418217 | 0.06197 | 76.508 | - | - | 2021-03-02 01:09 | 14 | 58 | RateC
16330 | 386876 | 426 | 1.45771 | 0.17266 | 213.161 | 17.887 | 0.418837 | 0.06368 | 78.616 | - | - | 2021-03-02 01:09 | 14 | 58 | RateC
16331 | 386886 | 436 | 1.45771 | 0.17668 | 218.118 | 18.303 | 0.420077 | 0.06536 | 80.695 | - | - | 2021-03-02 01:10 | 14 | 58 | RateC
16332 | 386896 | 446 | 1.45771 | 0.18079 | 223.195 | 18.729 | 0.421317 | 0.06709 | 82.83 | - | - | 2021-03-02 01:10 | 14 | 58 | RateC
16333 | 386906 | 457 | 1.45771 | 0.18491 | 228.289 | 19.1565 | 0.423177 | 0.06884 | 84.982 | - | - | 2021-03-02 01:10 | 14 | 58 | RateC
16334 | 386917 | 467 | 1.45771 | 0.18902 | 233.358 | 19.5819 | 0.424727 | 0.07058 | 87.131 | - | - | 2021-03-02 01:10 | 14 | 58 | RateC
16335 | 386927 | 477 | 1.45771 | 0.19312 | 238.417 | 20.0063 | 0.426277 | 0.07232 | 89.281 | - | - | 2021-03-02 01:10 | 14 | 58 | RateC
16336 | 386937 | 487 | 1.45771 | 0.19716 | 243.409 | 20.4252 | 0.427207 | 0.07404 | 91.411 | - | - | 2021-03-02 01:10 | 14 | 58 | RateC
16337 | 386947 | 497 | 1.45771 | 0.20126 | 248.467 | 20.8497 | 0.427827 | 0.0758 | 93.574 | - | - | 2021-03-02 01:11 | 14 | 58 | RateC
16338 | 386957 | 507 | 1.45771 | 0.20535 | 253.518 | 21.2736 | 0.428757 | 0.07755 | 95.737 | - | - | 2021-03-02 01:11 | 14 | 58 | RateC
16339 | 386967 | 517 | 1.45771 | 0.20941 | 258.53 | 21.6941 | 0.429688 | 0.07929 | 97.888 | - | - | 2021-03-02 01:11 | 14 | 58 | RateC
16340 | 386977 | 527 | 1.45771 | 0.21343 | 263.5 | 22.1112 | 0.430928 | 0.08102 | 100.028 | - | - | 2021-03-02 01:11 | 14 | 58 | RateC
16341 | 386987 | 537 | 1.45771 | 0.2175 | 268.523 | 22.5327 | 0.432478 | 0.08278 | 102.195 | - | - | 2021-03-02 01:11 | 14 | 58 | RateC
16342 | 386997 | 547 | 1.45771 | 0.22155 | 273.521 | 22.9521 | 0.433718 | 0.08453 | 104.36 | - | - | 2021-03-02 01:11 | 14 | 58 | RateC
16343 | 387007 | 557 | 1.45771 | 0.22563 | 278.553 | 23.3743 | 0.434338 | 0.0863 | 106.545 | - | - | 2021-03-02 01:12 | 14 | 58 | RateC
16344 | 387017 | 567 | 1.45771 | 0.22968 | 283.557 | 23.7942 | 0.435268 | 0.08806 | 108.72 | - | - | 2021-03-02 01:12 | 14 | 58 | RateC
16345 | 387027 | 577 | 1.45771 | 0.23377 | 288.601 | 24.2175 | 0.436198 | 0.08984 | 110.919 | - | - | 2021-03-02 01:12 | 14 | 58 | RateC
16346 | 387037 | 587 | 1.45771 | 0.23781 | 293.59 | 24.6361 | 0.437128 | 0.09161 | 113.098 | - | - | 2021-03-02 01:12 | 14 | 58 | RateC
16347 | 387047 | 597 | 1.45771 | 0.24189 | 298.627 | 25.0588 | 0.438678 | 0.0934 | 115.305 | - | - | 2021-03-02 01:12 | 14 | 58 | RateC
16348 | 387057 | 607 | 1.45771 | 0.24592 | 303.602 | 25.4763 | 0.439608 | 0.09517 | 117.49 | - | - | 2021-03-02 01:12 | 14 | 58 | RateC
16349 | 387067 | 617 | 1.45771 | 0.24996 | 308.597 | 25.8955 | 0.441158 | 0.09695 | 119.69 | - | - | 2021-03-02 01:13 | 14 | 58 | RateC
16350 | 387077 | 627 | 1.45771 | 0.25399 | 313.569 | 26.3126 | 0.441468 | 0.09873 | 121.883 | - | - | 2021-03-02 01:13 | 14 | 58 | RateC
16351 | 387087 | 637 | 1.45771 | 0.25811 | 318.655 | 26.7394 | 0.442708 | 0.10055 | 124.133 | - | - | 2021-03-02 01:13 | 14 | 58 | RateC
16352 | 387097 | 648 | 1.45771 | 0.26226 | 323.783 | 27.1698 | 0.444258 | 0.10239 | 126.407 | - | - | 2021-03-02 01:13 | 14 | 58 | RateC
16353 | 387108 | 658 | 1.45771 | 0.26642 | 328.913 | 27.6002 | 0.444878 | 0.10424 | 128.687 | - | - | 2021-03-02 01:13 | 14 | 58 | RateC
16354 | 387118 | 668 | 1.45771 | 0.27051 | 333.958 | 28.0235 | 0.445809 | 0.10606 | 130.934 | - | - | 2021-03-02 01:13 | 14 | 58 | RateC
16355 | 387128 | 678 | 1.45771 | 0.27459 | 339.004 | 28.447 | 0.446739 | 0.10788 | 133.187 | - | - | 2021-03-02 01:14 | 14 | 58 | RateC
16356 | 387138 | 688 | 1.45771 | 0.2787 | 344.069 | 28.872 | 0.448289 | 0.10972 | 135.454 | - | - | 2021-03-02 01:14 | 14 | 58 | RateC
16357 | 387148 | 698 | 1.45771 | 0.28272 | 349.036 | 29.2888 | 0.449219 | 0.11152 | 137.681 | - | - | 2021-03-02 01:14 | 14 | 58 | RateC
16358 | 387158 | 708 | 1.45771 | 0.2868 | 354.069 | 29.7111 | 0.450459 | 0.11335 | 139.944 | - | - | 2021-03-02 01:14 | 14 | 58 | RateC
16359 | 387168 | 718 | 1.45771 | 0.29089 | 359.126 | 30.1355 | 0.451389 | 0.1152 | 142.224 | - | - | 2021-03-02 01:14 | 14 | 58 | RateC
16360 | 387178 | 728 | 1.45771 | 0.29497 | 364.156 | 30.5576 | 0.452009 | 0.11704 | 144.497 | - | - | 2021-03-02 01:14 | 14 | 58 | RateC
16361 | 387188 | 738 | 1.45771 | 0.29905 | 369.191 | 30.9801 | 0.453869 | 0.11889 | 146.778 | - | - | 2021-03-02 01:15 | 14 | 58 | RateC
16362 | 387198 | 748 | 1.45771 | 0.30307 | 374.16 | 31.3971 | 0.454179 | 0.12072 | 149.034 | - | - | 2021-03-02 01:15 | 14 | 58 | RateC
16363 | 387208 | 759 | 1.45771 | 0.30716 | 379.205 | 31.8204 | 0.455109 | 0.12258 | 151.327 | - | - | 2021-03-02 01:15 | 14 | 58 | RateC
16364 | 387218 | 768 | 1.45771 | 0.31117 | 384.162 | 32.2364 | 0.456039 | 0.1244 | 153.586 | - | - | 2021-03-02 01:15 | 14 | 58 | RateC
16365 | 387228 | 778 | 1.45771 | 0.3152 | 389.133 | 32.6535 | 0.457899 | 0.12624 | 155.858 | - | - | 2021-03-02 01:15 | 14 | 58 | RateC
16366 | 387238 | 788 | 1.45771 | 0.31925 | 394.13 | 33.0728 | 0.458519 | 0.1281 | 158.148 | - | - | 2021-03-02 01:15 | 14 | 58 | RateC
16367 | 387248 | 798 | 1.45771 | 0.32328 | 399.108 | 33.4905 | 0.459449 | 0.12995 | 160.433 | - | - | 2021-03-02 01:16 | 14 | 58 | RateC
16368 | 387258 | 808 | 1.45771 | 0.32729 | 404.068 | 33.9067 | 0.460379 | 0.1318 | 162.713 | - | - | 2021-03-02 01:16 | 14 | 58 | RateC
16369 | 387268 | 818 | 1.45771 | 0.33135 | 409.078 | 34.3271 | 0.46162 | 0.13367 | 165.024 | - | - | 2021-03-02 01:16 | 14 | 58 | RateC
16370 | 387278 | 828 | 1.45771 | 0.33538 | 414.044 | 34.7438 | 0.46193 | 0.13553 | 167.316 | - | - | 2021-03-02 01:16 | 14 | 58 | RateC
16371 | 387288 | 838 | 1.45771 | 0.33948 | 419.106 | 35.1686 | 0.46379 | 0.13742 | 169.66 | - | - | 2021-03-02 01:16 | 14 | 58 | RateC
16372 | 387298 | 848 | 1.45771 | 0.34357 | 424.159 | 35.5926 | 0.4641 | 0.13932 | 172.005 | - | - | 2021-03-02 01:16 | 14 | 58 | RateC
16373 | 387308 | 859 | 1.45771 | 0.34769 | 429.25 | 36.0198 | 0.46565 | 0.14124 | 174.372 | - | - | 2021-03-02 01:17 | 14 | 58 | RateC
16374 | 387319 | 869 | 1.45771 | 0.35179 | 434.307 | 36.4441 | 0.46596 | 0.14315 | 176.728 | - | - | 2021-03-02 01:17 | 14 | 58 | RateC
16375 | 387329 | 879 | 1.45771 | 0.35589 | 439.371 | 36.8691 | 0.46689 | 0.14506 | 179.091 | - | - | 2021-03-02 01:17 | 14 | 58 | RateC
16376 | 387339 | 889 | 1.45771 | 0.35999 | 444.436 | 37.2941 | 0.46782 | 0.14698 | 181.458 | - | - | 2021-03-02 01:17 | 14 | 58 | RateC
16377 | 387349 | 899 | 1.45771 | 0.36408 | 449.476 | 37.7171 | 0.46906 | 0.14889 | 183.819 | - | - | 2021-03-02 01:17 | 14 | 58 | RateC
16378 | 387359 | 909 | 1.45771 | 0.36816 | 454.521 | 38.1404 | 0.46968 | 0.15081 | 186.187 | - | - | 2021-03-02 01:17 | 14 | 58 | RateC
16379 | 387369 | 919 | 1.45771 | 0.37227 | 459.592 | 38.5659 | 0.4703 | 0.15274 | 188.57 | - | - | 2021-03-02 01:18 | 14 | 58 | RateC
16380 | 387379 | 929 | 1.45771 | 0.37638 | 464.661 | 38.9913 | 0.47154 | 0.15468 | 190.957 | - | - | 2021-03-02 01:18 | 14 | 58 | RateC
16381 | 387389 | 940 | 1.45771 | 0.38045 | 469.692 | 39.4134 | 0.47216 | 0.1566 | 193.33 | - | - | 2021-03-02 01:18 | 14 | 58 | RateC
16382 | 387399 | 950 | 1.45771 | 0.38455 | 474.748 | 39.8377 | 0.47371 | 0.15853 | 195.722 | - | - | 2021-03-02 01:18 | 14 | 58 | RateC
16383 | 387410 | 960 | 1.45771 | 0.38868 | 479.855 | 40.2662 | 0.47464 | 0.1605 | 198.144 | - | - | 2021-03-02 01:18 | 14 | 58 | RateC
16384 | 387420 | 970 | 1.45771 | 0.39283 | 484.978 | 40.6961 | 0.47557 | 0.16247 | 200.578 | - | - | 2021-03-02 01:18 | 14 | 58 | RateC
16385 | 387430 | 980 | 1.45771 | 0.39685 | 489.939 | 41.1125 | 0.47588 | 0.16438 | 202.94 | - | - | 2021-03-02 01:19 | 14 | 58 | RateC
16386 | 387440 | 990 | 1.45771 | 0.40096 | 495.009 | 41.5379 | 0.477121 | 0.16634 | 205.355 | - | - | 2021-03-02 01:19 | 14 | 58 | RateC
16387 | 387450 | 1000 | 1.45771 | 0.40504 | 500.044 | 41.9604 | 0.478361 | 0.16829 | 207.76 | - | - | 2021-03-02 01:19 | 14 | 58 | RateC
16388 | 387460 | 1010 | 1.45771 | 0.40913 | 505.105 | 42.3851 | 0.478981 | 0.17025 | 210.184 | - | - | 2021-03-02 01:19 | 14 | 58 | RateC
16389 | 387470 | 1020 | 1.45771 | 0.41323 | 510.161 | 42.8094 | 0.479911 | 0.17221 | 212.608 | - | - | 2021-03-02 01:19 | 14 | 58 | RateC
16390 | 387480 | 1031 | 1.45771 | 0.41734 | 515.232 | 43.2348 | 0.480221 | 0.17418 | 215.042 | - | - | 2021-03-02 01:19 | 14 | 58 | RateC
16391 | 387491 | 1041 | 1.45771 | 0.42144 | 520.293 | 43.6595 | 0.481151 | 0.17615 | 217.475 | - | - | 2021-03-02 01:20 | 14 | 58 | RateC
16392 | 387501 | 1051 | 1.45771 | 0.4255 | 525.308 | 44.0804 | 0.482081 | 0.17811 | 219.89 | - | - | 2021-03-02 01:20 | 14 | 58 | RateC
16393 | 387510 | 1061 | 1.45771 | 0.42953 | 530.279 | 44.4975 | 0.483011 | 0.18005 | 222.289 | - | - | 2021-03-02 01:20 | 14 | 58 | RateC
16394 | 387520 | 1071 | 1.45771 | 0.43356 | 535.26 | 44.9155 | 0.484561 | 0.18201 | 224.701 | - | - | 2021-03-02 01:20 | 14 | 58 | RateC
16395 | 387530 | 1081 | 1.45771 | 0.43758 | 540.226 | 45.3322 | 0.485491 | 0.18396 | 227.11 | - | - | 2021-03-02 01:20 | 14 | 58 | RateC
16396 | 387540 | 1091 | 1.45771 | 0.4416 | 545.191 | 45.7488 | 0.485801 | 0.18591 | 229.523 | - | - | 2021-03-02 01:20 | 14 | 58 | RateC
16397 | 387550 | 1100 | 1.45771 | 0.44563 | 550.157 | 46.1656 | 0.485801 | 0.18787 | 231.936 | - | - | 2021-03-02 01:21 | 14 | 58 | RateC
16398 | 387560 | 1111 | 1.45771 | 0.4497 | 555.188 | 46.5877 | 0.487041 | 0.18985 | 234.383 | - | - | 2021-03-02 01:21 | 14 | 58 | RateC
16399 | 387570 | 1121 | 1.45771 | 0.45379 | 560.231 | 47.0109 | 0.488591 | 0.19184 | 236.841 | - | - | 2021-03-02 01:21 | 14 | 58 | RateC
16400 | 387580 | 1131 | 1.45771 | 0.45787 | 565.271 | 47.4338 | 0.489211 | 0.19384 | 239.306 | - | - | 2021-03-02 01:21 | 14 | 58 | RateC
16401 | 387591 | 1141 | 1.45771 | 0.46196 | 570.316 | 47.8572 | 0.490141 | 0.19584 | 241.777 | - | - | 2021-03-02 01:21 | 14 | 58 | RateC
16402 | 387601 | 1151 | 1.45771 | 0.46599 | 575.295 | 48.275 | 0.491381 | 0.19782 | 244.22 | - | - | 2021-03-02 01:21 | 14 | 58 | RateC
16403 | 387611 | 1161 | 1.45771 | 0.47006 | 580.323 | 48.6969 | 0.492312 | 0.19982 | 246.694 | - | - | 2021-03-02 01:22 | 14 | 58 | RateC
16404 | 387621 | 1171 | 1.45771 | 0.47409 | 585.302 | 49.1147 | 0.493242 | 0.20181 | 249.147 | - | - | 2021-03-02 01:22 | 14 | 58 | RateC
16405 | 387631 | 1181 | 1.45771 | 0.47819 | 590.362 | 49.5393 | 0.493862 | 0.20383 | 251.645 | - | - | 2021-03-02 01:22 | 14 | 58 | RateC
16406 | 387641 | 1191 | 1.45771 | 0.48228 | 595.413 | 49.9632 | 0.494482 | 0.20585 | 254.142 | - | - | 2021-03-02 01:22 | 14 | 58 | RateC
16407 | 387651 | 1201 | 1.45771 | 0.48636 | 600.444 | 50.3853 | 0.495102 | 0.20787 | 256.631 | - | - | 2021-03-02 01:22 | 14 | 58 | RateC
16408 | 387661 | 1211 | 1.45771 | 0.49047 | 605.512 | 50.8106 | 0.496032 | 0.2099 | 259.142 | - | - | 2021-03-02 01:22 | 14 | 58 | RateC
16409 | 387671 | 1221 | 1.45771 | 0.49458 | 610.595 | 51.2371 | 0.496652 | 0.21195 | 261.665 | - | - | 2021-03-02 01:23 | 14 | 58 | RateC
16410 | 387681 | 1231 | 1.45771 | 0.4986 | 615.561 | 51.6538 | 0.497892 | 0.21395 | 264.135 | - | - | 2021-03-02 01:23 | 14 | 58 | RateC
16411 | 387691 | 1241 | 1.45771 | 0.50262 | 620.518 | 52.0698 | 0.498512 | 0.21595 | 266.606 | - | - | 2021-03-02 01:23 | 14 | 58 | RateC
16412 | 387701 | 1251 | 1.45771 | 0.50667 | 625.516 | 52.4891 | 0.499752 | 0.21797 | 269.099 | - | - | 2021-03-02 01:23 | 14 | 58 | RateC
16413 | 387711 | 1261 | 1.45771 | 0.51075 | 630.555 | 52.9121 | 0.500992 | 0.22001 | 271.621 | - | - | 2021-03-02 01:23 | 14 | 58 | RateC
16414 | 387721 | 1271 | 1.45771 | 0.51484 | 635.6 | 53.3354 | 0.501302 | 0.22206 | 274.149 | - | - | 2021-03-02 01:23 | 14 | 58 | RateC
16415 | 387731 | 1281 | 1.45771 | 0.51886 | 640.563 | 53.7518 | 0.501612 | 0.22408 | 276.638 | - | - | 2021-03-02 01:24 | 14 | 58 | RateC
16416 | 387741 | 1291 | 1.45771 | 0.52291 | 645.568 | 54.1718 | 0.503162 | 0.22611 | 279.153 | - | - | 2021-03-02 01:24 | 14 | 58 | RateC
16417 | 387751 | 1301 | 1.45771 | 0.52692 | 650.52 | 54.5873 | 0.503782 | 0.22813 | 281.645 | - | - | 2021-03-02 01:24 | 14 | 58 | RateC
16418 | 387761 | 1311 | 1.45771 | 0.53095 | 655.488 | 55.0042 | 0.504712 | 0.23016 | 284.15 | - | - | 2021-03-02 01:24 | 14 | 58 | RateC
16419 | 387771 | 1321 | 1.45771 | 0.535 | 660.495 | 55.4243 | 0.505332 | 0.23221 | 286.679 | - | - | 2021-03-02 01:24 | 14 | 58 | RateC
16420 | 387781 | 1331 | 1.45771 | 0.53909 | 665.547 | 55.8483 | 0.506262 | 0.23428 | 289.235 | - | - | 2021-03-02 01:24 | 14 | 58 | RateC
16421 | 387791 | 1341 | 1.45771 | 0.54315 | 670.558 | 56.2688 | 0.507813 | 0.23634 | 291.777 | - | - | 2021-03-02 01:25 | 14 | 58 | RateC
16422 | 387801 | 1351 | 1.45771 | 0.5472 | 675.56 | 56.6885 | 0.509053 | 0.2384 | 294.319 | - | - | 2021-03-02 01:25 | 14 | 58 | RateC
16423 | 387811 | 1361 | 1.45771 | 0.55123 | 680.533 | 57.1059 | 0.509363 | 0.24045 | 296.852 | - | - | 2021-03-02 01:25 | 14 | 58 | RateC
16424 | 387821 | 1371 | 1.45771 | 0.55525 | 685.488 | 57.5216 | 0.510293 | 0.2425 | 299.377 | - | - | 2021-03-02 01:25 | 14 | 58 | RateC
16425 | 387831 | 1381 | 1.45771 | 0.5594 | 690.617 | 57.952 | 0.511533 | 0.24462 | 301.997 | - | - | 2021-03-02 01:25 | 14 | 58 | RateC
16426 | 387841 | 1392 | 1.45771 | 0.56347 | 695.64 | 58.3735 | 0.512463 | 0.2467 | 304.569 | - | - | 2021-03-02 01:25 | 14 | 58 | RateC
16427 | 387852 | 1402 | 1.45771 | 0.56762 | 700.767 | 58.8038 | 0.513083 | 0.24883 | 307.198 | - | - | 2021-03-02 01:26 | 14 | 58 | RateC
16428 | 387862 | 1412 | 1.45771 | 0.57177 | 705.892 | 59.2338 | 0.514943 | 0.25096 | 309.833 | - | - | 2021-03-02 01:26 | 14 | 58 | RateC
16429 | 387872 | 1422 | 1.45771 | 0.57592 | 711.008 | 59.6631 | 0.515563 | 0.2531 | 312.469 | - | - | 2021-03-02 01:26 | 14 | 58 | RateC
16430 | 387882 | 1432 | 1.45771 | 0.57999 | 716.035 | 60.085 | 0.516183 | 0.2552 | 315.063 | - | - | 2021-03-02 01:26 | 14 | 58 | RateC
16431 | 387892 | 1442 | 1.45771 | 0.5841 | 721.114 | 60.5111 | 0.516493 | 0.25732 | 317.685 | - | - | 2021-03-02 01:26 | 14 | 58 | RateC
16432 | 387902 | 1453 | 1.45771 | 0.5882 | 726.176 | 60.9359 | 0.517733 | 0.25945 | 320.303 | - | - | 2021-03-02 01:27 | 14 | 58 | RateC
16433 | 387913 | 1463 | 1.45771 | 0.59231 | 731.252 | 61.3618 | 0.518973 | 0.26158 | 322.934 | - | - | 2021-03-02 01:27 | 14 | 58 | RateC
16434 | 387923 | 1473 | 1.45771 | 0.59638 | 736.273 | 61.7832 | 0.519903 | 0.26369 | 325.542 | - | - | 2021-03-02 01:27 | 14 | 58 | RateC
16435 | 387933 | 1483 | 1.45771 | 0.60049 | 741.34 | 62.2083 | 0.520213 | 0.26582 | 328.178 | - | - | 2021-03-02 01:27 | 14 | 58 | RateC
16436 | 387943 | 1493 | 1.45771 | 0.60458 | 746.397 | 62.6327 | 0.521453 | 0.26796 | 330.812 | - | - | 2021-03-02 01:27 | 14 | 58 | RateC
16437 | 387953 | 1503 | 1.45771 | 0.60872 | 751.505 | 63.0613 | 0.521763 | 0.27012 | 333.477 | - | - | 2021-03-02 01:27 | 14 | 58 | RateC
16438 | 387963 | 1513 | 1.45771 | 0.61282 | 756.564 | 63.4859 | 0.523313 | 0.27226 | 336.121 | - | - | 2021-03-02 01:28 | 14 | 58 | RateC
16439 | 387973 | 1524 | 1.45771 | 0.61694 | 761.65 | 63.9126 | 0.524244 | 0.27442 | 338.784 | - | - | 2021-03-02 01:28 | 14 | 58 | RateC
16440 | 387983 | 1534 | 1.45771 | 0.62101 | 766.676 | 64.3344 | 0.526414 | 0.27655 | 341.424 | - | - | 2021-03-02 01:28 | 14 | 58 | RateC
16441 | 387994 | 1544 | 1.45771 | 0.62513 | 771.761 | 64.7611 | 0.526724 | 0.27872 | 344.102 | - | - | 2021-03-02 01:28 | 14 | 58 | RateC
16442 | 388003 | 1554 | 1.45771 | 0.62914 | 776.721 | 65.1773 | 0.529204 | 0.28084 | 346.72 | - | - | 2021-03-02 01:28 | 14 | 58 | RateC
16443 | 388014 | 1564 | 1.45771 | 0.63324 | 781.778 | 65.6017 | 0.530134 | 0.28301 | 349.397 | - | - | 2021-03-02 01:28 | 14 | 58 | RateC
16444 | 388024 | 1574 | 1.45771 | 0.63726 | 786.743 | 66.0183 | 0.530134 | 0.28514 | 352.028 | - | - | 2021-03-02 01:29 | 14 | 58 | RateC
16445 | 388033 | 1584 | 1.45771 | 0.6413 | 791.733 | 66.437 | 0.530444 | 0.28729 | 354.675 | - | - | 2021-03-02 01:29 | 14 | 58 | RateC
16446 | 388043 | 1594 | 1.45771 | 0.64532 | 796.688 | 66.8528 | 0.531684 | 0.28942 | 357.306 | - | - | 2021-03-02 01:29 | 14 | 58 | RateC
16447 | 388053 | 1604 | 1.45771 | 0.64934 | 801.657 | 67.2698 | 0.533544 | 0.29156 | 359.951 | - | - | 2021-03-02 01:29 | 14 | 58 | RateC
16448 | 388063 | 1614 | 1.45771 | 0.65342 | 806.694 | 67.6924 | 0.534784 | 0.29374 | 362.643 | - | - | 2021-03-02 01:29 | 14 | 58 | RateC
16449 | 388073 | 1624 | 1.45771 | 0.65744 | 811.66 | 68.1092 | 0.536024 | 0.29589 | 365.301 | - | - | 2021-03-02 01:29 | 14 | 58 | RateC
16450 | 388083 | 1634 | 1.45771 | 0.6615 | 816.671 | 68.5296 | 0.536644 | 0.29807 | 367.989 | - | - | 2021-03-02 01:30 | 14 | 58 | RateC
16451 | 388093 | 1644 | 1.45771 | 0.66552 | 821.632 | 68.9459 | 0.536954 | 0.30023 | 370.652 | - | - | 2021-03-02 01:30 | 14 | 58 | RateC
16452 | 388103 | 1653 | 1.45771 | 0.66955 | 826.606 | 69.3633 | 0.538194 | 0.30239 | 373.326 | - | - | 2021-03-02 01:30 | 14 | 58 | RateC
16453 | 388113 | 1664 | 1.45771 | 0.67364 | 831.649 | 69.7865 | 0.540055 | 0.3046 | 376.045 | - | - | 2021-03-02 01:30 | 14 | 58 | RateC
16454 | 388123 | 1674 | 1.45771 | 0.67766 | 836.616 | 70.2033 | 0.540675 | 0.30677 | 378.73 | - | - | 2021-03-02 01:30 | 14 | 58 | RateC
16455 | 388133 | 1684 | 1.45771 | 0.68174 | 841.651 | 70.6258 | 0.541915 | 0.30898 | 381.457 | - | - | 2021-03-02 01:30 | 14 | 58 | RateC
16456 | 388143 | 1694 | 1.45771 | 0.68577 | 846.626 | 71.0432 | 0.544085 | 0.31117 | 384.159 | - | - | 2021-03-02 01:31 | 14 | 58 | RateC
16457 | 388153 | 1704 | 1.45771 | 0.68986 | 851.683 | 71.4676 | 0.545325 | 0.3134 | 386.912 | - | - | 2021-03-02 01:31 | 14 | 58 | RateC
16458 | 388163 | 1714 | 1.45771 | 0.6939 | 856.669 | 71.886 | 0.546255 | 0.3156 | 389.635 | - | - | 2021-03-02 01:31 | 14 | 58 | RateC
16459 | 388174 | 1724 | 1.45771 | 0.69801 | 861.737 | 72.3113 | 0.548115 | 0.31785 | 392.407 | - | - | 2021-03-02 01:31 | 14 | 58 | RateC
16460 | 388183 | 1734 | 1.45771 | 0.70203 | 866.706 | 72.7282 | 0.549355 | 0.32006 | 395.133 | - | - | 2021-03-02 01:31 | 14 | 58 | RateC
16461 | 388194 | 1744 | 1.45771 | 0.70612 | 871.747 | 73.1513 | 0.550905 | 0.32231 | 397.908 | - | - | 2021-03-02 01:31 | 14 | 58 | RateC
16462 | 388203 | 1754 | 1.45771 | 0.71014 | 876.716 | 73.5682 | 0.551835 | 0.32453 | 400.649 | - | - | 2021-03-02 01:32 | 14 | 58 | RateC
16463 | 388213 | 1764 | 1.45771 | 0.71415 | 881.67 | 73.9839 | 0.554005 | 0.32674 | 403.389 | - | - | 2021-03-02 01:32 | 14 | 58 | RateC
16464 | 388223 | 1774 | 1.45771 | 0.71817 | 886.625 | 74.3997 | 0.554626 | 0.32897 | 406.135 | - | - | 2021-03-02 01:32 | 14 | 58 | RateC
16465 | 388233 | 1784 | 1.45771 | 0.72225 | 891.663 | 74.8225 | 0.556796 | 0.33124 | 408.936 | - | - | 2021-03-02 01:32 | 14 | 58 | RateC
16466 | 388243 | 1794 | 1.45771 | 0.72626 | 896.619 | 75.2383 | 0.558966 | 0.33348 | 411.701 | - | - | 2021-03-02 01:32 | 14 | 58 | RateC
16467 | 388253 | 1804 | 1.45771 | 0.73034 | 901.658 | 75.6612 | 0.560826 | 0.33576 | 414.523 | - | - | 2021-03-02 01:32 | 14 | 58 | RateC
16468 | 388263 | 1814 | 1.45771 | 0.73436 | 906.613 | 76.077 | 0.562066 | 0.33802 | 417.306 | - | - | 2021-03-02 01:33 | 14 | 58 | RateC
16469 | 388273 | 1823 | 1.45771 | 0.73837 | 911.572 | 76.4931 | 0.564236 | 0.34028 | 420.098 | - | - | 2021-03-02 01:33 | 14 | 58 | RateC
16470 | 388283 | 1833 | 1.45771 | 0.74239 | 916.525 | 76.9087 | 0.565786 | 0.34255 | 422.896 | - | - | 2021-03-02 01:33 | 14 | 58 | RateC
16471 | 388293 | 1843 | 1.45771 | 0.74641 | 921.493 | 77.3256 | 0.568266 | 0.34483 | 425.714 | - | - | 2021-03-02 01:33 | 14 | 58 | RateC
16472 | 388303 | 1853 | 1.45771 | 0.75051 | 926.552 | 77.7501 | 0.570126 | 0.34716 | 428.594 | - | - | 2021-03-02 01:33 | 14 | 58 | RateC
16473 | 388313 | 1864 | 1.45771 | 0.75462 | 931.634 | 78.1766 | 0.571677 | 0.34951 | 431.495 | - | - | 2021-03-02 01:33 | 14 | 58 | RateC
16474 | 388323 | 1874 | 1.45771 | 0.75871 | 936.681 | 78.6001 | 0.573537 | 0.35185 | 434.383 | - | - | 2021-03-02 01:34 | 14 | 58 | RateC
16475 | 388334 | 1884 | 1.45771 | 0.76281 | 941.74 | 79.0246 | 0.576637 | 0.35421 | 437.293 | - | - | 2021-03-02 01:34 | 14 | 58 | RateC
16476 | 388344 | 1894 | 1.45771 | 0.76689 | 946.779 | 79.4474 | 0.577877 | 0.35656 | 440.202 | - | - | 2021-03-02 01:34 | 14 | 58 | RateC
16477 | 388354 | 1904 | 1.45771 | 0.77099 | 951.84 | 79.8721 | 0.580667 | 0.35894 | 443.133 | - | - | 2021-03-02 01:34 | 14 | 58 | RateC
16478 | 388364 | 1914 | 1.45771 | 0.77507 | 956.874 | 80.2946 | 0.582217 | 0.36131 | 446.058 | - | - | 2021-03-02 01:34 | 14 | 58 | RateC
16479 | 388374 | 1924 | 1.45771 | 0.77919 | 961.96 | 80.7213 | 0.584387 | 0.36371 | 449.027 | - | - | 2021-03-02 01:34 | 14 | 58 | RateC
16480 | 388384 | 1934 | 1.45771 | 0.78327 | 966.996 | 81.144 | 0.586558 | 0.3661 | 451.977 | - | - | 2021-03-02 01:35 | 14 | 58 | RateC
16481 | 388394 | 1945 | 1.45771 | 0.78739 | 972.09 | 81.5714 | 0.588728 | 0.36853 | 454.97 | - | - | 2021-03-02 01:35 | 14 | 58 | RateC
16482 | 388404 | 1955 | 1.45771 | 0.7915 | 977.162 | 81.997 | 0.591828 | 0.37095 | 457.964 | - | - | 2021-03-02 01:35 | 14 | 58 | RateC
16483 | 388415 | 1965 | 1.45771 | 0.79563 | 982.265 | 82.4252 | 0.595238 | 0.3734 | 460.992 | - | - | 2021-03-02 01:35 | 14 | 58 | RateC
16484 | 388425 | 1975 | 1.45771 | 0.79973 | 987.327 | 82.85 | 0.596788 | 0.37585 | 464.01 | - | - | 2021-03-02 01:35 | 14 | 58 | RateC
16485 | 388435 | 1985 | 1.45771 | 0.80385 | 992.403 | 83.2759 | 0.601128 | 0.37831 | 467.052 | - | - | 2021-03-02 01:35 | 14 | 58 | RateC
16486 | 388445 | 1995 | 1.45771 | 0.80799 | 997.52 | 83.7053 | 0.604539 | 0.38081 | 470.137 | - | - | 2021-03-02 01:36 | 14 | 58 | RateC
16487 | 388455 | 2005 | 1.45771 | 0.81203 | 1002.511 | 84.1241 | 0.606709 | 0.38326 | 473.16 | - | - | 2021-03-02 01:36 | 14 | 58 | RateC
16488 | 388465 | 2015 | 1.45771 | 0.81611 | 1007.544 | 84.5464 | 0.611049 | 0.38574 | 476.225 | - | - | 2021-03-02 01:36 | 14 | 58 | RateC
16489 | 388475 | 2025 | 1.45771 | 0.82014 | 1012.517 | 84.9638 | 0.614149 | 0.38821 | 479.271 | - | - | 2021-03-02 01:36 | 14 | 58 | RateC
16490 | 388485 | 2035 | 1.45771 | 0.82418 | 1017.501 | 85.382 | 0.61756 | 0.3907 | 482.34 | - | - | 2021-03-02 01:36 | 14 | 58 | RateC
16491 | 388495 | 2045 | 1.45771 | 0.8282 | 1022.47 | 85.7989 | 0.62066 | 0.39319 | 485.419 | - | - | 2021-03-02 01:36 | 14 | 58 | RateC
16492 | 388505 | 2055 | 1.45771 | 0.83228 | 1027.508 | 86.2217 | 0.62438 | 0.39573 | 488.556 | - | - | 2021-03-02 01:37 | 14 | 58 | RateC
16493 | 388515 | 2065 | 1.45771 | 0.83637 | 1032.553 | 86.645 | 0.62872 | 0.39829 | 491.718 | - | - | 2021-03-02 01:37 | 14 | 58 | RateC
16494 | 388525 | 2076 | 1.45771 | 0.84045 | 1037.589 | 87.0677 | 0.632751 | 0.40087 | 494.896 | - | - | 2021-03-02 01:37 | 14 | 58 | RateC
16495 | 388535 | 2086 | 1.45771 | 0.84448 | 1042.568 | 87.4854 | 0.637091 | 0.40343 | 498.057 | - | - | 2021-03-02 01:37 | 14 | 58 | RateC
16496 | 388545 | 2095 | 1.45771 | 0.84849 | 1047.523 | 87.9013 | 0.641121 | 0.40599 | 501.225 | - | - | 2021-03-02 01:37 | 14 | 58 | RateC
16497 | 388555 | 2105 | 1.45771 | 0.85252 | 1052.488 | 88.3179 | 0.645771 | 0.40858 | 504.421 | - | - | 2021-03-02 01:37 | 14 | 58 | RateC
16498 | 388565 | 2115 | 1.45771 | 0.85654 | 1057.457 | 88.7348 | 0.651042 | 0.41119 | 507.641 | - | - | 2021-03-02 01:38 | 14 | 58 | RateC
16499 | 388575 | 2125 | 1.45771 | 0.86056 | 1062.421 | 89.1513 | 0.656622 | 0.41382 | 510.887 | - | - | 2021-03-02 01:38 | 14 | 58 | RateC
16500 | 388585 | 2135 | 1.45771 | 0.86458 | 1067.386 | 89.568 | 0.661892 | 0.41647 | 514.161 | - | - | 2021-03-02 01:38 | 14 | 58 | RateC
16501 | 388595 | 2145 | 1.45771 | 0.86867 | 1072.435 | 89.9917 | 0.666853 | 0.41919 | 517.515 | - | - | 2021-03-02 01:38 | 14 | 58 | RateC
16502 | 388605 | 2155 | 1.45771 | 0.87277 | 1077.49 | 90.4159 | 0.673363 | 0.42193 | 520.902 | - | - | 2021-03-02 01:38 | 14 | 58 | RateC
16503 | 388615 | 2166 | 1.45771 | 0.87692 | 1082.614 | 90.8458 | 0.681114 | 0.42474 | 524.37 | - | - | 2021-03-02 01:38 | 14 | 58 | RateC
16504 | 388625 | 2176 | 1.45771 | 0.881 | 1087.659 | 91.2692 | 0.686694 | 0.42753 | 527.821 | - | - | 2021-03-02 01:39 | 14 | 58 | RateC
16505 | 388636 | 2186 | 1.45771 | 0.88512 | 1092.739 | 91.6955 | 0.693824 | 0.43038 | 531.329 | - | - | 2021-03-02 01:39 | 14 | 58 | RateC
16506 | 388646 | 2196 | 1.45771 | 0.88921 | 1097.792 | 92.1194 | 0.702505 | 0.43323 | 534.855 | - | - | 2021-03-02 01:39 | 14 | 58 | RateC
16507 | 388656 | 2206 | 1.45771 | 0.8933 | 1102.845 | 92.5435 | 0.708705 | 0.43612 | 538.422 | - | - | 2021-03-02 01:39 | 14 | 58 | RateC
16508 | 388666 | 2216 | 1.45771 | 0.89739 | 1107.89 | 92.9668 | 0.717696 | 0.43904 | 542.022 | - | - | 2021-03-02 01:39 | 14 | 58 | RateC
16509 | 388676 | 2226 | 1.45771 | 0.90133 | 1112.756 | 93.3751 | 0.728547 | 0.44189 | 545.539 | - | - | 2021-03-02 01:39 | 14 | 58 | RateC
16510 | 388686 | 2236 | 1.45771 | 0.90542 | 1117.805 | 93.7988 | 0.736297 | 0.44488 | 549.236 | - | - | 2021-03-02 01:40 | 14 | 58 | RateC
16511 | 388695 | 2246 | 1.45771 | 0.90927 | 1122.553 | 94.1973 | 0.747768 | 0.44773 | 552.759 | - | - | 2021-03-02 01:40 | 14 | 58 | RateC
16512 | 388704 | 2254 | 1.45771 | 0.91276 | 1126.862 | 94.5588 | 0.757999 | 0.45036 | 555.999 | - | - | 2021-03-02 01:40 | 14 | 58 | RateC
16513 | 388713 | 2263 | 1.45771 | 0.91629 | 1131.227 | 94.9251 | 0.768849 | 0.45305 | 559.324 | - | - | 2021-03-02 01:40 | 14 | 58 | RateC
16514 | 388721 | 2271 | 1.45771 | 0.91979 | 1135.539 | 95.2869 | 0.77908 | 0.45575 | 562.658 | - | - | 2021-03-02 01:40 | 14 | 58 | RateC
16515 | 388730 | 2280 | 1.45771 | 0.92333 | 1139.909 | 95.6536 | 0.791171 | 0.45853 | 566.082 | - | - | 2021-03-02 01:40 | 14 | 58 | RateC
16516 | 388739 | 2289 | 1.45771 | 0.92683 | 1144.23 | 96.0162 | 0.804501 | 0.46131 | 569.523 | - | - | 2021-03-02 01:40 | 14 | 58 | RateC
16517 | 388747 | 2297 | 1.45771 | 0.93029 | 1148.507 | 96.3751 | 0.815972 | 0.46412 | 572.983 | - | - | 2021-03-02 01:41 | 14 | 58 | RateC
16518 | 388754 | 2304 | 1.45771 | 0.93295 | 1151.785 | 96.6502 | 0.826823 | 0.46629 | 575.671 | - | - | 2021-03-02 01:41 | 14 | 58 | RateC
16519 | 388760 | 2310 | 1.45771 | 0.93558 | 1155.035 | 96.9229 | 0.838294 | 0.46848 | 578.371 | - | - | 2021-03-02 01:41 | 14 | 58 | RateC
16520 | 388767 | 2317 | 1.45771 | 0.93818 | 1158.249 | 97.1926 | 0.849764 | 0.47067 | 581.079 | - | - | 2021-03-02 01:41 | 14 | 58 | RateC
16521 | 388773 | 2323 | 1.45771 | 0.94084 | 1161.535 | 97.4684 | 0.861235 | 0.47295 | 583.886 | - | - | 2021-03-02 01:41 | 14 | 58 | RateC
16522 | 388780 | 2330 | 1.45771 | 0.94344 | 1164.744 | 97.7376 | 0.873636 | 0.4752 | 586.664 | - | - | 2021-03-02 01:41 | 14 | 58 | RateC
16523 | 388786 | 2336 | 1.45771 | 0.94609 | 1168.016 | 98.0122 | 0.886657 | 0.47753 | 589.538 | - | - | 2021-03-02 01:41 | 14 | 58 | RateC
16524 | 388793 | 2343 | 1.45771 | 0.94868 | 1171.21 | 98.2802 | 0.900298 | 0.47983 | 592.385 | - | - | 2021-03-02 01:41 | 14 | 58 | RateC
16525 | 388799 | 2349 | 1.45771 | 0.95128 | 1174.423 | 98.5498 | 0.914249 | 0.48219 | 595.294 | - | - | 2021-03-02 01:41 | 14 | 58 | RateC
16526 | 388803 | 2354 | 1.45771 | 0.95301 | 1176.559 | 98.729 | 0.924479 | 0.48378 | 597.253 | - | - | 2021-03-02 01:42 | 14 | 58 | RateC
16527 | 388810 | 2360 | 1.45771 | 0.95562 | 1179.772 | 98.9987 | 0.93936 | 0.4862 | 600.241 | - | - | 2021-03-02 01:42 | 14 | 58 | RateC
16528 | 388814 | 2364 | 1.45771 | 0.95741 | 1181.983 | 99.1842 | 0.950831 | 0.48788 | 602.324 | - | - | 2021-03-02 01:42 | 14 | 58 | RateC
16529 | 388818 | 2369 | 1.45771 | 0.95915 | 1184.135 | 99.3648 | 0.961372 | 0.48954 | 604.377 | - | - | 2021-03-02 01:42 | 14 | 58 | RateC
16530 | 388823 | 2373 | 1.45771 | 0.96088 | 1186.267 | 99.5437 | 0.972532 | 0.49121 | 606.434 | - | - | 2021-03-02 01:42 | 14 | 58 | RateC
16531 | 388827 | 2377 | 1.45771 | 0.96265 | 1188.463 | 99.728 | 0.984623 | 0.49295 | 608.578 | - | - | 2021-03-02 01:42 | 14 | 58 | RateC
16532 | 388831 | 2382 | 1.45771 | 0.9644 | 1190.618 | 99.9088 | 0.997024 | 0.49467 | 610.708 | - | - | 2021-03-02 01:42 | 14 | 58 | RateC
16533 | 388834 | 2384 | 1.45771 | 0.96528 | 1191.705 | 100 | 1.000434 | 0.49555 | 611.792 | - | - | 2021-03-02 01:42 | 14 | 58 | RateC
16534 | 388834 | 0 | 0 | 0.96528 | 1191.705 | 100 | 0.721416 | 0.49555 | 611.792 | - | - | 2021-03-02 01:42 | 14 | 59 | R
16535 | 388844 | 10 | 0 | 0.96528 | 1191.705 | 100 | 0.695064 | 0.49555 | 611.792 | - | - | 2021-03-02 01:42 | 14 | 59 | R
16536 | 388854 | 20 | 0 | 0.96528 | 1191.705 | 100 | 0.61818 | 0.49555 | 611.792 | - | - | 2021-03-02 01:42 | 14 | 59 | R
16537 | 388863 | 30 | 0 | 0.96528 | 1191.705 | 100 | 0.588418 | 0.49555 | 611.792 | - | - | 2021-03-02 01:43 | 14 | 59 | R
16538 | 388864 | 30 | 0 | 0.96528 | 1191.705 | 100 | 0.588418 | 0.49555 | 611.792 | - | - | 2021-03-02 01:43 | 14 | 59 | R